## info
parameter | value
[SINGLE MICRO-FADING ANALYSIS]
author | Patin, Gauthier
date_time | 2024-08-02 12:20
[PROJECT DATA]
laboratorium | REL_Rijkserfgoed Laboratorium
project_id | 2024-144
projectleider | Patin, Gauthier
meelezer | Brokerhof, Agnes
aanvraagdatum | 2024-06-03
uiterste_datum | 2024-10-30
comment
[OBJECT DATA]
institution | RMA_Rijksmuseum Amsterdam
object_id | BWS0024
object_category | model
object_type | BWS
object_technique | textile
object_title | ISO105-B08_PartNo403266_Blue Wool Standard no1
object_name | BW1
object_creator | SDLATLAS
object_date | 2023
object_support | wool
color | blue
colorants | BatchNoVJ109
colorants_name | C.I.Acid Blue 109
binding
ratio
thickness_microns
status
[DEVICE DATA]
device | MFT1_stereo-MFT
measurement_mode | COA_COA_stereo-MFT Co-axial mode
zoom | x4.0
iris | 1
geometry | 0°:(45°:0°)
distance_ill_mm | 24
distance_coll_mm | 23
fiber_fading | Avantes, FC-UVIR600-1-ME
fiber_ill | Avantes, FC-UVIR600-2-ME
fiber_coll | Avantes, UV400um-0.5m
lamp_fading | LED07_Thorlabs, MWWHF2
lamp_ill | HAL03_Ocean Optics, HL-2000-FHSA-LL, 085500849
filter_fading | noFilter
filter_ill | noFilter
white_ref | WR1_Dr Lange LZM 013, pressed barium sulphate powder
[ANALYSIS DATA]
meas_id | MF.BWS0024.04
group | G02
group_description | BW1
background
specular_component | partially included
integration_time_ms | 124.00
average | 20
duration_min | 20
interval_sec | 20
measurements_N | 61
illuminant | D65
observer | 10deg
[BEAM DATA]
beam_photo | 09
resolution_micron/pixel | 0.5404
FWHM_micron | 1423
current_mA | unknown
power_mW | P.00037_5.726+/-0.006
irradiance_W/m**2 | (2.9+/-0.5)e+03
luminuous_flux_lm | 1.68
illuminance_Mlx | 1.0583
[RESULTS]
totalDose_He_MJ/m**2 | 3.4
totalDose_Hv_Mlxh | 0.34465
fittedEqHe_dE00 | y = 0.612*(x**0.691)
fittedEqHv_dE00 | y = 2.973*(x**0.691)
fittedRate_dE00_at_2Mlxh | 1.67
fittedRate_dE00_at_20MJ/m**2 | 0.167
dE00_at_300klxh | 1.3
dE00_at_3MJ/m**2 | 1.313
dEab_final | 4.64
dE00_final | 1.43
dR_VIS_final | 1.634
Hv_at_1dE00 | 0.21
BWSE | 0.64

## CIELAB
He_MJ/m2 | Hv_Mlxh | t_sec | L* | a* | b* | C* | h | dE76 | dE00 | dR_vis
0 | 0 | 0 | 40.726 | -5.268 | -36.775 | 37.151 | 261.847 | 0 | 0 | 0
0.1 | 0.01014 | 34.5 | 40.758 | -5.505 | -36.458 | 36.872 | 261.414 | 0.397 | 0.138 | 0.201
0.2 | 0.02027 | 69 | 40.788 | -5.618 | -36.209 | 36.642 | 261.18 | 0.669 | 0.212 | 0.314
0.3 | 0.03041 | 103.4 | 40.813 | -5.718 | -36 | 36.451 | 260.975 | 0.901 | 0.28 | 0.41
0.4 | 0.04055 | 137.9 | 40.841 | -5.786 | -35.817 | 36.281 | 260.824 | 1.095 | 0.333 | 0.479
0.5 | 0.05068 | 172.4 | 40.858 | -5.861 | -35.647 | 36.126 | 260.664 | 1.281 | 0.387 | 0.548
0.6 | 0.06082 | 206.9 | 40.877 | -5.932 | -35.481 | 35.974 | 260.509 | 1.462 | 0.439 | 0.614
0.7 | 0.07096 | 241.4 | 40.893 | -5.992 | -35.335 | 35.84 | 260.376 | 1.62 | 0.485 | 0.672
0.8 | 0.08109 | 275.9 | 40.914 | -6.042 | -35.191 | 35.706 | 260.258 | 1.773 | 0.529 | 0.727
0.9 | 0.09123 | 310.3 | 40.93 | -6.089 | -35.051 | 35.576 | 260.145 | 1.92 | 0.57 | 0.78
1 | 0.10137 | 344.8 | 40.938 | -6.15 | -34.927 | 35.464 | 260.014 | 2.059 | 0.612 | 0.835
1.1 | 0.1115 | 379.3 | 40.961 | -6.191 | -34.792 | 35.338 | 259.91 | 2.2 | 0.653 | 0.878
1.2 | 0.12164 | 413.8 | 40.975 | -6.233 | -34.673 | 35.229 | 259.809 | 2.327 | 0.69 | 0.923
1.3 | 0.13178 | 448.3 | 40.987 | -6.285 | -34.553 | 35.12 | 259.692 | 2.458 | 0.73 | 0.965
1.4 | 0.14191 | 482.8 | 41.001 | -6.328 | -34.433 | 35.01 | 259.587 | 2.586 | 0.768 | 1.01
1.5 | 0.15205 | 517.2 | 41.023 | -6.359 | -34.319 | 34.903 | 259.503 | 2.704 | 0.804 | 1.045
1.6 | 0.16219 | 551.7 | 41.038 | -6.397 | -34.204 | 34.798 | 259.406 | 2.825 | 0.84 | 1.085
1.7 | 0.17232 | 586.2 | 41.047 | -6.439 | -34.102 | 34.705 | 259.307 | 2.936 | 0.874 | 1.121
1.8 | 0.18246 | 620.7 | 41.065 | -6.479 | -33.997 | 34.609 | 259.211 | 3.05 | 0.91 | 1.157
1.9 | 0.1926 | 655.2 | 41.08 | -6.511 | -33.892 | 34.511 | 259.126 | 3.16 | 0.944 | 1.197
2 | 0.20273 | 689.7 | 41.088 | -6.555 | -33.798 | 34.428 | 259.025 | 3.263 | 0.977 | 1.232
2.1 | 0.21287 | 724.1 | 41.105 | -6.583 | -33.695 | 34.332 | 258.946 | 3.371 | 1.01 | 1.26
2.2 | 0.22301 | 758.6 | 41.12 | -6.621 | -33.587 | 34.233 | 258.848 | 3.486 | 1.046 | 1.3
2.3 | 0.23314 | 793.1 | 41.135 | -6.647 | -33.493 | 34.146 | 258.774 | 3.584 | 1.077 | 1.328
2.4 | 0.24328 | 827.6 | 41.144 | -6.684 | -33.411 | 34.073 | 258.686 | 3.674 | 1.106 | 1.361
2.5 | 0.25342 | 862.1 | 41.16 | -6.71 | -33.319 | 33.988 | 258.613 | 3.77 | 1.137 | 1.385
2.6 | 0.26355 | 896.6 | 41.217 | -6.75 | -33.188 | 33.867 | 258.504 | 3.913 | 1.192 | 1.413
2.7 | 0.27369 | 931 | 41.23 | -6.776 | -33.093 | 33.78 | 258.428 | 4.011 | 1.223 | 1.442
2.8 | 0.28383 | 965.5 | 41.234 | -6.815 | -33.007 | 33.703 | 258.333 | 4.105 | 1.253 | 1.475
2.9 | 0.29396 | 1000 | 41.251 | -6.837 | -32.925 | 33.628 | 258.269 | 4.191 | 1.282 | 1.497
3 | 0.3041 | 1034.5 | 41.268 | -6.864 | -32.835 | 33.544 | 258.193 | 4.286 | 1.313 | 1.527
3.1 | 0.31424 | 1069 | 41.279 | -6.895 | -32.762 | 33.479 | 258.115 | 4.366 | 1.341 | 1.557
3.2 | 0.32437 | 1103.4 | 41.295 | -6.926 | -32.669 | 33.395 | 258.031 | 4.464 | 1.374 | 1.581
3.3 | 0.33451 | 1137.9 | 41.307 | -6.955 | -32.576 | 33.31 | 257.948 | 4.563 | 1.406 | 1.612
3.4 | 0.34465 | 1172.4 | 41.326 | -6.973 | -32.498 | 33.237 | 257.889 | 4.644 | 1.434 | 1.634

## spectra
wl-nm_He-MJ/m2 | 0 | 0.1 | 0.2 | 0.3 | 0.4 | 0.5 | 0.6 | 0.7 | 0.8 | 0.9 | 1 | 1.1 | 1.2 | 1.3 | 1.4 | 1.5 | 1.6 | 1.7 | 1.8 | 1.9 | 2 | 2.1 | 2.2 | 2.3 | 2.4 | 2.5 | 2.6 | 2.7 | 2.8 | 2.9 | 3 | 3.1 | 3.2 | 3.3 | 3.4
307 | 0.2799 | 0.2882 | 0.2824 | 0.2754 | 0.2904 | 0.2951 | 0.2817 | 0.264 | 0.2873 | 0.2841 | 0.2875 | 0.2902 | 0.2794 | 0.289 | 0.2699 | 0.2841 | 0.2784 | 0.2746 | 0.2785 | 0.278 | 0.2815 | 0.2739 | 0.2602 | 0.267 | 0.2776 | 0.2711 | 0.2623 | 0.2769 | 0.2572 | 0.289 | 0.279 | 0.2635 | 0.2748 | 0.2672 | 0.2688
308 | 0.2806 | 0.2859 | 0.2818 | 0.2741 | 0.2901 | 0.2885 | 0.2844 | 0.2668 | 0.2867 | 0.2824 | 0.2834 | 0.2903 | 0.2783 | 0.2786 | 0.2734 | 0.2813 | 0.2773 | 0.2719 | 0.2762 | 0.2747 | 0.2819 | 0.2706 | 0.2593 | 0.2667 | 0.2757 | 0.2749 | 0.2636 | 0.2742 | 0.2596 | 0.286 | 0.2775 | 0.2608 | 0.2756 | 0.2685 | 0.2642
309 | 0.2814 | 0.2835 | 0.2812 | 0.2726 | 0.2896 | 0.2819 | 0.2871 | 0.2697 | 0.2861 | 0.2806 | 0.2792 | 0.2906 | 0.2772 | 0.2678 | 0.2769 | 0.2784 | 0.276 | 0.2692 | 0.2737 | 0.2712 | 0.2824 | 0.2673 | 0.2584 | 0.2663 | 0.2738 | 0.2789 | 0.265 | 0.2715 | 0.2621 | 0.2829 | 0.276 | 0.258 | 0.2765 | 0.2698 | 0.2595
310 | 0.2822 | 0.2812 | 0.2806 | 0.2712 | 0.2892 | 0.2751 | 0.2899 | 0.2725 | 0.2856 | 0.2789 | 0.2749 | 0.2907 | 0.276 | 0.2569 | 0.2805 | 0.2755 | 0.2747 | 0.2663 | 0.2713 | 0.2676 | 0.2828 | 0.2638 | 0.2574 | 0.266 | 0.2718 | 0.2829 | 0.2664 | 0.2687 | 0.2646 | 0.2798 | 0.2745 | 0.2552 | 0.2772 | 0.2712 | 0.2548
311 | 0.2781 | 0.2787 | 0.2788 | 0.2692 | 0.2849 | 0.2753 | 0.284 | 0.2687 | 0.2832 | 0.2761 | 0.2729 | 0.2889 | 0.2761 | 0.2562 | 0.2787 | 0.2769 | 0.2699 | 0.2679 | 0.2699 | 0.2649 | 0.277 | 0.2637 | 0.2577 | 0.2627 | 0.2764 | 0.2775 | 0.2663 | 0.2641 | 0.2654 | 0.2772 | 0.2705 | 0.2522 | 0.2716 | 0.2672 | 0.2527
312 | 0.2732 | 0.2762 | 0.2769 | 0.267 | 0.2799 | 0.2768 | 0.2764 | 0.2637 | 0.2804 | 0.273 | 0.2712 | 0.2867 | 0.2764 | 0.2574 | 0.276 | 0.2791 | 0.2646 | 0.2703 | 0.2686 | 0.2623 | 0.2702 | 0.2643 | 0.2581 | 0.2589 | 0.2823 | 0.2704 | 0.2659 | 0.2592 | 0.266 | 0.2747 | 0.2661 | 0.2493 | 0.2649 | 0.2624 | 0.2511
313 | 0.2684 | 0.2737 | 0.275 | 0.2648 | 0.2748 | 0.2784 | 0.269 | 0.2587 | 0.2778 | 0.27 | 0.2696 | 0.2846 | 0.2767 | 0.2585 | 0.2733 | 0.2813 | 0.2592 | 0.2728 | 0.2675 | 0.2598 | 0.2633 | 0.2648 | 0.2586 | 0.2551 | 0.2881 | 0.2633 | 0.2656 | 0.2544 | 0.2665 | 0.2722 | 0.2617 | 0.2463 | 0.2582 | 0.2575 | 0.2496
314 | 0.2661 | 0.2705 | 0.2731 | 0.2654 | 0.2732 | 0.2768 | 0.266 | 0.255 | 0.2751 | 0.2689 | 0.2676 | 0.28 | 0.2766 | 0.2604 | 0.2711 | 0.2807 | 0.2582 | 0.2725 | 0.2653 | 0.2596 | 0.2574 | 0.2626 | 0.2558 | 0.2514 | 0.287 | 0.2604 | 0.2631 | 0.2515 | 0.2639 | 0.2698 | 0.2586 | 0.2448 | 0.2544 | 0.2523 | 0.2472
315 | 0.2661 | 0.2666 | 0.2713 | 0.2684 | 0.2746 | 0.2727 | 0.2667 | 0.2526 | 0.2722 | 0.2695 | 0.2654 | 0.2735 | 0.2762 | 0.2629 | 0.2692 | 0.2776 | 0.2606 | 0.27 | 0.2623 | 0.2613 | 0.2523 | 0.258 | 0.2504 | 0.248 | 0.28 | 0.2609 | 0.2586 | 0.2502 | 0.2585 | 0.2673 | 0.2565 | 0.2446 | 0.253 | 0.2469 | 0.244
316 | 0.266 | 0.2627 | 0.2695 | 0.2713 | 0.276 | 0.2684 | 0.2676 | 0.2502 | 0.2695 | 0.2701 | 0.2632 | 0.2669 | 0.2758 | 0.2654 | 0.2675 | 0.2745 | 0.2632 | 0.2675 | 0.2592 | 0.2631 | 0.2471 | 0.2533 | 0.2448 | 0.2445 | 0.2731 | 0.2616 | 0.2542 | 0.249 | 0.2531 | 0.2649 | 0.2545 | 0.2443 | 0.2517 | 0.2415 | 0.2408
317 | 0.2648 | 0.2604 | 0.2677 | 0.2735 | 0.2765 | 0.2646 | 0.269 | 0.248 | 0.2669 | 0.2713 | 0.261 | 0.2625 | 0.2751 | 0.2671 | 0.2657 | 0.2713 | 0.2647 | 0.2658 | 0.2565 | 0.2637 | 0.2445 | 0.2499 | 0.241 | 0.2426 | 0.2668 | 0.2629 | 0.2504 | 0.2478 | 0.2486 | 0.2615 | 0.252 | 0.2443 | 0.2515 | 0.238 | 0.2383
318 | 0.2598 | 0.2629 | 0.2659 | 0.273 | 0.2743 | 0.262 | 0.2721 | 0.2473 | 0.2648 | 0.2742 | 0.2588 | 0.2649 | 0.2742 | 0.2661 | 0.2645 | 0.2679 | 0.2627 | 0.267 | 0.2546 | 0.2612 | 0.2498 | 0.2503 | 0.2425 | 0.2453 | 0.2634 | 0.2665 | 0.249 | 0.2466 | 0.2472 | 0.2553 | 0.2484 | 0.2452 | 0.2548 | 0.2405 | 0.2374
319 | 0.2549 | 0.2655 | 0.2641 | 0.2725 | 0.2721 | 0.2595 | 0.2751 | 0.2466 | 0.2628 | 0.2771 | 0.2567 | 0.2673 | 0.2734 | 0.2651 | 0.2632 | 0.2645 | 0.2609 | 0.2683 | 0.2528 | 0.2587 | 0.2549 | 0.2507 | 0.2441 | 0.248 | 0.2601 | 0.27 | 0.2476 | 0.2454 | 0.2458 | 0.2493 | 0.2448 | 0.246 | 0.2581 | 0.2431 | 0.2365
320 | 0.25 | 0.268 | 0.2624 | 0.2721 | 0.27 | 0.257 | 0.278 | 0.2458 | 0.2607 | 0.28 | 0.2546 | 0.2697 | 0.2726 | 0.264 | 0.262 | 0.2613 | 0.259 | 0.2694 | 0.2509 | 0.2562 | 0.2599 | 0.2511 | 0.2456 | 0.2507 | 0.2569 | 0.2734 | 0.2462 | 0.2442 | 0.2444 | 0.2433 | 0.2413 | 0.2468 | 0.2613 | 0.2455 | 0.2357
321 | 0.2477 | 0.2694 | 0.2656 | 0.2666 | 0.2699 | 0.2611 | 0.2725 | 0.2479 | 0.2643 | 0.2778 | 0.254 | 0.2695 | 0.2686 | 0.2613 | 0.2582 | 0.2598 | 0.2581 | 0.2673 | 0.2527 | 0.2593 | 0.2618 | 0.2514 | 0.2465 | 0.2513 | 0.2576 | 0.2726 | 0.2483 | 0.2476 | 0.2431 | 0.2501 | 0.2391 | 0.2451 | 0.2575 | 0.2451 | 0.2371
322 | 0.2456 | 0.2708 | 0.2692 | 0.2607 | 0.2699 | 0.2656 | 0.2663 | 0.2502 | 0.2682 | 0.2753 | 0.2535 | 0.2693 | 0.2643 | 0.2583 | 0.2543 | 0.2585 | 0.2572 | 0.265 | 0.2546 | 0.2629 | 0.2634 | 0.2518 | 0.2474 | 0.2518 | 0.2586 | 0.2715 | 0.2507 | 0.2513 | 0.2418 | 0.2578 | 0.2368 | 0.2433 | 0.253 | 0.2445 | 0.2387
323 | 0.2433 | 0.2722 | 0.2728 | 0.2547 | 0.2699 | 0.2702 | 0.2601 | 0.2525 | 0.2723 | 0.2728 | 0.2529 | 0.2691 | 0.26 | 0.2552 | 0.2503 | 0.257 | 0.2563 | 0.2626 | 0.2567 | 0.2665 | 0.2651 | 0.2521 | 0.2484 | 0.2522 | 0.2598 | 0.2704 | 0.2531 | 0.255 | 0.2406 | 0.2656 | 0.2345 | 0.2416 | 0.2485 | 0.2439 | 0.2403
324 | 0.2489 | 0.2727 | 0.2731 | 0.2543 | 0.2699 | 0.2724 | 0.2602 | 0.2559 | 0.2731 | 0.2714 | 0.2513 | 0.2696 | 0.2616 | 0.2537 | 0.2507 | 0.2602 | 0.2583 | 0.2621 | 0.2578 | 0.268 | 0.2617 | 0.2518 | 0.2476 | 0.2524 | 0.2584 | 0.2682 | 0.2552 | 0.2547 | 0.2424 | 0.2652 | 0.2373 | 0.2426 | 0.2475 | 0.2452 | 0.2457
325 | 0.2587 | 0.2726 | 0.2715 | 0.2571 | 0.2699 | 0.2731 | 0.2639 | 0.2598 | 0.272 | 0.2708 | 0.2492 | 0.2705 | 0.2666 | 0.2531 | 0.2536 | 0.2657 | 0.2618 | 0.2625 | 0.2583 | 0.2682 | 0.2556 | 0.251 | 0.246 | 0.2524 | 0.2558 | 0.2654 | 0.257 | 0.2522 | 0.246 | 0.2603 | 0.2426 | 0.2452 | 0.2483 | 0.2475 | 0.2532
326 | 0.2682 | 0.2725 | 0.2701 | 0.2597 | 0.2699 | 0.2738 | 0.2675 | 0.2636 | 0.2711 | 0.2701 | 0.2471 | 0.2715 | 0.2714 | 0.2525 | 0.2564 | 0.2711 | 0.2651 | 0.2629 | 0.2588 | 0.2686 | 0.2496 | 0.2503 | 0.2444 | 0.2524 | 0.2532 | 0.2627 | 0.2587 | 0.2498 | 0.2495 | 0.2555 | 0.2479 | 0.2478 | 0.2491 | 0.2497 | 0.2605
327 | 0.2721 | 0.2707 | 0.2678 | 0.262 | 0.268 | 0.2734 | 0.2685 | 0.264 | 0.2687 | 0.2691 | 0.2461 | 0.2699 | 0.2736 | 0.2516 | 0.2574 | 0.2729 | 0.2664 | 0.2635 | 0.2577 | 0.266 | 0.2447 | 0.2489 | 0.2429 | 0.2508 | 0.2515 | 0.2605 | 0.2582 | 0.2478 | 0.2492 | 0.2503 | 0.2499 | 0.2483 | 0.2476 | 0.2491 | 0.2629
328 | 0.2655 | 0.2653 | 0.2638 | 0.2634 | 0.2626 | 0.271 | 0.2648 | 0.2578 | 0.264 | 0.2674 | 0.2469 | 0.2637 | 0.2709 | 0.2501 | 0.2552 | 0.2676 | 0.2634 | 0.2641 | 0.2535 | 0.258 | 0.2415 | 0.2464 | 0.2416 | 0.2464 | 0.2511 | 0.2593 | 0.2535 | 0.2467 | 0.2412 | 0.2441 | 0.2457 | 0.245 | 0.2414 | 0.2429 | 0.2562
329 | 0.259 | 0.2601 | 0.2599 | 0.2648 | 0.2572 | 0.2685 | 0.2611 | 0.2517 | 0.2593 | 0.2659 | 0.2478 | 0.2575 | 0.2683 | 0.2487 | 0.2529 | 0.2623 | 0.2605 | 0.2648 | 0.2494 | 0.25 | 0.2383 | 0.2439 | 0.2404 | 0.2419 | 0.2508 | 0.2581 | 0.2488 | 0.2457 | 0.2334 | 0.238 | 0.2415 | 0.2418 | 0.2352 | 0.2369 | 0.2496
330 | 0.2528 | 0.2551 | 0.2563 | 0.2659 | 0.2522 | 0.2661 | 0.2576 | 0.246 | 0.2548 | 0.2643 | 0.2485 | 0.2517 | 0.2657 | 0.2475 | 0.2507 | 0.2572 | 0.2577 | 0.2655 | 0.2454 | 0.2425 | 0.2353 | 0.2413 | 0.2392 | 0.2377 | 0.2503 | 0.257 | 0.2443 | 0.2447 | 0.2259 | 0.2323 | 0.2375 | 0.2385 | 0.2294 | 0.2312 | 0.2432
331 | 0.2526 | 0.2571 | 0.2576 | 0.2594 | 0.2563 | 0.2616 | 0.2569 | 0.25 | 0.2545 | 0.2607 | 0.2436 | 0.2548 | 0.2658 | 0.253 | 0.2474 | 0.2563 | 0.2582 | 0.2642 | 0.2426 | 0.2456 | 0.2389 | 0.2381 | 0.2416 | 0.2378 | 0.2454 | 0.2571 | 0.2468 | 0.2459 | 0.2257 | 0.2364 | 0.2367 | 0.2355 | 0.231 | 0.2321 | 0.2448
332 | 0.2525 | 0.259 | 0.2589 | 0.2531 | 0.2602 | 0.2573 | 0.2563 | 0.254 | 0.2541 | 0.2574 | 0.2388 | 0.2577 | 0.2659 | 0.2584 | 0.2442 | 0.2554 | 0.2587 | 0.263 | 0.2398 | 0.2486 | 0.2425 | 0.2349 | 0.2439 | 0.2378 | 0.2407 | 0.2572 | 0.2492 | 0.2471 | 0.2256 | 0.2403 | 0.2359 | 0.2326 | 0.2326 | 0.2331 | 0.2463
333 | 0.2523 | 0.2609 | 0.2602 | 0.2468 | 0.264 | 0.2531 | 0.2556 | 0.2578 | 0.2538 | 0.2541 | 0.2342 | 0.2606 | 0.266 | 0.2635 | 0.2412 | 0.2544 | 0.2592 | 0.2619 | 0.2371 | 0.2516 | 0.2458 | 0.2319 | 0.2462 | 0.2378 | 0.2362 | 0.2573 | 0.2514 | 0.2482 | 0.2255 | 0.2441 | 0.2351 | 0.2298 | 0.2343 | 0.2339 | 0.2478
334 | 0.2512 | 0.2604 | 0.2584 | 0.2448 | 0.2629 | 0.2517 | 0.2553 | 0.2582 | 0.256 | 0.2524 | 0.2359 | 0.2601 | 0.265 | 0.263 | 0.2397 | 0.2553 | 0.2597 | 0.2567 | 0.2362 | 0.2517 | 0.2459 | 0.2338 | 0.2476 | 0.2383 | 0.2349 | 0.2527 | 0.2512 | 0.2477 | 0.229 | 0.241 | 0.2371 | 0.2278 | 0.2349 | 0.2346 | 0.2471
335 | 0.2499 | 0.2591 | 0.2556 | 0.2442 | 0.2597 | 0.2515 | 0.255 | 0.2575 | 0.259 | 0.2514 | 0.2401 | 0.2585 | 0.2638 | 0.2604 | 0.239 | 0.257 | 0.2601 | 0.25 | 0.2362 | 0.2508 | 0.2448 | 0.2374 | 0.2487 | 0.2389 | 0.235 | 0.2465 | 0.25 | 0.2464 | 0.2338 | 0.2355 | 0.2401 | 0.226 | 0.235 | 0.2351 | 0.2457
336 | 0.2486 | 0.2579 | 0.2528 | 0.2437 | 0.2568 | 0.2513 | 0.2547 | 0.2567 | 0.262 | 0.2503 | 0.2441 | 0.2569 | 0.2625 | 0.2579 | 0.2382 | 0.2585 | 0.2606 | 0.2434 | 0.2361 | 0.2499 | 0.2436 | 0.2409 | 0.2497 | 0.2395 | 0.2351 | 0.2405 | 0.2488 | 0.2452 | 0.2385 | 0.2302 | 0.243 | 0.2243 | 0.2352 | 0.2357 | 0.2442
337 | 0.2469 | 0.2565 | 0.251 | 0.2427 | 0.2548 | 0.2498 | 0.2546 | 0.2556 | 0.2624 | 0.2493 | 0.2454 | 0.2562 | 0.2595 | 0.2549 | 0.2384 | 0.2578 | 0.2583 | 0.2398 | 0.2365 | 0.2485 | 0.2426 | 0.2417 | 0.2467 | 0.2369 | 0.2347 | 0.2388 | 0.2469 | 0.2424 | 0.239 | 0.2284 | 0.2428 | 0.224 | 0.2352 | 0.235 | 0.2416
338 | 0.2449 | 0.255 | 0.2505 | 0.2409 | 0.2543 | 0.2464 | 0.2548 | 0.2539 | 0.2592 | 0.248 | 0.2432 | 0.2566 | 0.2542 | 0.2516 | 0.2399 | 0.2542 | 0.2523 | 0.2398 | 0.2376 | 0.2466 | 0.2416 | 0.2384 | 0.2383 | 0.2302 | 0.2339 | 0.2427 | 0.2438 | 0.2374 | 0.2341 | 0.2314 | 0.2384 | 0.2253 | 0.2351 | 0.2329 | 0.2372
339 | 0.2428 | 0.2536 | 0.25 | 0.2392 | 0.2538 | 0.2431 | 0.255 | 0.2523 | 0.256 | 0.2468 | 0.241 | 0.2571 | 0.2491 | 0.2483 | 0.2414 | 0.2507 | 0.2464 | 0.2399 | 0.2386 | 0.2447 | 0.2407 | 0.2352 | 0.2301 | 0.2236 | 0.2331 | 0.2466 | 0.2409 | 0.2326 | 0.2292 | 0.2344 | 0.2342 | 0.2265 | 0.235 | 0.2309 | 0.2328
340 | 0.2415 | 0.2525 | 0.2498 | 0.2378 | 0.2533 | 0.2408 | 0.2549 | 0.251 | 0.2533 | 0.2459 | 0.2391 | 0.2574 | 0.2452 | 0.2455 | 0.2428 | 0.2479 | 0.2413 | 0.2403 | 0.2396 | 0.2429 | 0.2397 | 0.2329 | 0.2235 | 0.2184 | 0.2328 | 0.25 | 0.2386 | 0.2284 | 0.2255 | 0.2372 | 0.2308 | 0.2282 | 0.2347 | 0.2294 | 0.2298
341 | 0.2455 | 0.254 | 0.2516 | 0.2385 | 0.2523 | 0.2448 | 0.2527 | 0.2515 | 0.2536 | 0.2473 | 0.2393 | 0.2573 | 0.2497 | 0.2459 | 0.2432 | 0.25 | 0.2416 | 0.2431 | 0.2416 | 0.2427 | 0.2385 | 0.2355 | 0.2282 | 0.2228 | 0.2359 | 0.2506 | 0.2409 | 0.2296 | 0.2289 | 0.2397 | 0.2329 | 0.2326 | 0.234 | 0.2327 | 0.2361
342 | 0.2493 | 0.2556 | 0.2534 | 0.2392 | 0.2512 | 0.2486 | 0.2506 | 0.2519 | 0.2537 | 0.2487 | 0.2395 | 0.2573 | 0.2542 | 0.2463 | 0.2435 | 0.252 | 0.2418 | 0.2459 | 0.2436 | 0.2424 | 0.2372 | 0.2382 | 0.2327 | 0.2271 | 0.239 | 0.2511 | 0.2431 | 0.2309 | 0.2321 | 0.2422 | 0.235 | 0.2368 | 0.2332 | 0.236 | 0.2423
343 | 0.2531 | 0.257 | 0.2552 | 0.2398 | 0.2503 | 0.2524 | 0.2485 | 0.2524 | 0.2538 | 0.25 | 0.2396 | 0.2573 | 0.2584 | 0.2467 | 0.2439 | 0.2539 | 0.2421 | 0.2486 | 0.2456 | 0.2422 | 0.2361 | 0.2406 | 0.2372 | 0.2312 | 0.2419 | 0.2516 | 0.2453 | 0.2321 | 0.2354 | 0.2446 | 0.237 | 0.2409 | 0.2326 | 0.2391 | 0.2482
344 | 0.2501 | 0.2544 | 0.2528 | 0.2394 | 0.2469 | 0.2512 | 0.2445 | 0.247 | 0.2513 | 0.2486 | 0.2385 | 0.2561 | 0.2557 | 0.2456 | 0.2416 | 0.2514 | 0.2408 | 0.2475 | 0.2424 | 0.2418 | 0.2355 | 0.2386 | 0.2326 | 0.2317 | 0.2391 | 0.2477 | 0.2429 | 0.2318 | 0.2332 | 0.2442 | 0.2346 | 0.2392 | 0.2315 | 0.2357 | 0.2473
345 | 0.2458 | 0.2509 | 0.2497 | 0.2385 | 0.2429 | 0.2489 | 0.2402 | 0.2403 | 0.2484 | 0.2466 | 0.2373 | 0.2546 | 0.2514 | 0.2443 | 0.2386 | 0.2479 | 0.2392 | 0.2455 | 0.2381 | 0.2413 | 0.2349 | 0.2355 | 0.2259 | 0.2313 | 0.2349 | 0.2428 | 0.2395 | 0.2313 | 0.2298 | 0.2432 | 0.2313 | 0.2361 | 0.2304 | 0.2308 | 0.2448
346 | 0.2415 | 0.2475 | 0.2465 | 0.2378 | 0.2391 | 0.2467 | 0.236 | 0.2339 | 0.2454 | 0.2447 | 0.236 | 0.2532 | 0.2473 | 0.2431 | 0.2357 | 0.2445 | 0.2375 | 0.2436 | 0.2341 | 0.2408 | 0.2343 | 0.2326 | 0.2195 | 0.2308 | 0.2309 | 0.238 | 0.2362 | 0.2308 | 0.2264 | 0.2422 | 0.2279 | 0.2331 | 0.2294 | 0.2261 | 0.2423
347 | 0.2391 | 0.2468 | 0.2454 | 0.238 | 0.2389 | 0.2451 | 0.2361 | 0.2317 | 0.2459 | 0.2447 | 0.2359 | 0.2515 | 0.246 | 0.2426 | 0.2347 | 0.2415 | 0.2373 | 0.2423 | 0.2335 | 0.2405 | 0.2356 | 0.2313 | 0.218 | 0.2315 | 0.2297 | 0.2371 | 0.2357 | 0.2319 | 0.2257 | 0.2402 | 0.2278 | 0.2316 | 0.2302 | 0.2262 | 0.2397
348 | 0.2384 | 0.2486 | 0.246 | 0.2394 | 0.2422 | 0.2441 | 0.2404 | 0.2335 | 0.2499 | 0.2466 | 0.237 | 0.2495 | 0.2477 | 0.2429 | 0.2356 | 0.239 | 0.2385 | 0.2415 | 0.2364 | 0.2404 | 0.2385 | 0.2319 | 0.2216 | 0.2332 | 0.2312 | 0.2401 | 0.2378 | 0.2348 | 0.2275 | 0.2373 | 0.2308 | 0.2317 | 0.2329 | 0.2309 | 0.2369
349 | 0.2377 | 0.2503 | 0.2466 | 0.2407 | 0.2453 | 0.2432 | 0.2447 | 0.2354 | 0.2538 | 0.2484 | 0.238 | 0.2475 | 0.2493 | 0.2432 | 0.2365 | 0.2366 | 0.2396 | 0.2407 | 0.2394 | 0.2404 | 0.2415 | 0.2325 | 0.2251 | 0.2349 | 0.2326 | 0.2431 | 0.2397 | 0.2376 | 0.2293 | 0.2344 | 0.2337 | 0.2317 | 0.2355 | 0.2357 | 0.2341
350 | 0.2371 | 0.2515 | 0.2474 | 0.2413 | 0.2479 | 0.243 | 0.2477 | 0.2374 | 0.2566 | 0.2495 | 0.239 | 0.2457 | 0.2506 | 0.2436 | 0.2372 | 0.2351 | 0.2402 | 0.2395 | 0.2415 | 0.2401 | 0.2432 | 0.2331 | 0.2275 | 0.2362 | 0.2338 | 0.245 | 0.2407 | 0.2398 | 0.231 | 0.2322 | 0.236 | 0.2315 | 0.2373 | 0.2395 | 0.2324
351 | 0.2363 | 0.2505 | 0.2485 | 0.2395 | 0.2479 | 0.2457 | 0.2457 | 0.2403 | 0.2549 | 0.2471 | 0.2398 | 0.2448 | 0.2503 | 0.2442 | 0.2374 | 0.2375 | 0.2389 | 0.2368 | 0.2405 | 0.2393 | 0.2404 | 0.2346 | 0.2262 | 0.2358 | 0.2338 | 0.2428 | 0.2368 | 0.24 | 0.2323 | 0.2323 | 0.2359 | 0.23 | 0.2361 | 0.2402 | 0.2347
352 | 0.2356 | 0.2495 | 0.2496 | 0.2377 | 0.2479 | 0.2484 | 0.2437 | 0.2432 | 0.2533 | 0.2447 | 0.2406 | 0.244 | 0.2502 | 0.2448 | 0.2376 | 0.24 | 0.2377 | 0.234 | 0.2395 | 0.2385 | 0.2376 | 0.236 | 0.225 | 0.2355 | 0.2338 | 0.2407 | 0.2331 | 0.2403 | 0.2335 | 0.2325 | 0.2358 | 0.2286 | 0.2349 | 0.2409 | 0.2368
353 | 0.2349 | 0.2486 | 0.2506 | 0.2359 | 0.248 | 0.2511 | 0.2417 | 0.2459 | 0.2517 | 0.2425 | 0.2414 | 0.2432 | 0.25 | 0.2455 | 0.2378 | 0.2422 | 0.2365 | 0.2314 | 0.2385 | 0.2378 | 0.235 | 0.2373 | 0.2237 | 0.2353 | 0.2339 | 0.2388 | 0.2296 | 0.2405 | 0.2347 | 0.2327 | 0.2357 | 0.2274 | 0.2337 | 0.2416 | 0.239
354 | 0.2376 | 0.248 | 0.2501 | 0.2357 | 0.2481 | 0.252 | 0.2419 | 0.245 | 0.2507 | 0.2436 | 0.2395 | 0.2451 | 0.2503 | 0.2463 | 0.2382 | 0.2447 | 0.237 | 0.2336 | 0.2391 | 0.2386 | 0.2329 | 0.2371 | 0.2251 | 0.2352 | 0.2353 | 0.2389 | 0.2305 | 0.2386 | 0.2339 | 0.2323 | 0.2367 | 0.2278 | 0.2319 | 0.2384 | 0.2359
355 | 0.2406 | 0.2475 | 0.2493 | 0.2356 | 0.2481 | 0.2527 | 0.2423 | 0.2435 | 0.2498 | 0.245 | 0.2372 | 0.2472 | 0.2508 | 0.2472 | 0.2387 | 0.2471 | 0.2377 | 0.2365 | 0.2398 | 0.2396 | 0.2309 | 0.2367 | 0.2269 | 0.2352 | 0.2368 | 0.2393 | 0.2318 | 0.2365 | 0.2329 | 0.2319 | 0.2378 | 0.2285 | 0.2301 | 0.2348 | 0.2325
356 | 0.2436 | 0.247 | 0.2487 | 0.2356 | 0.2482 | 0.2533 | 0.2427 | 0.2421 | 0.2488 | 0.2464 | 0.2351 | 0.2493 | 0.2512 | 0.248 | 0.2391 | 0.2495 | 0.2384 | 0.2392 | 0.2405 | 0.2406 | 0.2289 | 0.2364 | 0.2287 | 0.2352 | 0.2382 | 0.2398 | 0.2333 | 0.2344 | 0.2318 | 0.2314 | 0.2389 | 0.2292 | 0.2283 | 0.2313 | 0.2291
357 | 0.2437 | 0.2469 | 0.2489 | 0.2364 | 0.249 | 0.2532 | 0.2431 | 0.2434 | 0.2496 | 0.248 | 0.2351 | 0.2498 | 0.2504 | 0.2482 | 0.2417 | 0.2503 | 0.2396 | 0.2421 | 0.241 | 0.2405 | 0.2302 | 0.2364 | 0.2308 | 0.235 | 0.2386 | 0.2411 | 0.234 | 0.2348 | 0.2316 | 0.2293 | 0.2388 | 0.2312 | 0.2287 | 0.2303 | 0.2293
358 | 0.2417 | 0.247 | 0.2498 | 0.2379 | 0.2502 | 0.2526 | 0.2434 | 0.2467 | 0.2514 | 0.2497 | 0.2365 | 0.2489 | 0.2488 | 0.2479 | 0.246 | 0.2498 | 0.2409 | 0.2451 | 0.2413 | 0.2397 | 0.234 | 0.2366 | 0.2334 | 0.2348 | 0.2382 | 0.2431 | 0.2343 | 0.237 | 0.2321 | 0.2261 | 0.238 | 0.234 | 0.2306 | 0.2311 | 0.2321
359 | 0.2397 | 0.2471 | 0.2507 | 0.2394 | 0.2514 | 0.252 | 0.2437 | 0.2498 | 0.2532 | 0.2514 | 0.238 | 0.2481 | 0.2471 | 0.2475 | 0.2499 | 0.2494 | 0.2423 | 0.248 | 0.2417 | 0.239 | 0.2375 | 0.2369 | 0.2358 | 0.2345 | 0.2379 | 0.245 | 0.2346 | 0.2391 | 0.2325 | 0.223 | 0.2371 | 0.2366 | 0.2324 | 0.2318 | 0.2348
360 | 0.2383 | 0.2472 | 0.2501 | 0.2402 | 0.252 | 0.2505 | 0.2435 | 0.2513 | 0.2539 | 0.2515 | 0.2383 | 0.2473 | 0.2453 | 0.2466 | 0.2515 | 0.2479 | 0.2424 | 0.2485 | 0.2411 | 0.2387 | 0.2397 | 0.2366 | 0.2367 | 0.2338 | 0.2369 | 0.2455 | 0.2338 | 0.2399 | 0.2324 | 0.222 | 0.2363 | 0.2379 | 0.2327 | 0.2316 | 0.2357
361 | 0.2383 | 0.2472 | 0.2457 | 0.2396 | 0.2503 | 0.2464 | 0.2418 | 0.2485 | 0.2512 | 0.2471 | 0.2356 | 0.2468 | 0.2428 | 0.2438 | 0.2461 | 0.2431 | 0.2392 | 0.2424 | 0.238 | 0.2396 | 0.2382 | 0.2349 | 0.2338 | 0.2318 | 0.2341 | 0.2422 | 0.2299 | 0.2369 | 0.2307 | 0.2266 | 0.2353 | 0.2355 | 0.2288 | 0.2285 | 0.232
362 | 0.2382 | 0.2473 | 0.2413 | 0.239 | 0.2488 | 0.2423 | 0.2402 | 0.2457 | 0.2486 | 0.2428 | 0.2329 | 0.2463 | 0.2403 | 0.241 | 0.2408 | 0.2383 | 0.2361 | 0.2363 | 0.2348 | 0.2405 | 0.2367 | 0.2332 | 0.2309 | 0.2299 | 0.2314 | 0.239 | 0.2261 | 0.234 | 0.2292 | 0.2311 | 0.2344 | 0.233 | 0.2248 | 0.2255 | 0.2283
363 | 0.2382 | 0.2474 | 0.237 | 0.2383 | 0.2473 | 0.2382 | 0.2385 | 0.243 | 0.2461 | 0.2386 | 0.2303 | 0.2457 | 0.2379 | 0.2383 | 0.2358 | 0.2337 | 0.2331 | 0.2305 | 0.2318 | 0.2414 | 0.2353 | 0.2316 | 0.2281 | 0.2281 | 0.2287 | 0.2358 | 0.2224 | 0.2312 | 0.2276 | 0.2355 | 0.2335 | 0.2306 | 0.221 | 0.2224 | 0.2248
364 | 0.2407 | 0.2485 | 0.2418 | 0.2415 | 0.2502 | 0.2419 | 0.2404 | 0.2453 | 0.2462 | 0.2422 | 0.2337 | 0.2467 | 0.2397 | 0.2389 | 0.2397 | 0.2368 | 0.2376 | 0.2328 | 0.2369 | 0.243 | 0.2367 | 0.2341 | 0.2314 | 0.23 | 0.231 | 0.2408 | 0.2272 | 0.2341 | 0.2311 | 0.2373 | 0.2363 | 0.2315 | 0.2253 | 0.2244 | 0.2285
365 | 0.2433 | 0.2496 | 0.247 | 0.2448 | 0.2533 | 0.2458 | 0.2423 | 0.2478 | 0.2465 | 0.2461 | 0.2373 | 0.2478 | 0.2418 | 0.2398 | 0.244 | 0.2401 | 0.2423 | 0.2355 | 0.2422 | 0.2443 | 0.2382 | 0.2367 | 0.235 | 0.2321 | 0.2334 | 0.2461 | 0.2323 | 0.2372 | 0.2349 | 0.2388 | 0.2392 | 0.2324 | 0.2298 | 0.2265 | 0.2325
366 | 0.2458 | 0.2508 | 0.2519 | 0.2479 | 0.2562 | 0.2495 | 0.2443 | 0.2502 | 0.2467 | 0.2498 | 0.2407 | 0.2488 | 0.2438 | 0.2405 | 0.2482 | 0.2434 | 0.2469 | 0.2382 | 0.2472 | 0.2458 | 0.2396 | 0.2392 | 0.2384 | 0.234 | 0.2356 | 0.2511 | 0.2372 | 0.2403 | 0.2384 | 0.2403 | 0.242 | 0.2333 | 0.2341 | 0.2285 | 0.2363
367 | 0.247 | 0.2514 | 0.2528 | 0.2486 | 0.2573 | 0.2516 | 0.245 | 0.2494 | 0.2468 | 0.2508 | 0.242 | 0.2497 | 0.2452 | 0.2416 | 0.249 | 0.2446 | 0.2466 | 0.2395 | 0.2486 | 0.2455 | 0.2402 | 0.2408 | 0.2389 | 0.2356 | 0.2368 | 0.2516 | 0.2384 | 0.2411 | 0.2387 | 0.2401 | 0.2422 | 0.2342 | 0.2366 | 0.2306 | 0.2373
368 | 0.2475 | 0.2517 | 0.2513 | 0.2479 | 0.2574 | 0.2525 | 0.245 | 0.2466 | 0.2467 | 0.2503 | 0.2418 | 0.2505 | 0.2463 | 0.2427 | 0.2477 | 0.2445 | 0.2436 | 0.2402 | 0.2477 | 0.2444 | 0.2402 | 0.2418 | 0.2378 | 0.2369 | 0.2373 | 0.2497 | 0.2375 | 0.2407 | 0.2372 | 0.2392 | 0.2409 | 0.235 | 0.238 | 0.2326 | 0.2365
369 | 0.2479 | 0.2519 | 0.2499 | 0.2473 | 0.2574 | 0.2534 | 0.245 | 0.2441 | 0.2465 | 0.2497 | 0.2417 | 0.2513 | 0.2473 | 0.2438 | 0.2465 | 0.2445 | 0.2408 | 0.2408 | 0.2469 | 0.2433 | 0.2403 | 0.2429 | 0.2368 | 0.2382 | 0.2377 | 0.2478 | 0.2367 | 0.2402 | 0.2358 | 0.2383 | 0.2397 | 0.2358 | 0.2392 | 0.2344 | 0.2358
370 | 0.2486 | 0.251 | 0.248 | 0.2463 | 0.2563 | 0.2525 | 0.2442 | 0.2411 | 0.2462 | 0.2483 | 0.2414 | 0.2503 | 0.2473 | 0.2442 | 0.2446 | 0.2437 | 0.2386 | 0.2407 | 0.2452 | 0.242 | 0.2396 | 0.2421 | 0.236 | 0.2386 | 0.2378 | 0.2458 | 0.2363 | 0.2393 | 0.234 | 0.2377 | 0.2383 | 0.2358 | 0.2391 | 0.2349 | 0.2355
371 | 0.25 | 0.2476 | 0.2448 | 0.245 | 0.2529 | 0.2479 | 0.2417 | 0.2373 | 0.2452 | 0.2453 | 0.2407 | 0.246 | 0.2452 | 0.2434 | 0.2412 | 0.2412 | 0.2377 | 0.2392 | 0.2419 | 0.2401 | 0.2373 | 0.2376 | 0.2357 | 0.2371 | 0.2371 | 0.2434 | 0.2366 | 0.2371 | 0.2312 | 0.238 | 0.2366 | 0.234 | 0.2361 | 0.2329 | 0.2358
372 | 0.2513 | 0.2445 | 0.242 | 0.2437 | 0.2496 | 0.2437 | 0.2393 | 0.2337 | 0.2443 | 0.2424 | 0.24 | 0.2419 | 0.2433 | 0.2426 | 0.238 | 0.239 | 0.2369 | 0.2379 | 0.2389 | 0.2384 | 0.2351 | 0.2334 | 0.2353 | 0.2358 | 0.2365 | 0.2413 | 0.2369 | 0.2351 | 0.2286 | 0.2382 | 0.2351 | 0.2323 | 0.2334 | 0.2309 | 0.2362
373 | 0.2525 | 0.2416 | 0.2393 | 0.2426 | 0.2467 | 0.2397 | 0.2372 | 0.2304 | 0.2434 | 0.2398 | 0.2393 | 0.2381 | 0.2415 | 0.2418 | 0.235 | 0.2369 | 0.2361 | 0.2366 | 0.236 | 0.2368 | 0.2331 | 0.2295 | 0.235 | 0.2345 | 0.236 | 0.2392 | 0.2373 | 0.2332 | 0.2262 | 0.2385 | 0.2335 | 0.2307 | 0.2309 | 0.229 | 0.2365
374 | 0.2497 | 0.2414 | 0.2391 | 0.2426 | 0.2452 | 0.2401 | 0.2377 | 0.2326 | 0.241 | 0.2395 | 0.2375 | 0.2373 | 0.2396 | 0.2409 | 0.2353 | 0.2361 | 0.2356 | 0.2369 | 0.2362 | 0.2369 | 0.2346 | 0.232 | 0.2338 | 0.2361 | 0.2337 | 0.2382 | 0.2369 | 0.2341 | 0.2264 | 0.2373 | 0.2323 | 0.2297 | 0.2312 | 0.2277 | 0.2354
375 | 0.2472 | 0.2414 | 0.239 | 0.2426 | 0.2439 | 0.2405 | 0.2382 | 0.2344 | 0.2388 | 0.2391 | 0.2358 | 0.2365 | 0.238 | 0.2401 | 0.2355 | 0.2354 | 0.235 | 0.2373 | 0.2362 | 0.237 | 0.2359 | 0.2343 | 0.2328 | 0.2376 | 0.2317 | 0.2373 | 0.2365 | 0.235 | 0.2265 | 0.2364 | 0.2313 | 0.2288 | 0.2315 | 0.2265 | 0.2345
376 | 0.245 | 0.2412 | 0.2389 | 0.2427 | 0.2428 | 0.2408 | 0.2386 | 0.2361 | 0.237 | 0.2389 | 0.2344 | 0.2359 | 0.2365 | 0.2394 | 0.2357 | 0.2348 | 0.2346 | 0.2375 | 0.2363 | 0.2371 | 0.2372 | 0.2362 | 0.2319 | 0.2388 | 0.23 | 0.2366 | 0.2362 | 0.2357 | 0.2266 | 0.2355 | 0.2303 | 0.228 | 0.2318 | 0.2255 | 0.2336
377 | 0.2412 | 0.2393 | 0.2381 | 0.2393 | 0.2408 | 0.2388 | 0.2375 | 0.2361 | 0.2363 | 0.2384 | 0.2327 | 0.2348 | 0.2349 | 0.2372 | 0.235 | 0.2333 | 0.2339 | 0.236 | 0.2348 | 0.2348 | 0.2369 | 0.2356 | 0.231 | 0.2367 | 0.2285 | 0.2345 | 0.2337 | 0.2348 | 0.227 | 0.2336 | 0.2302 | 0.2269 | 0.2306 | 0.2243 | 0.231
378 | 0.2373 | 0.2369 | 0.237 | 0.2351 | 0.2387 | 0.2364 | 0.2359 | 0.2357 | 0.2362 | 0.2378 | 0.2313 | 0.2339 | 0.2336 | 0.2346 | 0.2339 | 0.2316 | 0.2332 | 0.234 | 0.2328 | 0.2319 | 0.2361 | 0.2341 | 0.23 | 0.2337 | 0.2272 | 0.2322 | 0.2308 | 0.2335 | 0.2275 | 0.2317 | 0.2303 | 0.2259 | 0.229 | 0.2234 | 0.2282
379 | 0.2342 | 0.235 | 0.2362 | 0.2317 | 0.237 | 0.2344 | 0.2346 | 0.2353 | 0.2362 | 0.2373 | 0.23 | 0.233 | 0.2324 | 0.2325 | 0.2331 | 0.2303 | 0.2327 | 0.2323 | 0.2312 | 0.2296 | 0.2354 | 0.2329 | 0.2292 | 0.2312 | 0.2261 | 0.2303 | 0.2284 | 0.2323 | 0.2279 | 0.2301 | 0.2304 | 0.225 | 0.2277 | 0.2226 | 0.2258
380 | 0.2318 | 0.2332 | 0.2343 | 0.2291 | 0.2352 | 0.2321 | 0.2326 | 0.2338 | 0.235 | 0.2357 | 0.2287 | 0.2315 | 0.2306 | 0.2304 | 0.231 | 0.2289 | 0.2312 | 0.2306 | 0.2298 | 0.2278 | 0.2336 | 0.2314 | 0.2281 | 0.2291 | 0.2255 | 0.2289 | 0.2268 | 0.2303 | 0.2274 | 0.2286 | 0.2295 | 0.224 | 0.2266 | 0.2224 | 0.2244
381 | 0.2304 | 0.2314 | 0.2312 | 0.2274 | 0.2334 | 0.2295 | 0.2295 | 0.2308 | 0.2323 | 0.2326 | 0.2271 | 0.2291 | 0.2278 | 0.2282 | 0.2274 | 0.2274 | 0.2285 | 0.2287 | 0.2285 | 0.2267 | 0.2301 | 0.2295 | 0.2266 | 0.2273 | 0.2254 | 0.2278 | 0.226 | 0.2273 | 0.2259 | 0.2271 | 0.2273 | 0.2227 | 0.2255 | 0.2228 | 0.224
382 | 0.2292 | 0.23 | 0.2288 | 0.226 | 0.2319 | 0.2275 | 0.2271 | 0.2285 | 0.2302 | 0.2302 | 0.2259 | 0.2273 | 0.2257 | 0.2266 | 0.2248 | 0.2262 | 0.2264 | 0.2272 | 0.2276 | 0.2259 | 0.2275 | 0.228 | 0.2253 | 0.226 | 0.2253 | 0.227 | 0.2255 | 0.2248 | 0.2246 | 0.2259 | 0.2255 | 0.2217 | 0.2247 | 0.2232 | 0.2237
383 | 0.2283 | 0.2289 | 0.227 | 0.2249 | 0.2307 | 0.2259 | 0.2252 | 0.2267 | 0.2286 | 0.2283 | 0.2249 | 0.2258 | 0.2241 | 0.2253 | 0.2227 | 0.2254 | 0.2248 | 0.226 | 0.2268 | 0.2252 | 0.2254 | 0.2268 | 0.2243 | 0.2249 | 0.2252 | 0.2264 | 0.2251 | 0.223 | 0.2237 | 0.225 | 0.2242 | 0.221 | 0.2241 | 0.2235 | 0.2234
384 | 0.2273 | 0.2277 | 0.2264 | 0.2246 | 0.2287 | 0.2254 | 0.2251 | 0.2264 | 0.2275 | 0.2277 | 0.2245 | 0.2255 | 0.2245 | 0.2252 | 0.2235 | 0.2256 | 0.225 | 0.2256 | 0.2264 | 0.2245 | 0.2243 | 0.2258 | 0.2232 | 0.2247 | 0.2243 | 0.2261 | 0.2246 | 0.2232 | 0.2231 | 0.2247 | 0.2238 | 0.222 | 0.2237 | 0.2236 | 0.2236
385 | 0.2266 | 0.2269 | 0.226 | 0.2244 | 0.2273 | 0.2251 | 0.2249 | 0.2262 | 0.2267 | 0.2273 | 0.2243 | 0.2253 | 0.2248 | 0.2252 | 0.2242 | 0.2258 | 0.2251 | 0.2253 | 0.2261 | 0.2239 | 0.2236 | 0.225 | 0.2223 | 0.2246 | 0.2236 | 0.2259 | 0.2242 | 0.2233 | 0.2226 | 0.2244 | 0.2234 | 0.2227 | 0.2235 | 0.2238 | 0.2237
386 | 0.226 | 0.2262 | 0.2256 | 0.2242 | 0.2261 | 0.2248 | 0.2249 | 0.2261 | 0.226 | 0.2269 | 0.224 | 0.225 | 0.225 | 0.2252 | 0.2247 | 0.2259 | 0.2252 | 0.2251 | 0.2259 | 0.2235 | 0.223 | 0.2244 | 0.2215 | 0.2244 | 0.2231 | 0.2258 | 0.224 | 0.2235 | 0.2223 | 0.2242 | 0.2231 | 0.2233 | 0.2232 | 0.2238 | 0.2239
387 | 0.2263 | 0.2266 | 0.2261 | 0.225 | 0.2262 | 0.2255 | 0.2256 | 0.2263 | 0.2264 | 0.2271 | 0.2247 | 0.226 | 0.2259 | 0.2259 | 0.2255 | 0.2264 | 0.2258 | 0.2258 | 0.2265 | 0.2241 | 0.224 | 0.2251 | 0.2229 | 0.2249 | 0.2238 | 0.226 | 0.2248 | 0.2244 | 0.2237 | 0.2251 | 0.2241 | 0.2244 | 0.2242 | 0.2244 | 0.2246
388 | 0.2268 | 0.2274 | 0.2268 | 0.2259 | 0.2267 | 0.2263 | 0.2264 | 0.2266 | 0.2269 | 0.2276 | 0.2254 | 0.2271 | 0.2269 | 0.2267 | 0.2262 | 0.227 | 0.2265 | 0.2266 | 0.2274 | 0.225 | 0.2252 | 0.2262 | 0.2246 | 0.2255 | 0.2249 | 0.2263 | 0.2257 | 0.2255 | 0.2253 | 0.2261 | 0.2252 | 0.2254 | 0.2253 | 0.2249 | 0.2255
389 | 0.2273 | 0.2279 | 0.2272 | 0.2267 | 0.2271 | 0.227 | 0.227 | 0.2269 | 0.2273 | 0.2279 | 0.226 | 0.2281 | 0.2276 | 0.2274 | 0.2268 | 0.2274 | 0.2271 | 0.2273 | 0.2281 | 0.2257 | 0.2263 | 0.2269 | 0.226 | 0.2259 | 0.2256 | 0.2266 | 0.2265 | 0.2263 | 0.2267 | 0.2269 | 0.2261 | 0.2263 | 0.2262 | 0.2254 | 0.2262
390 | 0.228 | 0.2287 | 0.2282 | 0.2276 | 0.2278 | 0.2281 | 0.2281 | 0.2279 | 0.2284 | 0.2287 | 0.2272 | 0.2291 | 0.2286 | 0.2284 | 0.2277 | 0.2283 | 0.2281 | 0.2281 | 0.229 | 0.227 | 0.2275 | 0.2278 | 0.2274 | 0.2269 | 0.227 | 0.2276 | 0.2278 | 0.2275 | 0.228 | 0.228 | 0.2273 | 0.2274 | 0.2275 | 0.2267 | 0.2275
391 | 0.2293 | 0.2297 | 0.2298 | 0.2285 | 0.2291 | 0.2295 | 0.2296 | 0.2298 | 0.23 | 0.2303 | 0.2291 | 0.2303 | 0.2298 | 0.2297 | 0.2292 | 0.2296 | 0.2297 | 0.2293 | 0.2302 | 0.2289 | 0.2291 | 0.2288 | 0.2289 | 0.2285 | 0.229 | 0.2293 | 0.2295 | 0.2292 | 0.2293 | 0.2296 | 0.2287 | 0.2288 | 0.2293 | 0.2288 | 0.2295
392 | 0.2303 | 0.2306 | 0.2311 | 0.2293 | 0.2301 | 0.2308 | 0.2309 | 0.2314 | 0.2314 | 0.2316 | 0.2307 | 0.2314 | 0.2309 | 0.2308 | 0.2304 | 0.2307 | 0.231 | 0.2302 | 0.2311 | 0.2304 | 0.2305 | 0.2296 | 0.2301 | 0.2298 | 0.2307 | 0.2307 | 0.2309 | 0.2305 | 0.2305 | 0.2308 | 0.2299 | 0.2301 | 0.2308 | 0.2305 | 0.2311
393 | 0.2313 | 0.2315 | 0.2323 | 0.2302 | 0.2312 | 0.232 | 0.232 | 0.2328 | 0.2327 | 0.2328 | 0.2321 | 0.2325 | 0.2319 | 0.2319 | 0.2316 | 0.2319 | 0.2322 | 0.2311 | 0.2321 | 0.2319 | 0.2317 | 0.2306 | 0.2313 | 0.2311 | 0.2322 | 0.2321 | 0.2323 | 0.2318 | 0.2316 | 0.232 | 0.2311 | 0.2313 | 0.2322 | 0.232 | 0.2326
394 | 0.2341 | 0.2343 | 0.2347 | 0.2332 | 0.2342 | 0.2347 | 0.2344 | 0.2353 | 0.2352 | 0.2352 | 0.2348 | 0.2349 | 0.2345 | 0.2345 | 0.2343 | 0.2348 | 0.2349 | 0.2339 | 0.2346 | 0.2347 | 0.2339 | 0.2336 | 0.2339 | 0.2338 | 0.2346 | 0.2346 | 0.2349 | 0.2343 | 0.2342 | 0.2347 | 0.2338 | 0.234 | 0.2346 | 0.2343 | 0.2351
395 | 0.2365 | 0.2366 | 0.2368 | 0.2358 | 0.2367 | 0.2369 | 0.2364 | 0.2374 | 0.2373 | 0.2372 | 0.237 | 0.237 | 0.2367 | 0.2368 | 0.2365 | 0.2372 | 0.2371 | 0.2362 | 0.2368 | 0.237 | 0.2357 | 0.2361 | 0.2361 | 0.2361 | 0.2366 | 0.2368 | 0.237 | 0.2365 | 0.2364 | 0.2369 | 0.2361 | 0.2362 | 0.2366 | 0.2362 | 0.2371
396 | 0.2386 | 0.2385 | 0.2385 | 0.238 | 0.2389 | 0.2389 | 0.2382 | 0.2392 | 0.2391 | 0.239 | 0.2388 | 0.2388 | 0.2386 | 0.2388 | 0.2385 | 0.2393 | 0.239 | 0.2382 | 0.2386 | 0.2391 | 0.2373 | 0.2383 | 0.238 | 0.238 | 0.2383 | 0.2387 | 0.2389 | 0.2382 | 0.2383 | 0.2388 | 0.2382 | 0.2382 | 0.2383 | 0.2377 | 0.2389
397 | 0.2419 | 0.2416 | 0.2417 | 0.2413 | 0.2419 | 0.242 | 0.2414 | 0.2421 | 0.2419 | 0.2419 | 0.2417 | 0.2417 | 0.2415 | 0.2416 | 0.2415 | 0.2422 | 0.2417 | 0.2412 | 0.2415 | 0.2419 | 0.2403 | 0.2412 | 0.241 | 0.2409 | 0.2412 | 0.2415 | 0.2417 | 0.241 | 0.2411 | 0.2417 | 0.2411 | 0.2412 | 0.241 | 0.2406 | 0.2414
398 | 0.2452 | 0.2446 | 0.2448 | 0.2445 | 0.2449 | 0.2451 | 0.2446 | 0.2449 | 0.2448 | 0.2449 | 0.2446 | 0.2446 | 0.2445 | 0.2444 | 0.2444 | 0.2451 | 0.2444 | 0.2442 | 0.2443 | 0.2445 | 0.2434 | 0.2441 | 0.244 | 0.2438 | 0.2442 | 0.2443 | 0.2444 | 0.2437 | 0.2437 | 0.2445 | 0.2439 | 0.244 | 0.2437 | 0.2434 | 0.244
399 | 0.2481 | 0.2473 | 0.2476 | 0.2473 | 0.2476 | 0.2477 | 0.2474 | 0.2474 | 0.2473 | 0.2474 | 0.2471 | 0.2471 | 0.2471 | 0.2469 | 0.2469 | 0.2476 | 0.2466 | 0.2467 | 0.2468 | 0.2469 | 0.2461 | 0.2466 | 0.2466 | 0.2463 | 0.2468 | 0.2467 | 0.2469 | 0.2461 | 0.2461 | 0.2469 | 0.2463 | 0.2466 | 0.2461 | 0.2459 | 0.2462
400 | 0.2513 | 0.2505 | 0.2507 | 0.2504 | 0.2507 | 0.2508 | 0.2506 | 0.2504 | 0.2503 | 0.2504 | 0.2501 | 0.2501 | 0.2501 | 0.2499 | 0.2499 | 0.2505 | 0.2496 | 0.2498 | 0.2497 | 0.2498 | 0.2491 | 0.2495 | 0.2496 | 0.2492 | 0.2497 | 0.2496 | 0.2497 | 0.2489 | 0.2489 | 0.2497 | 0.2492 | 0.2495 | 0.2489 | 0.2487 | 0.2488
401 | 0.255 | 0.2543 | 0.2542 | 0.254 | 0.2544 | 0.2543 | 0.2542 | 0.254 | 0.2539 | 0.2541 | 0.2536 | 0.2537 | 0.2536 | 0.2535 | 0.2534 | 0.2536 | 0.2532 | 0.2535 | 0.2533 | 0.2531 | 0.2527 | 0.2528 | 0.253 | 0.2528 | 0.2529 | 0.2529 | 0.253 | 0.2523 | 0.2523 | 0.2529 | 0.2525 | 0.2526 | 0.2522 | 0.252 | 0.2519
402 | 0.2582 | 0.2578 | 0.2573 | 0.2572 | 0.2576 | 0.2573 | 0.2573 | 0.2572 | 0.2571 | 0.2573 | 0.2566 | 0.2568 | 0.2568 | 0.2567 | 0.2565 | 0.2565 | 0.2563 | 0.2567 | 0.2564 | 0.2561 | 0.2558 | 0.2557 | 0.2559 | 0.2558 | 0.2558 | 0.2559 | 0.2559 | 0.2553 | 0.2553 | 0.2557 | 0.2554 | 0.2554 | 0.255 | 0.2548 | 0.2547
403 | 0.2612 | 0.2609 | 0.2602 | 0.2601 | 0.2606 | 0.2602 | 0.2602 | 0.2602 | 0.2601 | 0.2603 | 0.2594 | 0.2597 | 0.2597 | 0.2596 | 0.2593 | 0.2591 | 0.2592 | 0.2596 | 0.2593 | 0.2589 | 0.2587 | 0.2584 | 0.2587 | 0.2586 | 0.2585 | 0.2586 | 0.2586 | 0.258 | 0.258 | 0.2583 | 0.2581 | 0.258 | 0.2577 | 0.2575 | 0.2573
404 | 0.2649 | 0.2645 | 0.264 | 0.2636 | 0.2641 | 0.2638 | 0.2637 | 0.2637 | 0.2636 | 0.2636 | 0.2629 | 0.2631 | 0.263 | 0.2629 | 0.2627 | 0.2625 | 0.2626 | 0.2628 | 0.2626 | 0.2624 | 0.2621 | 0.2618 | 0.2618 | 0.2618 | 0.2616 | 0.2618 | 0.2618 | 0.2613 | 0.2612 | 0.2615 | 0.2613 | 0.2611 | 0.2609 | 0.2605 | 0.2604
405 | 0.2681 | 0.2677 | 0.2673 | 0.2668 | 0.2671 | 0.267 | 0.2668 | 0.2668 | 0.2667 | 0.2667 | 0.2659 | 0.2662 | 0.266 | 0.2659 | 0.2658 | 0.2655 | 0.2655 | 0.2657 | 0.2656 | 0.2654 | 0.2652 | 0.2649 | 0.2647 | 0.2646 | 0.2645 | 0.2646 | 0.2647 | 0.2642 | 0.264 | 0.2643 | 0.2641 | 0.2639 | 0.2637 | 0.2632 | 0.2632
406 | 0.271 | 0.2706 | 0.2703 | 0.2696 | 0.2699 | 0.2699 | 0.2695 | 0.2696 | 0.2695 | 0.2693 | 0.2686 | 0.2689 | 0.2687 | 0.2685 | 0.2686 | 0.2682 | 0.2682 | 0.2682 | 0.2682 | 0.2682 | 0.2679 | 0.2676 | 0.2672 | 0.2672 | 0.2671 | 0.2671 | 0.2672 | 0.2668 | 0.2664 | 0.2668 | 0.2666 | 0.2663 | 0.2662 | 0.2656 | 0.2657
407 | 0.2743 | 0.2739 | 0.2735 | 0.2729 | 0.2731 | 0.273 | 0.2727 | 0.2727 | 0.2726 | 0.2723 | 0.2717 | 0.272 | 0.2718 | 0.2714 | 0.2715 | 0.2712 | 0.2711 | 0.271 | 0.271 | 0.2709 | 0.2707 | 0.2704 | 0.27 | 0.27 | 0.2698 | 0.2699 | 0.2699 | 0.2695 | 0.2692 | 0.2694 | 0.2693 | 0.269 | 0.2688 | 0.2684 | 0.2684
408 | 0.2773 | 0.277 | 0.2764 | 0.2759 | 0.2762 | 0.276 | 0.2756 | 0.2756 | 0.2755 | 0.2751 | 0.2745 | 0.2749 | 0.2746 | 0.2741 | 0.2743 | 0.274 | 0.2738 | 0.2736 | 0.2735 | 0.2735 | 0.2733 | 0.2731 | 0.2725 | 0.2726 | 0.2724 | 0.2726 | 0.2723 | 0.272 | 0.2718 | 0.2718 | 0.2719 | 0.2715 | 0.2713 | 0.271 | 0.2709
409 | 0.28 | 0.2798 | 0.2791 | 0.2785 | 0.2789 | 0.2786 | 0.2784 | 0.2782 | 0.2781 | 0.2777 | 0.2771 | 0.2774 | 0.2772 | 0.2766 | 0.2768 | 0.2766 | 0.2761 | 0.2759 | 0.2758 | 0.2758 | 0.2756 | 0.2754 | 0.2749 | 0.2749 | 0.2747 | 0.275 | 0.2746 | 0.2742 | 0.2741 | 0.274 | 0.2741 | 0.2737 | 0.2735 | 0.2733 | 0.2731
410 | 0.2827 | 0.2825 | 0.2817 | 0.2811 | 0.2816 | 0.2812 | 0.2809 | 0.2806 | 0.2806 | 0.2802 | 0.2797 | 0.2799 | 0.2796 | 0.279 | 0.2792 | 0.279 | 0.2785 | 0.2782 | 0.2781 | 0.2781 | 0.2779 | 0.2777 | 0.2771 | 0.2772 | 0.2769 | 0.2772 | 0.2768 | 0.2764 | 0.2763 | 0.2761 | 0.2762 | 0.2758 | 0.2756 | 0.2754 | 0.2753
411 | 0.2853 | 0.2851 | 0.2843 | 0.2838 | 0.2841 | 0.2837 | 0.2832 | 0.2829 | 0.283 | 0.2826 | 0.2822 | 0.2823 | 0.2819 | 0.2814 | 0.2814 | 0.2812 | 0.2808 | 0.2804 | 0.2803 | 0.2803 | 0.2799 | 0.2797 | 0.2793 | 0.2793 | 0.279 | 0.2793 | 0.2789 | 0.2786 | 0.2784 | 0.2782 | 0.2782 | 0.2779 | 0.2777 | 0.2775 | 0.2774
412 | 0.2877 | 0.2874 | 0.2866 | 0.2861 | 0.2864 | 0.2859 | 0.2853 | 0.285 | 0.2851 | 0.2848 | 0.2844 | 0.2844 | 0.284 | 0.2836 | 0.2834 | 0.2833 | 0.2829 | 0.2825 | 0.2823 | 0.2823 | 0.2818 | 0.2816 | 0.2813 | 0.2812 | 0.2809 | 0.2811 | 0.2808 | 0.2805 | 0.2802 | 0.28 | 0.28 | 0.2797 | 0.2796 | 0.2793 | 0.2793
413 | 0.2899 | 0.2896 | 0.2888 | 0.2883 | 0.2885 | 0.288 | 0.2872 | 0.287 | 0.2871 | 0.2868 | 0.2864 | 0.2863 | 0.2859 | 0.2856 | 0.2853 | 0.2851 | 0.2848 | 0.2844 | 0.2841 | 0.2842 | 0.2835 | 0.2834 | 0.2831 | 0.283 | 0.2826 | 0.2828 | 0.2826 | 0.2823 | 0.282 | 0.2817 | 0.2816 | 0.2814 | 0.2813 | 0.281 | 0.281
414 | 0.2922 | 0.2917 | 0.2908 | 0.2904 | 0.2905 | 0.29 | 0.2893 | 0.2889 | 0.289 | 0.2887 | 0.2882 | 0.2881 | 0.2877 | 0.2875 | 0.2871 | 0.2869 | 0.2866 | 0.2862 | 0.2859 | 0.2859 | 0.2853 | 0.2852 | 0.2848 | 0.2846 | 0.2843 | 0.2844 | 0.2842 | 0.2839 | 0.2836 | 0.2834 | 0.2831 | 0.283 | 0.2829 | 0.2824 | 0.2826
415 | 0.2942 | 0.2936 | 0.2927 | 0.2924 | 0.2922 | 0.2918 | 0.2912 | 0.2907 | 0.2908 | 0.2903 | 0.2899 | 0.2897 | 0.2894 | 0.2892 | 0.2887 | 0.2886 | 0.2882 | 0.2879 | 0.2876 | 0.2874 | 0.2869 | 0.2868 | 0.2863 | 0.2862 | 0.2859 | 0.2858 | 0.2857 | 0.2854 | 0.2851 | 0.2849 | 0.2845 | 0.2845 | 0.2843 | 0.2838 | 0.2839
416 | 0.296 | 0.2953 | 0.2944 | 0.2942 | 0.2938 | 0.2935 | 0.2928 | 0.2923 | 0.2923 | 0.2918 | 0.2914 | 0.2912 | 0.2908 | 0.2906 | 0.2902 | 0.29 | 0.2897 | 0.2895 | 0.289 | 0.2888 | 0.2883 | 0.2883 | 0.2877 | 0.2875 | 0.2873 | 0.2871 | 0.287 | 0.2868 | 0.2864 | 0.2863 | 0.2858 | 0.2859 | 0.2856 | 0.2851 | 0.2852
417 | 0.2979 | 0.2972 | 0.2963 | 0.2959 | 0.2956 | 0.2952 | 0.2946 | 0.2941 | 0.294 | 0.2935 | 0.2931 | 0.2928 | 0.2924 | 0.2922 | 0.2918 | 0.2916 | 0.2912 | 0.291 | 0.2906 | 0.2903 | 0.2899 | 0.2897 | 0.2892 | 0.289 | 0.2887 | 0.2885 | 0.2884 | 0.2882 | 0.2879 | 0.2876 | 0.2872 | 0.2872 | 0.2869 | 0.2864 | 0.2865
418 | 0.2997 | 0.299 | 0.2981 | 0.2976 | 0.2972 | 0.2968 | 0.2962 | 0.2958 | 0.2955 | 0.2951 | 0.2946 | 0.2943 | 0.294 | 0.2937 | 0.2932 | 0.2931 | 0.2926 | 0.2923 | 0.292 | 0.2917 | 0.2913 | 0.2911 | 0.2906 | 0.2903 | 0.29 | 0.2899 | 0.2897 | 0.2894 | 0.2892 | 0.2889 | 0.2886 | 0.2885 | 0.2882 | 0.2877 | 0.2878
419 | 0.3014 | 0.3006 | 0.2997 | 0.299 | 0.2987 | 0.2983 | 0.2977 | 0.2973 | 0.2969 | 0.2965 | 0.2961 | 0.2957 | 0.2954 | 0.295 | 0.2946 | 0.2944 | 0.2939 | 0.2936 | 0.2933 | 0.2929 | 0.2926 | 0.2923 | 0.2918 | 0.2916 | 0.2912 | 0.291 | 0.2909 | 0.2906 | 0.2903 | 0.2901 | 0.2898 | 0.2896 | 0.2893 | 0.2889 | 0.2889
420 | 0.3029 | 0.302 | 0.3011 | 0.3004 | 0.3 | 0.2996 | 0.299 | 0.2986 | 0.2982 | 0.2978 | 0.2973 | 0.2969 | 0.2966 | 0.2962 | 0.2957 | 0.2955 | 0.295 | 0.2947 | 0.2943 | 0.294 | 0.2936 | 0.2933 | 0.2929 | 0.2927 | 0.2923 | 0.292 | 0.2919 | 0.2916 | 0.2913 | 0.2911 | 0.2908 | 0.2906 | 0.2903 | 0.2898 | 0.2898
421 | 0.3042 | 0.3033 | 0.3024 | 0.3017 | 0.3013 | 0.3008 | 0.3002 | 0.2998 | 0.2994 | 0.2989 | 0.2984 | 0.298 | 0.2977 | 0.2972 | 0.2967 | 0.2965 | 0.296 | 0.2956 | 0.2952 | 0.295 | 0.2946 | 0.2943 | 0.2938 | 0.2935 | 0.2933 | 0.2928 | 0.2928 | 0.2924 | 0.2921 | 0.2919 | 0.2915 | 0.2913 | 0.291 | 0.2905 | 0.2905
422 | 0.3055 | 0.3044 | 0.3036 | 0.3029 | 0.3024 | 0.3019 | 0.3012 | 0.3008 | 0.3004 | 0.2998 | 0.2994 | 0.299 | 0.2986 | 0.2982 | 0.2976 | 0.2973 | 0.2969 | 0.2965 | 0.2961 | 0.2958 | 0.2954 | 0.2951 | 0.2945 | 0.2943 | 0.2941 | 0.2935 | 0.2936 | 0.2932 | 0.2928 | 0.2926 | 0.2922 | 0.292 | 0.2917 | 0.2912 | 0.2912
423 | 0.3066 | 0.3055 | 0.3047 | 0.3041 | 0.3034 | 0.3028 | 0.3022 | 0.3018 | 0.3014 | 0.3007 | 0.3004 | 0.2999 | 0.2995 | 0.299 | 0.2985 | 0.2982 | 0.2978 | 0.2973 | 0.2968 | 0.2966 | 0.2962 | 0.2958 | 0.2953 | 0.2951 | 0.2948 | 0.2942 | 0.2943 | 0.2939 | 0.2935 | 0.2933 | 0.2928 | 0.2927 | 0.2923 | 0.2918 | 0.2918
424 | 0.3078 | 0.3067 | 0.3058 | 0.3051 | 0.3045 | 0.3039 | 0.3032 | 0.3027 | 0.3024 | 0.3016 | 0.3012 | 0.3008 | 0.3003 | 0.2998 | 0.2993 | 0.299 | 0.2985 | 0.2981 | 0.2976 | 0.2973 | 0.2968 | 0.2965 | 0.296 | 0.2958 | 0.2955 | 0.2949 | 0.2949 | 0.2945 | 0.2941 | 0.2939 | 0.2935 | 0.2933 | 0.2929 | 0.2924 | 0.2923
425 | 0.3089 | 0.3077 | 0.3068 | 0.3061 | 0.3055 | 0.3048 | 0.3041 | 0.3036 | 0.3032 | 0.3025 | 0.302 | 0.3016 | 0.301 | 0.3006 | 0.3001 | 0.2997 | 0.2993 | 0.2988 | 0.2983 | 0.2979 | 0.2974 | 0.2971 | 0.2966 | 0.2964 | 0.296 | 0.2954 | 0.2955 | 0.2951 | 0.2946 | 0.2945 | 0.294 | 0.2938 | 0.2934 | 0.2929 | 0.2928
426 | 0.3099 | 0.3086 | 0.3077 | 0.307 | 0.3064 | 0.3057 | 0.3049 | 0.3043 | 0.3039 | 0.3032 | 0.3027 | 0.3023 | 0.3017 | 0.3012 | 0.3007 | 0.3004 | 0.2999 | 0.2994 | 0.299 | 0.2985 | 0.298 | 0.2977 | 0.2972 | 0.297 | 0.2966 | 0.296 | 0.296 | 0.2957 | 0.2951 | 0.295 | 0.2945 | 0.2943 | 0.294 | 0.2934 | 0.2932
427 | 0.3109 | 0.3096 | 0.3086 | 0.3079 | 0.3072 | 0.3065 | 0.3057 | 0.3051 | 0.3047 | 0.304 | 0.3034 | 0.303 | 0.3024 | 0.3019 | 0.3014 | 0.301 | 0.3005 | 0.3 | 0.2996 | 0.299 | 0.2985 | 0.2982 | 0.2977 | 0.2974 | 0.2971 | 0.2965 | 0.2964 | 0.2961 | 0.2955 | 0.2954 | 0.295 | 0.2947 | 0.2943 | 0.2938 | 0.2936
428 | 0.3118 | 0.3104 | 0.3095 | 0.3087 | 0.3079 | 0.3072 | 0.3065 | 0.3058 | 0.3054 | 0.3047 | 0.304 | 0.3036 | 0.3031 | 0.3025 | 0.302 | 0.3016 | 0.3011 | 0.3005 | 0.3001 | 0.2995 | 0.299 | 0.2987 | 0.2982 | 0.2978 | 0.2975 | 0.2969 | 0.2968 | 0.2964 | 0.2959 | 0.2957 | 0.2954 | 0.295 | 0.2946 | 0.2941 | 0.2939
429 | 0.3126 | 0.3112 | 0.3102 | 0.3094 | 0.3086 | 0.3079 | 0.3072 | 0.3064 | 0.306 | 0.3053 | 0.3046 | 0.3042 | 0.3037 | 0.3031 | 0.3025 | 0.3021 | 0.3016 | 0.301 | 0.3006 | 0.2999 | 0.2995 | 0.2991 | 0.2986 | 0.2982 | 0.2979 | 0.2973 | 0.2971 | 0.2968 | 0.2963 | 0.296 | 0.2958 | 0.2953 | 0.2949 | 0.2945 | 0.2942
430 | 0.3132 | 0.3117 | 0.3108 | 0.3099 | 0.3091 | 0.3084 | 0.3077 | 0.3068 | 0.3064 | 0.3057 | 0.305 | 0.3045 | 0.304 | 0.3034 | 0.3028 | 0.3024 | 0.3019 | 0.3013 | 0.3009 | 0.3001 | 0.2997 | 0.2993 | 0.2988 | 0.2984 | 0.2981 | 0.2975 | 0.2973 | 0.2969 | 0.2965 | 0.2962 | 0.2959 | 0.2954 | 0.295 | 0.2946 | 0.2943
431 | 0.3136 | 0.3121 | 0.3111 | 0.3102 | 0.3094 | 0.3086 | 0.3079 | 0.307 | 0.3066 | 0.3059 | 0.3052 | 0.3047 | 0.3041 | 0.3035 | 0.3029 | 0.3024 | 0.3019 | 0.3014 | 0.3009 | 0.3002 | 0.2998 | 0.2994 | 0.2989 | 0.2984 | 0.298 | 0.2975 | 0.2973 | 0.2969 | 0.2964 | 0.2961 | 0.2957 | 0.2953 | 0.295 | 0.2945 | 0.2943
432 | 0.314 | 0.3125 | 0.3114 | 0.3104 | 0.3097 | 0.3088 | 0.3081 | 0.3072 | 0.3068 | 0.306 | 0.3053 | 0.3048 | 0.3042 | 0.3036 | 0.303 | 0.3025 | 0.3019 | 0.3015 | 0.3009 | 0.3003 | 0.2999 | 0.2994 | 0.2989 | 0.2984 | 0.2981 | 0.2975 | 0.2974 | 0.2969 | 0.2964 | 0.2961 | 0.2956 | 0.2952 | 0.2949 | 0.2944 | 0.2942
433 | 0.3144 | 0.3128 | 0.3117 | 0.3107 | 0.3099 | 0.3091 | 0.3083 | 0.3075 | 0.3069 | 0.3062 | 0.3055 | 0.3049 | 0.3043 | 0.3037 | 0.3031 | 0.3025 | 0.302 | 0.3015 | 0.3009 | 0.3004 | 0.2999 | 0.2994 | 0.2989 | 0.2984 | 0.2981 | 0.2975 | 0.2974 | 0.2969 | 0.2964 | 0.2961 | 0.2956 | 0.2952 | 0.2949 | 0.2943 | 0.2941
434 | 0.3149 | 0.3133 | 0.3121 | 0.3111 | 0.3103 | 0.3094 | 0.3086 | 0.3078 | 0.3072 | 0.3065 | 0.3057 | 0.3051 | 0.3045 | 0.3039 | 0.3033 | 0.3027 | 0.3022 | 0.3016 | 0.3011 | 0.3005 | 0.3 | 0.2996 | 0.299 | 0.2985 | 0.2981 | 0.2976 | 0.2975 | 0.297 | 0.2964 | 0.2961 | 0.2956 | 0.2952 | 0.2949 | 0.2943 | 0.2941
435 | 0.3153 | 0.3137 | 0.3126 | 0.3115 | 0.3107 | 0.3097 | 0.3089 | 0.308 | 0.3074 | 0.3067 | 0.3059 | 0.3053 | 0.3047 | 0.3041 | 0.3034 | 0.3028 | 0.3024 | 0.3017 | 0.3012 | 0.3007 | 0.3002 | 0.2997 | 0.299 | 0.2986 | 0.2981 | 0.2978 | 0.2975 | 0.297 | 0.2965 | 0.2961 | 0.2956 | 0.2952 | 0.2949 | 0.2943 | 0.294
436 | 0.3158 | 0.3141 | 0.313 | 0.3118 | 0.311 | 0.31 | 0.3092 | 0.3083 | 0.3076 | 0.3069 | 0.3061 | 0.3055 | 0.3049 | 0.3043 | 0.3036 | 0.3029 | 0.3025 | 0.3018 | 0.3013 | 0.3008 | 0.3003 | 0.2998 | 0.2991 | 0.2987 | 0.2982 | 0.2979 | 0.2976 | 0.2971 | 0.2965 | 0.2961 | 0.2956 | 0.2952 | 0.2949 | 0.2943 | 0.294
437 | 0.3164 | 0.3147 | 0.3135 | 0.3123 | 0.3115 | 0.3105 | 0.3096 | 0.3088 | 0.308 | 0.3073 | 0.3065 | 0.3059 | 0.3052 | 0.3046 | 0.3039 | 0.3033 | 0.3028 | 0.3021 | 0.3017 | 0.3011 | 0.3006 | 0.3001 | 0.2994 | 0.299 | 0.2985 | 0.2981 | 0.2978 | 0.2973 | 0.2967 | 0.2964 | 0.2959 | 0.2955 | 0.2951 | 0.2945 | 0.2942
438 | 0.3171 | 0.3153 | 0.314 | 0.3129 | 0.312 | 0.311 | 0.31 | 0.3092 | 0.3085 | 0.3077 | 0.3069 | 0.3063 | 0.3056 | 0.3049 | 0.3043 | 0.3037 | 0.3031 | 0.3025 | 0.302 | 0.3014 | 0.3009 | 0.3004 | 0.2997 | 0.2993 | 0.2988 | 0.2984 | 0.2981 | 0.2976 | 0.297 | 0.2966 | 0.2962 | 0.2958 | 0.2954 | 0.2948 | 0.2943
439 | 0.3177 | 0.3159 | 0.3145 | 0.3133 | 0.3125 | 0.3115 | 0.3105 | 0.3096 | 0.3088 | 0.3081 | 0.3073 | 0.3067 | 0.3059 | 0.3052 | 0.3046 | 0.3041 | 0.3034 | 0.3028 | 0.3023 | 0.3017 | 0.3011 | 0.3006 | 0.3 | 0.2996 | 0.299 | 0.2986 | 0.2983 | 0.2978 | 0.2972 | 0.2969 | 0.2965 | 0.296 | 0.2956 | 0.295 | 0.2945
440 | 0.3183 | 0.3165 | 0.3151 | 0.3138 | 0.3129 | 0.3119 | 0.3109 | 0.31 | 0.3092 | 0.3085 | 0.3076 | 0.307 | 0.3063 | 0.3055 | 0.3049 | 0.3044 | 0.3037 | 0.3031 | 0.3026 | 0.302 | 0.3014 | 0.3009 | 0.3003 | 0.2998 | 0.2993 | 0.2988 | 0.2985 | 0.298 | 0.2974 | 0.2971 | 0.2967 | 0.2962 | 0.2958 | 0.2952 | 0.2947
441 | 0.3189 | 0.317 | 0.3156 | 0.3143 | 0.3133 | 0.3123 | 0.3113 | 0.3104 | 0.3096 | 0.3089 | 0.308 | 0.3073 | 0.3066 | 0.3059 | 0.3052 | 0.3047 | 0.304 | 0.3033 | 0.3029 | 0.3023 | 0.3017 | 0.3011 | 0.3005 | 0.3 | 0.2995 | 0.2991 | 0.2988 | 0.2982 | 0.2976 | 0.2973 | 0.2968 | 0.2964 | 0.2959 | 0.2953 | 0.2949
442 | 0.3195 | 0.3176 | 0.3161 | 0.3148 | 0.3138 | 0.3127 | 0.3116 | 0.3108 | 0.31 | 0.3092 | 0.3084 | 0.3076 | 0.307 | 0.3062 | 0.3055 | 0.305 | 0.3043 | 0.3036 | 0.3031 | 0.3025 | 0.3019 | 0.3014 | 0.3008 | 0.3002 | 0.2998 | 0.2993 | 0.299 | 0.2984 | 0.2978 | 0.2974 | 0.297 | 0.2965 | 0.296 | 0.2955 | 0.2951
443 | 0.3199 | 0.318 | 0.3164 | 0.3151 | 0.3141 | 0.313 | 0.3119 | 0.3111 | 0.3102 | 0.3094 | 0.3086 | 0.3078 | 0.3072 | 0.3064 | 0.3057 | 0.3052 | 0.3044 | 0.3038 | 0.3033 | 0.3027 | 0.302 | 0.3015 | 0.3009 | 0.3003 | 0.2999 | 0.2994 | 0.2991 | 0.2985 | 0.2979 | 0.2975 | 0.2971 | 0.2966 | 0.2961 | 0.2955 | 0.2952
444 | 0.3201 | 0.3181 | 0.3165 | 0.3152 | 0.3141 | 0.313 | 0.312 | 0.3111 | 0.3102 | 0.3094 | 0.3085 | 0.3078 | 0.3071 | 0.3063 | 0.3056 | 0.305 | 0.3043 | 0.3037 | 0.3031 | 0.3025 | 0.3019 | 0.3013 | 0.3007 | 0.3001 | 0.2997 | 0.2992 | 0.2989 | 0.2983 | 0.2977 | 0.2972 | 0.2968 | 0.2964 | 0.2959 | 0.2953 | 0.295
445 | 0.3202 | 0.3182 | 0.3166 | 0.3153 | 0.3141 | 0.3131 | 0.312 | 0.3111 | 0.3102 | 0.3093 | 0.3085 | 0.3077 | 0.307 | 0.3063 | 0.3055 | 0.3049 | 0.3042 | 0.3036 | 0.303 | 0.3024 | 0.3017 | 0.3012 | 0.3006 | 0.3 | 0.2995 | 0.299 | 0.2987 | 0.2981 | 0.2975 | 0.297 | 0.2966 | 0.2962 | 0.2957 | 0.2951 | 0.2948
446 | 0.3204 | 0.3183 | 0.3167 | 0.3154 | 0.3142 | 0.3131 | 0.312 | 0.3111 | 0.3102 | 0.3093 | 0.3084 | 0.3077 | 0.3069 | 0.3062 | 0.3054 | 0.3048 | 0.3041 | 0.3035 | 0.3028 | 0.3022 | 0.3016 | 0.301 | 0.3004 | 0.2998 | 0.2993 | 0.2989 | 0.2985 | 0.298 | 0.2973 | 0.2968 | 0.2964 | 0.296 | 0.2955 | 0.295 | 0.2946
447 | 0.3203 | 0.3182 | 0.3165 | 0.3152 | 0.314 | 0.3129 | 0.3119 | 0.3109 | 0.31 | 0.3091 | 0.3082 | 0.3074 | 0.3067 | 0.3059 | 0.3051 | 0.3045 | 0.3038 | 0.3032 | 0.3026 | 0.3019 | 0.3013 | 0.3007 | 0.3001 | 0.2995 | 0.299 | 0.2986 | 0.2982 | 0.2977 | 0.297 | 0.2965 | 0.2961 | 0.2957 | 0.2952 | 0.2947 | 0.2943
448 | 0.3202 | 0.318 | 0.3164 | 0.3151 | 0.3139 | 0.3127 | 0.3117 | 0.3108 | 0.3098 | 0.3089 | 0.308 | 0.3072 | 0.3065 | 0.3056 | 0.3049 | 0.3043 | 0.3035 | 0.3029 | 0.3023 | 0.3016 | 0.3011 | 0.3004 | 0.2998 | 0.2992 | 0.2987 | 0.2983 | 0.2979 | 0.2974 | 0.2967 | 0.2963 | 0.2958 | 0.2955 | 0.2949 | 0.2944 | 0.294
449 | 0.3201 | 0.3179 | 0.3163 | 0.3149 | 0.3137 | 0.3125 | 0.3115 | 0.3106 | 0.3096 | 0.3087 | 0.3078 | 0.3069 | 0.3063 | 0.3054 | 0.3046 | 0.304 | 0.3033 | 0.3026 | 0.302 | 0.3013 | 0.3008 | 0.3001 | 0.2996 | 0.2989 | 0.2985 | 0.298 | 0.2976 | 0.2971 | 0.2965 | 0.296 | 0.2956 | 0.2952 | 0.2946 | 0.2941 | 0.2937
450 | 0.3199 | 0.3176 | 0.3161 | 0.3147 | 0.3135 | 0.3123 | 0.3112 | 0.3103 | 0.3093 | 0.3084 | 0.3075 | 0.3066 | 0.3059 | 0.3051 | 0.3043 | 0.3037 | 0.303 | 0.3022 | 0.3017 | 0.301 | 0.3004 | 0.2998 | 0.2992 | 0.2986 | 0.2981 | 0.2976 | 0.2972 | 0.2968 | 0.2961 | 0.2957 | 0.2952 | 0.2948 | 0.2942 | 0.2937 | 0.2933
451 | 0.3197 | 0.3174 | 0.3157 | 0.3143 | 0.3132 | 0.3119 | 0.3109 | 0.3099 | 0.3089 | 0.308 | 0.3071 | 0.3062 | 0.3056 | 0.3047 | 0.3039 | 0.3033 | 0.3026 | 0.3018 | 0.3012 | 0.3006 | 0.3 | 0.2994 | 0.2988 | 0.2982 | 0.2977 | 0.2971 | 0.2968 | 0.2963 | 0.2957 | 0.2952 | 0.2948 | 0.2943 | 0.2938 | 0.2933 | 0.2928
452 | 0.3195 | 0.3171 | 0.3154 | 0.314 | 0.3129 | 0.3116 | 0.3106 | 0.3096 | 0.3085 | 0.3077 | 0.3068 | 0.3059 | 0.3052 | 0.3043 | 0.3035 | 0.3029 | 0.3022 | 0.3014 | 0.3008 | 0.3002 | 0.2995 | 0.299 | 0.2983 | 0.2978 | 0.2972 | 0.2967 | 0.2964 | 0.2959 | 0.2952 | 0.2948 | 0.2943 | 0.2939 | 0.2933 | 0.2928 | 0.2924
453 | 0.3192 | 0.3168 | 0.3151 | 0.3136 | 0.3125 | 0.3113 | 0.3102 | 0.3092 | 0.3081 | 0.3073 | 0.3064 | 0.3055 | 0.3048 | 0.3039 | 0.3031 | 0.3025 | 0.3018 | 0.301 | 0.3004 | 0.2998 | 0.2991 | 0.2986 | 0.2979 | 0.2974 | 0.2968 | 0.2963 | 0.2959 | 0.2954 | 0.2948 | 0.2943 | 0.2939 | 0.2934 | 0.2929 | 0.2924 | 0.292
454 | 0.3187 | 0.3163 | 0.3146 | 0.3132 | 0.312 | 0.3108 | 0.3097 | 0.3087 | 0.3077 | 0.3068 | 0.3059 | 0.305 | 0.3043 | 0.3034 | 0.3026 | 0.302 | 0.3013 | 0.3005 | 0.2999 | 0.2993 | 0.2986 | 0.2981 | 0.2974 | 0.2969 | 0.2963 | 0.2958 | 0.2955 | 0.2949 | 0.2943 | 0.2938 | 0.2934 | 0.2929 | 0.2924 | 0.2919 | 0.2915
455 | 0.3183 | 0.3159 | 0.3141 | 0.3127 | 0.3115 | 0.3103 | 0.3092 | 0.3082 | 0.3072 | 0.3063 | 0.3055 | 0.3046 | 0.3037 | 0.3029 | 0.3021 | 0.3015 | 0.3008 | 0.3001 | 0.2995 | 0.2988 | 0.2982 | 0.2976 | 0.2969 | 0.2964 | 0.2958 | 0.2953 | 0.295 | 0.2944 | 0.2938 | 0.2933 | 0.2929 | 0.2924 | 0.2919 | 0.2914 | 0.291
456 | 0.3179 | 0.3154 | 0.3136 | 0.3123 | 0.3111 | 0.3099 | 0.3088 | 0.3077 | 0.3067 | 0.3058 | 0.305 | 0.3041 | 0.3033 | 0.3024 | 0.3017 | 0.301 | 0.3003 | 0.2996 | 0.299 | 0.2984 | 0.2977 | 0.2971 | 0.2964 | 0.2959 | 0.2953 | 0.2948 | 0.2945 | 0.2939 | 0.2933 | 0.2928 | 0.2924 | 0.292 | 0.2914 | 0.291 | 0.2905
457 | 0.3173 | 0.3149 | 0.3131 | 0.3117 | 0.3105 | 0.3093 | 0.3082 | 0.3071 | 0.3062 | 0.3052 | 0.3044 | 0.3035 | 0.3027 | 0.3018 | 0.3011 | 0.3004 | 0.2997 | 0.299 | 0.2984 | 0.2978 | 0.2971 | 0.2965 | 0.2958 | 0.2953 | 0.2947 | 0.2942 | 0.2939 | 0.2933 | 0.2927 | 0.2923 | 0.2918 | 0.2914 | 0.2908 | 0.2904 | 0.2899
458 | 0.3167 | 0.3143 | 0.3125 | 0.3112 | 0.3099 | 0.3087 | 0.3076 | 0.3065 | 0.3056 | 0.3046 | 0.3038 | 0.3029 | 0.3021 | 0.3013 | 0.3005 | 0.2998 | 0.2991 | 0.2984 | 0.2978 | 0.2972 | 0.2965 | 0.2959 | 0.2952 | 0.2947 | 0.2941 | 0.2936 | 0.2933 | 0.2927 | 0.2921 | 0.2917 | 0.2912 | 0.2908 | 0.2902 | 0.2897 | 0.2893
459 | 0.3162 | 0.3138 | 0.312 | 0.3106 | 0.3093 | 0.3081 | 0.307 | 0.306 | 0.305 | 0.304 | 0.3032 | 0.3023 | 0.3015 | 0.3007 | 0.2999 | 0.2992 | 0.2985 | 0.2978 | 0.2972 | 0.2966 | 0.2959 | 0.2953 | 0.2946 | 0.2941 | 0.2935 | 0.2931 | 0.2927 | 0.2921 | 0.2916 | 0.2912 | 0.2906 | 0.2902 | 0.2897 | 0.2891 | 0.2888
460 | 0.3155 | 0.3131 | 0.3113 | 0.3099 | 0.3086 | 0.3074 | 0.3063 | 0.3053 | 0.3044 | 0.3034 | 0.3026 | 0.3017 | 0.3008 | 0.3 | 0.2992 | 0.2985 | 0.2978 | 0.2972 | 0.2965 | 0.2959 | 0.2953 | 0.2946 | 0.294 | 0.2935 | 0.2929 | 0.2924 | 0.2921 | 0.2915 | 0.2909 | 0.2906 | 0.29 | 0.2896 | 0.289 | 0.2885 | 0.2882
461 | 0.3148 | 0.3124 | 0.3106 | 0.3092 | 0.3079 | 0.3067 | 0.3056 | 0.3046 | 0.3036 | 0.3027 | 0.3018 | 0.301 | 0.3001 | 0.2993 | 0.2985 | 0.2978 | 0.2971 | 0.2965 | 0.2958 | 0.2952 | 0.2946 | 0.2939 | 0.2933 | 0.2928 | 0.2922 | 0.2917 | 0.2914 | 0.2908 | 0.2903 | 0.2899 | 0.2893 | 0.2889 | 0.2884 | 0.2879 | 0.2875
462 | 0.314 | 0.3116 | 0.3099 | 0.3084 | 0.3072 | 0.3059 | 0.3049 | 0.3039 | 0.3029 | 0.302 | 0.3011 | 0.3003 | 0.2994 | 0.2987 | 0.2978 | 0.2972 | 0.2964 | 0.2958 | 0.2951 | 0.2945 | 0.2939 | 0.2932 | 0.2927 | 0.2921 | 0.2915 | 0.2911 | 0.2907 | 0.2902 | 0.2896 | 0.2892 | 0.2887 | 0.2883 | 0.2877 | 0.2872 | 0.2869
463 | 0.3132 | 0.3108 | 0.3091 | 0.3077 | 0.3065 | 0.3052 | 0.3041 | 0.3031 | 0.3022 | 0.3012 | 0.3004 | 0.2995 | 0.2987 | 0.2979 | 0.2971 | 0.2964 | 0.2957 | 0.2951 | 0.2944 | 0.2938 | 0.2932 | 0.2925 | 0.292 | 0.2914 | 0.2908 | 0.2904 | 0.2901 | 0.2895 | 0.2889 | 0.2885 | 0.288 | 0.2876 | 0.2871 | 0.2866 | 0.2863
464 | 0.3121 | 0.3098 | 0.3081 | 0.3067 | 0.3055 | 0.3042 | 0.3031 | 0.3021 | 0.3012 | 0.3003 | 0.2995 | 0.2987 | 0.2978 | 0.297 | 0.2962 | 0.2956 | 0.2949 | 0.2942 | 0.2936 | 0.293 | 0.2924 | 0.2917 | 0.2912 | 0.2906 | 0.2901 | 0.2896 | 0.2893 | 0.2887 | 0.2881 | 0.2877 | 0.2872 | 0.2868 | 0.2863 | 0.2858 | 0.2855
465 | 0.3111 | 0.3088 | 0.3071 | 0.3058 | 0.3045 | 0.3033 | 0.3022 | 0.3012 | 0.3003 | 0.2994 | 0.2986 | 0.2978 | 0.2969 | 0.2962 | 0.2954 | 0.2948 | 0.294 | 0.2934 | 0.2928 | 0.2922 | 0.2916 | 0.2909 | 0.2904 | 0.2898 | 0.2893 | 0.2888 | 0.2885 | 0.288 | 0.2874 | 0.287 | 0.2864 | 0.2861 | 0.2855 | 0.285 | 0.2847
466 | 0.3101 | 0.3079 | 0.3062 | 0.3048 | 0.3036 | 0.3024 | 0.3013 | 0.3003 | 0.2994 | 0.2985 | 0.2977 | 0.2969 | 0.2961 | 0.2953 | 0.2946 | 0.2939 | 0.2932 | 0.2925 | 0.292 | 0.2914 | 0.2908 | 0.2902 | 0.2896 | 0.289 | 0.2885 | 0.288 | 0.2877 | 0.2872 | 0.2866 | 0.2862 | 0.2857 | 0.2853 | 0.2848 | 0.2843 | 0.2839
467 | 0.3088 | 0.3066 | 0.3049 | 0.3036 | 0.3024 | 0.3012 | 0.3001 | 0.2992 | 0.2983 | 0.2974 | 0.2966 | 0.2958 | 0.295 | 0.2943 | 0.2935 | 0.2929 | 0.2922 | 0.2915 | 0.291 | 0.2904 | 0.2898 | 0.2892 | 0.2886 | 0.2881 | 0.2876 | 0.2871 | 0.2868 | 0.2863 | 0.2857 | 0.2853 | 0.2848 | 0.2844 | 0.2839 | 0.2834 | 0.2831
468 | 0.3075 | 0.3054 | 0.3037 | 0.3024 | 0.3012 | 0.3001 | 0.299 | 0.2981 | 0.2972 | 0.2963 | 0.2955 | 0.2948 | 0.294 | 0.2932 | 0.2925 | 0.2919 | 0.2912 | 0.2905 | 0.29 | 0.2894 | 0.2888 | 0.2882 | 0.2876 | 0.2871 | 0.2866 | 0.2861 | 0.2859 | 0.2854 | 0.2848 | 0.2844 | 0.2839 | 0.2835 | 0.283 | 0.2825 | 0.2822
469 | 0.3063 | 0.3041 | 0.3025 | 0.3012 | 0.3 | 0.2989 | 0.2979 | 0.297 | 0.2961 | 0.2953 | 0.2944 | 0.2937 | 0.2929 | 0.2922 | 0.2914 | 0.2908 | 0.2902 | 0.2895 | 0.289 | 0.2884 | 0.2878 | 0.2873 | 0.2867 | 0.2862 | 0.2857 | 0.2852 | 0.285 | 0.2845 | 0.2839 | 0.2834 | 0.283 | 0.2826 | 0.2822 | 0.2816 | 0.2813
470 | 0.3049 | 0.3027 | 0.3012 | 0.2999 | 0.2987 | 0.2976 | 0.2966 | 0.2958 | 0.2949 | 0.294 | 0.2932 | 0.2925 | 0.2917 | 0.291 | 0.2903 | 0.2897 | 0.289 | 0.2884 | 0.2879 | 0.2873 | 0.2867 | 0.2862 | 0.2856 | 0.2851 | 0.2846 | 0.2841 | 0.2839 | 0.2834 | 0.2828 | 0.2824 | 0.282 | 0.2816 | 0.2812 | 0.2807 | 0.2804
471 | 0.3033 | 0.3012 | 0.2997 | 0.2984 | 0.2973 | 0.2962 | 0.2952 | 0.2944 | 0.2935 | 0.2927 | 0.2918 | 0.2911 | 0.2904 | 0.2897 | 0.289 | 0.2884 | 0.2878 | 0.2872 | 0.2867 | 0.2861 | 0.2855 | 0.285 | 0.2844 | 0.2839 | 0.2835 | 0.283 | 0.2828 | 0.2823 | 0.2817 | 0.2813 | 0.2809 | 0.2805 | 0.2801 | 0.2796 | 0.2793
472 | 0.3018 | 0.2998 | 0.2983 | 0.297 | 0.2959 | 0.2948 | 0.2938 | 0.293 | 0.2922 | 0.2914 | 0.2905 | 0.2898 | 0.2892 | 0.2884 | 0.2877 | 0.2871 | 0.2866 | 0.286 | 0.2855 | 0.2849 | 0.2844 | 0.2838 | 0.2833 | 0.2828 | 0.2823 | 0.2819 | 0.2816 | 0.2812 | 0.2806 | 0.2802 | 0.2798 | 0.2795 | 0.279 | 0.2786 | 0.2783
473 | 0.3003 | 0.2982 | 0.2968 | 0.2955 | 0.2944 | 0.2934 | 0.2924 | 0.2916 | 0.2908 | 0.29 | 0.2892 | 0.2885 | 0.2878 | 0.2871 | 0.2864 | 0.2859 | 0.2854 | 0.2848 | 0.2843 | 0.2837 | 0.2831 | 0.2826 | 0.2821 | 0.2816 | 0.2812 | 0.2807 | 0.2805 | 0.2801 | 0.2795 | 0.2791 | 0.2787 | 0.2784 | 0.2779 | 0.2775 | 0.2772
474 | 0.2985 | 0.2965 | 0.2951 | 0.2938 | 0.2928 | 0.2918 | 0.2908 | 0.29 | 0.2892 | 0.2884 | 0.2876 | 0.2869 | 0.2863 | 0.2856 | 0.2849 | 0.2844 | 0.2839 | 0.2833 | 0.2828 | 0.2823 | 0.2817 | 0.2812 | 0.2807 | 0.2802 | 0.2798 | 0.2793 | 0.2791 | 0.2787 | 0.2781 | 0.2778 | 0.2774 | 0.2771 | 0.2766 | 0.2762 | 0.2759
475 | 0.2968 | 0.2948 | 0.2934 | 0.2922 | 0.2911 | 0.2902 | 0.2892 | 0.2884 | 0.2876 | 0.2869 | 0.2861 | 0.2854 | 0.2848 | 0.2842 | 0.2835 | 0.283 | 0.2825 | 0.2818 | 0.2814 | 0.2808 | 0.2804 | 0.2798 | 0.2793 | 0.2789 | 0.2784 | 0.278 | 0.2778 | 0.2774 | 0.2769 | 0.2765 | 0.2761 | 0.2758 | 0.2754 | 0.2749 | 0.2747
476 | 0.295 | 0.2931 | 0.2918 | 0.2906 | 0.2895 | 0.2886 | 0.2877 | 0.2869 | 0.2861 | 0.2854 | 0.2846 | 0.2839 | 0.2833 | 0.2827 | 0.282 | 0.2815 | 0.281 | 0.2804 | 0.28 | 0.2795 | 0.279 | 0.2785 | 0.278 | 0.2775 | 0.277 | 0.2767 | 0.2765 | 0.2761 | 0.2756 | 0.2752 | 0.2749 | 0.2746 | 0.2741 | 0.2737 | 0.2735
477 | 0.2931 | 0.2912 | 0.2899 | 0.2887 | 0.2877 | 0.2868 | 0.2859 | 0.2851 | 0.2843 | 0.2836 | 0.2828 | 0.2822 | 0.2816 | 0.281 | 0.2804 | 0.2799 | 0.2794 | 0.2787 | 0.2783 | 0.2778 | 0.2774 | 0.2769 | 0.2764 | 0.2759 | 0.2755 | 0.2751 | 0.2749 | 0.2746 | 0.2741 | 0.2737 | 0.2734 | 0.2731 | 0.2727 | 0.2722 | 0.272
478 | 0.2911 | 0.2893 | 0.288 | 0.2868 | 0.2859 | 0.285 | 0.2841 | 0.2833 | 0.2826 | 0.2818 | 0.2811 | 0.2805 | 0.2799 | 0.2793 | 0.2787 | 0.2782 | 0.2777 | 0.2771 | 0.2767 | 0.2762 | 0.2758 | 0.2753 | 0.2748 | 0.2744 | 0.2739 | 0.2736 | 0.2734 | 0.273 | 0.2725 | 0.2722 | 0.2719 | 0.2716 | 0.2712 | 0.2708 | 0.2705
479 | 0.2891 | 0.2874 | 0.2861 | 0.285 | 0.2841 | 0.2832 | 0.2823 | 0.2816 | 0.2808 | 0.2801 | 0.2794 | 0.2788 | 0.2782 | 0.2777 | 0.2771 | 0.2766 | 0.2761 | 0.2755 | 0.2752 | 0.2746 | 0.2742 | 0.2737 | 0.2732 | 0.2728 | 0.2724 | 0.2721 | 0.2719 | 0.2715 | 0.271 | 0.2708 | 0.2705 | 0.2701 | 0.2698 | 0.2694 | 0.2691
480 | 0.287 | 0.2853 | 0.284 | 0.283 | 0.2821 | 0.2812 | 0.2804 | 0.2797 | 0.279 | 0.2782 | 0.2775 | 0.2769 | 0.2764 | 0.2758 | 0.2753 | 0.2748 | 0.2743 | 0.2738 | 0.2734 | 0.2729 | 0.2725 | 0.272 | 0.2715 | 0.2711 | 0.2707 | 0.2704 | 0.2703 | 0.2699 | 0.2694 | 0.2692 | 0.2688 | 0.2685 | 0.2682 | 0.2678 | 0.2675
481 | 0.2847 | 0.2831 | 0.2818 | 0.2808 | 0.2799 | 0.2791 | 0.2784 | 0.2776 | 0.2769 | 0.2762 | 0.2755 | 0.2749 | 0.2744 | 0.2739 | 0.2733 | 0.2729 | 0.2724 | 0.2719 | 0.2715 | 0.271 | 0.2706 | 0.2701 | 0.2697 | 0.2693 | 0.2689 | 0.2686 | 0.2685 | 0.2681 | 0.2677 | 0.2674 | 0.2671 | 0.2668 | 0.2664 | 0.2661 | 0.2658
482 | 0.2824 | 0.2809 | 0.2797 | 0.2787 | 0.2778 | 0.2771 | 0.2763 | 0.2756 | 0.275 | 0.2742 | 0.2736 | 0.273 | 0.2725 | 0.272 | 0.2715 | 0.271 | 0.2705 | 0.27 | 0.2696 | 0.2692 | 0.2687 | 0.2683 | 0.2679 | 0.2675 | 0.2672 | 0.2669 | 0.2667 | 0.2664 | 0.266 | 0.2657 | 0.2654 | 0.2651 | 0.2648 | 0.2644 | 0.2641
483 | 0.2801 | 0.2787 | 0.2775 | 0.2766 | 0.2757 | 0.275 | 0.2743 | 0.2735 | 0.273 | 0.2722 | 0.2717 | 0.271 | 0.2705 | 0.27 | 0.2696 | 0.2691 | 0.2686 | 0.2681 | 0.2678 | 0.2674 | 0.2669 | 0.2665 | 0.2661 | 0.2657 | 0.2654 | 0.2651 | 0.265 | 0.2646 | 0.2643 | 0.264 | 0.2637 | 0.2634 | 0.263 | 0.2627 | 0.2624
484 | 0.2776 | 0.2762 | 0.2751 | 0.2742 | 0.2733 | 0.2727 | 0.272 | 0.2713 | 0.2707 | 0.27 | 0.2694 | 0.2689 | 0.2684 | 0.2679 | 0.2674 | 0.267 | 0.2665 | 0.266 | 0.2657 | 0.2653 | 0.2648 | 0.2645 | 0.2641 | 0.2637 | 0.2634 | 0.2631 | 0.263 | 0.2627 | 0.2623 | 0.2621 | 0.2617 | 0.2614 | 0.2611 | 0.2608 | 0.2605
485 | 0.2751 | 0.2738 | 0.2727 | 0.2718 | 0.271 | 0.2704 | 0.2697 | 0.2691 | 0.2685 | 0.2678 | 0.2672 | 0.2667 | 0.2663 | 0.2659 | 0.2654 | 0.2649 | 0.2645 | 0.264 | 0.2637 | 0.2633 | 0.2628 | 0.2625 | 0.2621 | 0.2618 | 0.2614 | 0.2611 | 0.2611 | 0.2607 | 0.2604 | 0.2601 | 0.2598 | 0.2595 | 0.2593 | 0.2589 | 0.2587
486 | 0.2727 | 0.2714 | 0.2704 | 0.2695 | 0.2688 | 0.2682 | 0.2675 | 0.2669 | 0.2663 | 0.2657 | 0.2651 | 0.2646 | 0.2642 | 0.2638 | 0.2633 | 0.2629 | 0.2625 | 0.262 | 0.2617 | 0.2613 | 0.2609 | 0.2606 | 0.2602 | 0.2599 | 0.2596 | 0.2592 | 0.2592 | 0.2588 | 0.2585 | 0.2583 | 0.258 | 0.2577 | 0.2574 | 0.2571 | 0.2569
487 | 0.27 | 0.2688 | 0.2678 | 0.267 | 0.2663 | 0.2657 | 0.2651 | 0.2645 | 0.2639 | 0.2633 | 0.2628 | 0.2623 | 0.2619 | 0.2615 | 0.2611 | 0.2606 | 0.2602 | 0.2598 | 0.2595 | 0.2591 | 0.2587 | 0.2584 | 0.2581 | 0.2578 | 0.2574 | 0.2571 | 0.2571 | 0.2568 | 0.2565 | 0.2562 | 0.2559 | 0.2557 | 0.2554 | 0.2551 | 0.2549
488 | 0.2673 | 0.2662 | 0.2653 | 0.2644 | 0.2638 | 0.2632 | 0.2626 | 0.262 | 0.2615 | 0.2609 | 0.2605 | 0.26 | 0.2596 | 0.2592 | 0.2588 | 0.2584 | 0.258 | 0.2576 | 0.2573 | 0.2569 | 0.2566 | 0.2563 | 0.2559 | 0.2557 | 0.2553 | 0.2551 | 0.255 | 0.2547 | 0.2544 | 0.2542 | 0.2539 | 0.2537 | 0.2534 | 0.2531 | 0.2529
489 | 0.2647 | 0.2636 | 0.2628 | 0.262 | 0.2614 | 0.2608 | 0.2602 | 0.2597 | 0.2592 | 0.2586 | 0.2582 | 0.2577 | 0.2574 | 0.257 | 0.2566 | 0.2562 | 0.2558 | 0.2554 | 0.2551 | 0.2547 | 0.2545 | 0.2542 | 0.2539 | 0.2536 | 0.2533 | 0.253 | 0.253 | 0.2527 | 0.2524 | 0.2522 | 0.2519 | 0.2517 | 0.2515 | 0.2512 | 0.251
490 | 0.262 | 0.2609 | 0.2601 | 0.2594 | 0.2588 | 0.2582 | 0.2577 | 0.2572 | 0.2567 | 0.2562 | 0.2558 | 0.2554 | 0.255 | 0.2546 | 0.2543 | 0.2539 | 0.2535 | 0.2531 | 0.2529 | 0.2525 | 0.2522 | 0.252 | 0.2517 | 0.2514 | 0.2511 | 0.2509 | 0.2509 | 0.2506 | 0.2503 | 0.2501 | 0.2498 | 0.2496 | 0.2494 | 0.2491 | 0.2489
491 | 0.2591 | 0.2581 | 0.2574 | 0.2567 | 0.2561 | 0.2556 | 0.2551 | 0.2546 | 0.2542 | 0.2537 | 0.2533 | 0.2529 | 0.2525 | 0.2521 | 0.2518 | 0.2514 | 0.2511 | 0.2508 | 0.2505 | 0.2501 | 0.2499 | 0.2497 | 0.2494 | 0.2491 | 0.2489 | 0.2486 | 0.2486 | 0.2484 | 0.2481 | 0.2479 | 0.2476 | 0.2474 | 0.2472 | 0.247 | 0.2468
492 | 0.2563 | 0.2554 | 0.2547 | 0.254 | 0.2535 | 0.253 | 0.2525 | 0.2521 | 0.2517 | 0.2512 | 0.2508 | 0.2504 | 0.2501 | 0.2497 | 0.2494 | 0.2491 | 0.2488 | 0.2484 | 0.2482 | 0.2479 | 0.2476 | 0.2474 | 0.2471 | 0.2469 | 0.2467 | 0.2464 | 0.2464 | 0.2462 | 0.2459 | 0.2457 | 0.2455 | 0.2453 | 0.2451 | 0.2449 | 0.2447
493 | 0.2535 | 0.2526 | 0.252 | 0.2514 | 0.2509 | 0.2504 | 0.2499 | 0.2495 | 0.2492 | 0.2487 | 0.2484 | 0.248 | 0.2477 | 0.2473 | 0.247 | 0.2467 | 0.2464 | 0.2461 | 0.2458 | 0.2455 | 0.2454 | 0.2451 | 0.2449 | 0.2446 | 0.2444 | 0.2442 | 0.2442 | 0.244 | 0.2437 | 0.2435 | 0.2433 | 0.2432 | 0.243 | 0.2428 | 0.2426
494 | 0.2505 | 0.2497 | 0.2491 | 0.2485 | 0.2481 | 0.2476 | 0.2472 | 0.2468 | 0.2464 | 0.246 | 0.2457 | 0.2453 | 0.245 | 0.2447 | 0.2444 | 0.2441 | 0.2439 | 0.2436 | 0.2433 | 0.243 | 0.2429 | 0.2427 | 0.2424 | 0.2422 | 0.242 | 0.2418 | 0.2418 | 0.2416 | 0.2414 | 0.2412 | 0.241 | 0.2408 | 0.2406 | 0.2404 | 0.2403
495 | 0.2475 | 0.2468 | 0.2463 | 0.2457 | 0.2453 | 0.2449 | 0.2444 | 0.2441 | 0.2437 | 0.2434 | 0.2431 | 0.2427 | 0.2424 | 0.2421 | 0.2418 | 0.2416 | 0.2413 | 0.2411 | 0.2408 | 0.2406 | 0.2404 | 0.2402 | 0.24 | 0.2398 | 0.2396 | 0.2394 | 0.2394 | 0.2392 | 0.239 | 0.2388 | 0.2387 | 0.2386 | 0.2384 | 0.2381 | 0.238
496 | 0.2446 | 0.244 | 0.2435 | 0.243 | 0.2425 | 0.2422 | 0.2418 | 0.2414 | 0.241 | 0.2408 | 0.2405 | 0.2401 | 0.2399 | 0.2396 | 0.2393 | 0.2391 | 0.2388 | 0.2386 | 0.2384 | 0.2381 | 0.238 | 0.2378 | 0.2376 | 0.2374 | 0.2372 | 0.237 | 0.2371 | 0.2369 | 0.2367 | 0.2365 | 0.2364 | 0.2363 | 0.2361 | 0.2359 | 0.2358
497 | 0.2415 | 0.2409 | 0.2404 | 0.24 | 0.2396 | 0.2392 | 0.2389 | 0.2385 | 0.2381 | 0.2379 | 0.2377 | 0.2373 | 0.2371 | 0.2369 | 0.2366 | 0.2364 | 0.2362 | 0.2359 | 0.2358 | 0.2355 | 0.2354 | 0.2352 | 0.235 | 0.2348 | 0.2347 | 0.2345 | 0.2346 | 0.2344 | 0.2342 | 0.2341 | 0.2339 | 0.2339 | 0.2337 | 0.2335 | 0.2333
498 | 0.2384 | 0.2379 | 0.2374 | 0.237 | 0.2366 | 0.2363 | 0.236 | 0.2357 | 0.2353 | 0.2351 | 0.2349 | 0.2346 | 0.2344 | 0.2342 | 0.2339 | 0.2337 | 0.2335 | 0.2333 | 0.2331 | 0.2329 | 0.2328 | 0.2326 | 0.2324 | 0.2323 | 0.2322 | 0.232 | 0.2321 | 0.2319 | 0.2318 | 0.2316 | 0.2314 | 0.2314 | 0.2313 | 0.231 | 0.2309
499 | 0.2353 | 0.2349 | 0.2344 | 0.2341 | 0.2338 | 0.2334 | 0.2331 | 0.2329 | 0.2326 | 0.2323 | 0.2322 | 0.2319 | 0.2317 | 0.2315 | 0.2313 | 0.2311 | 0.2309 | 0.2307 | 0.2306 | 0.2304 | 0.2302 | 0.2301 | 0.2299 | 0.2298 | 0.2297 | 0.2295 | 0.2296 | 0.2295 | 0.2293 | 0.2292 | 0.229 | 0.229 | 0.2289 | 0.2286 | 0.2286
500 | 0.2321 | 0.2318 | 0.2313 | 0.231 | 0.2307 | 0.2304 | 0.2302 | 0.2299 | 0.2296 | 0.2294 | 0.2293 | 0.229 | 0.2289 | 0.2287 | 0.2285 | 0.2283 | 0.2281 | 0.228 | 0.2278 | 0.2277 | 0.2275 | 0.2274 | 0.2272 | 0.2271 | 0.227 | 0.2269 | 0.227 | 0.2269 | 0.2268 | 0.2266 | 0.2265 | 0.2264 | 0.2263 | 0.2261 | 0.2261
501 | 0.2288 | 0.2285 | 0.2281 | 0.2278 | 0.2276 | 0.2273 | 0.2271 | 0.2268 | 0.2266 | 0.2264 | 0.2263 | 0.2261 | 0.2259 | 0.2257 | 0.2256 | 0.2254 | 0.2252 | 0.2251 | 0.225 | 0.2248 | 0.2247 | 0.2246 | 0.2245 | 0.2243 | 0.2242 | 0.2241 | 0.2243 | 0.2241 | 0.224 | 0.2239 | 0.2238 | 0.2238 | 0.2237 | 0.2235 | 0.2234
502 | 0.2256 | 0.2253 | 0.225 | 0.2247 | 0.2245 | 0.2242 | 0.2241 | 0.2239 | 0.2236 | 0.2235 | 0.2233 | 0.2232 | 0.223 | 0.2229 | 0.2227 | 0.2226 | 0.2224 | 0.2223 | 0.2222 | 0.2221 | 0.222 | 0.2219 | 0.2217 | 0.2216 | 0.2215 | 0.2214 | 0.2216 | 0.2215 | 0.2214 | 0.2213 | 0.2212 | 0.2212 | 0.2211 | 0.2209 | 0.2208
503 | 0.2224 | 0.2221 | 0.2219 | 0.2216 | 0.2215 | 0.2212 | 0.2211 | 0.2209 | 0.2207 | 0.2205 | 0.2204 | 0.2203 | 0.2201 | 0.22 | 0.2199 | 0.2197 | 0.2196 | 0.2195 | 0.2195 | 0.2193 | 0.2193 | 0.2191 | 0.219 | 0.2189 | 0.2188 | 0.2187 | 0.2189 | 0.2188 | 0.2187 | 0.2186 | 0.2186 | 0.2186 | 0.2185 | 0.2183 | 0.2183
504 | 0.2189 | 0.2188 | 0.2186 | 0.2183 | 0.2182 | 0.218 | 0.2179 | 0.2177 | 0.2175 | 0.2174 | 0.2173 | 0.2171 | 0.217 | 0.217 | 0.2168 | 0.2167 | 0.2166 | 0.2165 | 0.2165 | 0.2163 | 0.2163 | 0.2162 | 0.2161 | 0.216 | 0.2159 | 0.2158 | 0.2161 | 0.2159 | 0.2159 | 0.2158 | 0.2157 | 0.2157 | 0.2156 | 0.2155 | 0.2155
505 | 0.2156 | 0.2155 | 0.2153 | 0.2151 | 0.215 | 0.2148 | 0.2147 | 0.2146 | 0.2144 | 0.2143 | 0.2142 | 0.2141 | 0.214 | 0.214 | 0.2138 | 0.2137 | 0.2136 | 0.2136 | 0.2135 | 0.2134 | 0.2134 | 0.2133 | 0.2132 | 0.2131 | 0.2131 | 0.213 | 0.2132 | 0.2131 | 0.2131 | 0.213 | 0.213 | 0.2129 | 0.2129 | 0.2128 | 0.2127
506 | 0.2123 | 0.2123 | 0.2121 | 0.212 | 0.2119 | 0.2118 | 0.2117 | 0.2115 | 0.2115 | 0.2114 | 0.2113 | 0.2112 | 0.2111 | 0.211 | 0.2109 | 0.2108 | 0.2108 | 0.2107 | 0.2107 | 0.2106 | 0.2106 | 0.2105 | 0.2104 | 0.2103 | 0.2103 | 0.2102 | 0.2105 | 0.2104 | 0.2103 | 0.2103 | 0.2103 | 0.2102 | 0.2102 | 0.2101 | 0.2101
507 | 0.2088 | 0.2088 | 0.2088 | 0.2086 | 0.2085 | 0.2085 | 0.2084 | 0.2083 | 0.2082 | 0.2082 | 0.2081 | 0.208 | 0.2079 | 0.2079 | 0.2078 | 0.2077 | 0.2077 | 0.2076 | 0.2076 | 0.2075 | 0.2075 | 0.2074 | 0.2074 | 0.2073 | 0.2073 | 0.2072 | 0.2075 | 0.2074 | 0.2074 | 0.2073 | 0.2073 | 0.2073 | 0.2073 | 0.2072 | 0.2072
508 | 0.2054 | 0.2055 | 0.2054 | 0.2053 | 0.2053 | 0.2052 | 0.2051 | 0.2051 | 0.205 | 0.205 | 0.2049 | 0.2048 | 0.2048 | 0.2047 | 0.2047 | 0.2046 | 0.2046 | 0.2045 | 0.2045 | 0.2045 | 0.2045 | 0.2044 | 0.2044 | 0.2043 | 0.2043 | 0.2043 | 0.2046 | 0.2045 | 0.2045 | 0.2044 | 0.2044 | 0.2044 | 0.2044 | 0.2044 | 0.2043
509 | 0.2021 | 0.2022 | 0.2021 | 0.2021 | 0.2021 | 0.202 | 0.202 | 0.2019 | 0.2019 | 0.2019 | 0.2018 | 0.2018 | 0.2017 | 0.2017 | 0.2017 | 0.2016 | 0.2016 | 0.2016 | 0.2016 | 0.2015 | 0.2015 | 0.2015 | 0.2015 | 0.2014 | 0.2014 | 0.2014 | 0.2017 | 0.2017 | 0.2016 | 0.2016 | 0.2016 | 0.2016 | 0.2016 | 0.2016 | 0.2016
510 | 0.1986 | 0.1988 | 0.1988 | 0.1988 | 0.1988 | 0.1988 | 0.1987 | 0.1987 | 0.1987 | 0.1987 | 0.1987 | 0.1987 | 0.1986 | 0.1986 | 0.1986 | 0.1985 | 0.1985 | 0.1985 | 0.1985 | 0.1985 | 0.1985 | 0.1985 | 0.1985 | 0.1984 | 0.1984 | 0.1984 | 0.1988 | 0.1987 | 0.1987 | 0.1987 | 0.1987 | 0.1987 | 0.1987 | 0.1987 | 0.1987
511 | 0.1952 | 0.1954 | 0.1954 | 0.1954 | 0.1954 | 0.1955 | 0.1954 | 0.1954 | 0.1954 | 0.1954 | 0.1954 | 0.1955 | 0.1954 | 0.1954 | 0.1954 | 0.1954 | 0.1954 | 0.1954 | 0.1954 | 0.1954 | 0.1954 | 0.1954 | 0.1954 | 0.1954 | 0.1954 | 0.1954 | 0.1957 | 0.1957 | 0.1957 | 0.1957 | 0.1957 | 0.1958 | 0.1958 | 0.1958 | 0.1958
512 | 0.1918 | 0.1921 | 0.1921 | 0.1921 | 0.1922 | 0.1923 | 0.1922 | 0.1923 | 0.1923 | 0.1923 | 0.1923 | 0.1923 | 0.1923 | 0.1923 | 0.1923 | 0.1923 | 0.1923 | 0.1924 | 0.1924 | 0.1924 | 0.1924 | 0.1924 | 0.1924 | 0.1924 | 0.1925 | 0.1924 | 0.1928 | 0.1928 | 0.1927 | 0.1928 | 0.1929 | 0.1929 | 0.193 | 0.1929 | 0.1929
513 | 0.1885 | 0.1888 | 0.1888 | 0.1889 | 0.189 | 0.1891 | 0.1891 | 0.1891 | 0.1891 | 0.1892 | 0.1892 | 0.1893 | 0.1893 | 0.1893 | 0.1893 | 0.1893 | 0.1893 | 0.1894 | 0.1894 | 0.1894 | 0.1894 | 0.1895 | 0.1895 | 0.1895 | 0.1896 | 0.1895 | 0.1899 | 0.1899 | 0.1899 | 0.19 | 0.19 | 0.1901 | 0.1901 | 0.1901 | 0.1901
514 | 0.185 | 0.1853 | 0.1854 | 0.1855 | 0.1856 | 0.1857 | 0.1857 | 0.1858 | 0.1858 | 0.1859 | 0.1859 | 0.186 | 0.186 | 0.186 | 0.1861 | 0.1861 | 0.1861 | 0.1862 | 0.1862 | 0.1862 | 0.1863 | 0.1863 | 0.1863 | 0.1864 | 0.1864 | 0.1864 | 0.1868 | 0.1869 | 0.1868 | 0.1869 | 0.187 | 0.187 | 0.1871 | 0.1871 | 0.1872
515 | 0.1816 | 0.182 | 0.182 | 0.1822 | 0.1823 | 0.1825 | 0.1825 | 0.1826 | 0.1826 | 0.1827 | 0.1827 | 0.1828 | 0.1829 | 0.1829 | 0.1829 | 0.183 | 0.183 | 0.1831 | 0.1832 | 0.1832 | 0.1832 | 0.1833 | 0.1833 | 0.1833 | 0.1834 | 0.1835 | 0.1838 | 0.1839 | 0.1838 | 0.184 | 0.184 | 0.1841 | 0.1842 | 0.1842 | 0.1843
516 | 0.1783 | 0.1787 | 0.1788 | 0.179 | 0.1792 | 0.1793 | 0.1794 | 0.1794 | 0.1795 | 0.1796 | 0.1796 | 0.1798 | 0.1798 | 0.1799 | 0.1799 | 0.18 | 0.18 | 0.1801 | 0.1802 | 0.1802 | 0.1803 | 0.1803 | 0.1804 | 0.1804 | 0.1805 | 0.1806 | 0.1809 | 0.181 | 0.181 | 0.1811 | 0.1812 | 0.1813 | 0.1813 | 0.1813 | 0.1815
517 | 0.1749 | 0.1753 | 0.1755 | 0.1757 | 0.1758 | 0.176 | 0.1761 | 0.1762 | 0.1763 | 0.1764 | 0.1764 | 0.1765 | 0.1766 | 0.1767 | 0.1767 | 0.1768 | 0.1769 | 0.177 | 0.1771 | 0.1771 | 0.1772 | 0.1773 | 0.1773 | 0.1773 | 0.1774 | 0.1775 | 0.1779 | 0.178 | 0.178 | 0.1781 | 0.1782 | 0.1782 | 0.1783 | 0.1783 | 0.1785
518 | 0.1715 | 0.1719 | 0.1722 | 0.1724 | 0.1726 | 0.1727 | 0.1728 | 0.173 | 0.1731 | 0.1732 | 0.1733 | 0.1734 | 0.1735 | 0.1735 | 0.1736 | 0.1737 | 0.1738 | 0.1739 | 0.174 | 0.174 | 0.1741 | 0.1742 | 0.1743 | 0.1743 | 0.1744 | 0.1745 | 0.1749 | 0.175 | 0.175 | 0.1751 | 0.1752 | 0.1753 | 0.1754 | 0.1754 | 0.1756
519 | 0.1682 | 0.1687 | 0.169 | 0.1692 | 0.1694 | 0.1696 | 0.1697 | 0.1699 | 0.17 | 0.1701 | 0.1702 | 0.1703 | 0.1704 | 0.1705 | 0.1706 | 0.1707 | 0.1708 | 0.1709 | 0.171 | 0.1711 | 0.1712 | 0.1713 | 0.1714 | 0.1714 | 0.1715 | 0.1716 | 0.172 | 0.1721 | 0.1721 | 0.1722 | 0.1723 | 0.1724 | 0.1725 | 0.1726 | 0.1727
520 | 0.1649 | 0.1654 | 0.1657 | 0.1659 | 0.1662 | 0.1664 | 0.1665 | 0.1667 | 0.1669 | 0.167 | 0.1671 | 0.1672 | 0.1673 | 0.1674 | 0.1675 | 0.1676 | 0.1678 | 0.1678 | 0.168 | 0.1681 | 0.1682 | 0.1683 | 0.1684 | 0.1684 | 0.1686 | 0.1686 | 0.1691 | 0.1692 | 0.1691 | 0.1693 | 0.1694 | 0.1695 | 0.1696 | 0.1697 | 0.1698
521 | 0.1616 | 0.1621 | 0.1624 | 0.1627 | 0.163 | 0.1632 | 0.1633 | 0.1635 | 0.1637 | 0.1638 | 0.1639 | 0.1641 | 0.1642 | 0.1643 | 0.1644 | 0.1645 | 0.1647 | 0.1647 | 0.1649 | 0.165 | 0.1651 | 0.1652 | 0.1653 | 0.1654 | 0.1655 | 0.1656 | 0.166 | 0.1662 | 0.1662 | 0.1663 | 0.1664 | 0.1665 | 0.1666 | 0.1667 | 0.1669
522 | 0.1583 | 0.1589 | 0.1593 | 0.1595 | 0.1598 | 0.16 | 0.1602 | 0.1604 | 0.1606 | 0.1607 | 0.1608 | 0.161 | 0.1611 | 0.1612 | 0.1614 | 0.1615 | 0.1617 | 0.1617 | 0.1619 | 0.162 | 0.1621 | 0.1622 | 0.1624 | 0.1625 | 0.1626 | 0.1627 | 0.1631 | 0.1632 | 0.1633 | 0.1634 | 0.1635 | 0.1636 | 0.1638 | 0.1639 | 0.164
523 | 0.1552 | 0.1558 | 0.1561 | 0.1564 | 0.1567 | 0.1569 | 0.1571 | 0.1574 | 0.1575 | 0.1577 | 0.1578 | 0.158 | 0.1582 | 0.1582 | 0.1584 | 0.1586 | 0.1587 | 0.1588 | 0.159 | 0.1591 | 0.1592 | 0.1593 | 0.1595 | 0.1596 | 0.1597 | 0.1598 | 0.1603 | 0.1604 | 0.1604 | 0.1606 | 0.1607 | 0.1608 | 0.1609 | 0.1611 | 0.1612
524 | 0.1519 | 0.1525 | 0.1529 | 0.1532 | 0.1535 | 0.1538 | 0.154 | 0.1542 | 0.1544 | 0.1546 | 0.1547 | 0.1549 | 0.1551 | 0.1551 | 0.1553 | 0.1555 | 0.1557 | 0.1557 | 0.1559 | 0.1561 | 0.1562 | 0.1563 | 0.1564 | 0.1566 | 0.1567 | 0.1568 | 0.1573 | 0.1574 | 0.1574 | 0.1576 | 0.1578 | 0.1578 | 0.158 | 0.1581 | 0.1583
525 | 0.1487 | 0.1494 | 0.1498 | 0.1501 | 0.1504 | 0.1507 | 0.1509 | 0.1511 | 0.1514 | 0.1515 | 0.1517 | 0.1519 | 0.1521 | 0.1521 | 0.1523 | 0.1525 | 0.1527 | 0.1528 | 0.153 | 0.1531 | 0.1532 | 0.1534 | 0.1535 | 0.1537 | 0.1538 | 0.1539 | 0.1543 | 0.1545 | 0.1545 | 0.1547 | 0.1549 | 0.155 | 0.1551 | 0.1553 | 0.1554
526 | 0.1457 | 0.1464 | 0.1468 | 0.1471 | 0.1474 | 0.1477 | 0.1479 | 0.1482 | 0.1485 | 0.1486 | 0.1487 | 0.149 | 0.1492 | 0.1493 | 0.1495 | 0.1497 | 0.1498 | 0.1499 | 0.1501 | 0.1503 | 0.1504 | 0.1506 | 0.1507 | 0.1509 | 0.151 | 0.1511 | 0.1515 | 0.1517 | 0.1518 | 0.152 | 0.1521 | 0.1522 | 0.1524 | 0.1525 | 0.1527
527 | 0.1426 | 0.1432 | 0.1437 | 0.144 | 0.1444 | 0.1446 | 0.1449 | 0.1451 | 0.1454 | 0.1456 | 0.1457 | 0.146 | 0.1462 | 0.1463 | 0.1465 | 0.1467 | 0.1469 | 0.147 | 0.1472 | 0.1473 | 0.1474 | 0.1476 | 0.1478 | 0.1479 | 0.148 | 0.1482 | 0.1486 | 0.1488 | 0.1489 | 0.1491 | 0.1492 | 0.1493 | 0.1495 | 0.1496 | 0.1498
528 | 0.1395 | 0.1402 | 0.1406 | 0.141 | 0.1413 | 0.1416 | 0.1419 | 0.1421 | 0.1424 | 0.1426 | 0.1427 | 0.143 | 0.1432 | 0.1433 | 0.1435 | 0.1438 | 0.1439 | 0.144 | 0.1443 | 0.1444 | 0.1445 | 0.1447 | 0.1449 | 0.1451 | 0.1452 | 0.1453 | 0.1458 | 0.1459 | 0.146 | 0.1462 | 0.1464 | 0.1465 | 0.1467 | 0.1468 | 0.147
529 | 0.1365 | 0.1372 | 0.1377 | 0.1381 | 0.1384 | 0.1387 | 0.139 | 0.1392 | 0.1395 | 0.1397 | 0.1399 | 0.1401 | 0.1404 | 0.1405 | 0.1407 | 0.1409 | 0.1411 | 0.1412 | 0.1415 | 0.1416 | 0.1417 | 0.1419 | 0.1421 | 0.1423 | 0.1424 | 0.1426 | 0.143 | 0.1432 | 0.1433 | 0.1435 | 0.1436 | 0.1438 | 0.1439 | 0.1441 | 0.1443
530 | 0.1335 | 0.1343 | 0.1347 | 0.1351 | 0.1355 | 0.1358 | 0.136 | 0.1363 | 0.1366 | 0.1369 | 0.137 | 0.1373 | 0.1375 | 0.1376 | 0.1379 | 0.1381 | 0.1383 | 0.1384 | 0.1387 | 0.1388 | 0.1389 | 0.1391 | 0.1393 | 0.1395 | 0.1396 | 0.1398 | 0.1403 | 0.1404 | 0.1405 | 0.1407 | 0.1409 | 0.141 | 0.1412 | 0.1414 | 0.1415
531 | 0.1305 | 0.1313 | 0.1318 | 0.1322 | 0.1326 | 0.1328 | 0.1331 | 0.1334 | 0.1337 | 0.1339 | 0.1341 | 0.1344 | 0.1346 | 0.1348 | 0.135 | 0.1352 | 0.1354 | 0.1356 | 0.1358 | 0.136 | 0.1361 | 0.1363 | 0.1365 | 0.1367 | 0.1368 | 0.137 | 0.1375 | 0.1376 | 0.1377 | 0.1379 | 0.1381 | 0.1382 | 0.1384 | 0.1386 | 0.1388
532 | 0.1277 | 0.1284 | 0.1289 | 0.1293 | 0.1297 | 0.13 | 0.1303 | 0.1306 | 0.1309 | 0.1311 | 0.1313 | 0.1316 | 0.1318 | 0.132 | 0.1322 | 0.1325 | 0.1327 | 0.1328 | 0.133 | 0.1333 | 0.1334 | 0.1336 | 0.1338 | 0.134 | 0.1341 | 0.1343 | 0.1348 | 0.1349 | 0.1351 | 0.1352 | 0.1354 | 0.1356 | 0.1358 | 0.1359 | 0.1361
533 | 0.1249 | 0.1256 | 0.1261 | 0.1266 | 0.127 | 0.1273 | 0.1275 | 0.1278 | 0.1282 | 0.1284 | 0.1286 | 0.1289 | 0.1291 | 0.1293 | 0.1295 | 0.1298 | 0.13 | 0.1301 | 0.1303 | 0.1306 | 0.1307 | 0.1309 | 0.1311 | 0.1313 | 0.1314 | 0.1316 | 0.1321 | 0.1323 | 0.1324 | 0.1326 | 0.1328 | 0.1329 | 0.1332 | 0.1333 | 0.1335
534 | 0.1219 | 0.1227 | 0.1231 | 0.1236 | 0.124 | 0.1243 | 0.1246 | 0.1249 | 0.1252 | 0.1255 | 0.1257 | 0.126 | 0.1262 | 0.1264 | 0.1266 | 0.1269 | 0.1271 | 0.1272 | 0.1275 | 0.1277 | 0.1278 | 0.128 | 0.1282 | 0.1285 | 0.1286 | 0.1288 | 0.1293 | 0.1295 | 0.1296 | 0.1298 | 0.1299 | 0.1301 | 0.1303 | 0.1305 | 0.1307
535 | 0.119 | 0.1198 | 0.1203 | 0.1207 | 0.1212 | 0.1215 | 0.1218 | 0.1221 | 0.1224 | 0.1226 | 0.1228 | 0.1231 | 0.1234 | 0.1236 | 0.1238 | 0.1241 | 0.1243 | 0.1245 | 0.1247 | 0.1249 | 0.125 | 0.1253 | 0.1255 | 0.1257 | 0.1258 | 0.126 | 0.1265 | 0.1267 | 0.1268 | 0.127 | 0.1272 | 0.1274 | 0.1276 | 0.1277 | 0.1279
536 | 0.1162 | 0.117 | 0.1175 | 0.118 | 0.1184 | 0.1187 | 0.119 | 0.1193 | 0.1196 | 0.1199 | 0.1201 | 0.1204 | 0.1207 | 0.1209 | 0.1211 | 0.1213 | 0.1216 | 0.1218 | 0.122 | 0.1222 | 0.1224 | 0.1226 | 0.1228 | 0.123 | 0.1232 | 0.1234 | 0.1239 | 0.124 | 0.1242 | 0.1244 | 0.1246 | 0.1247 | 0.1249 | 0.1251 | 0.1253
537 | 0.1132 | 0.114 | 0.1145 | 0.115 | 0.1154 | 0.1158 | 0.1161 | 0.1164 | 0.1167 | 0.117 | 0.1172 | 0.1175 | 0.1177 | 0.118 | 0.1182 | 0.1184 | 0.1187 | 0.1189 | 0.1191 | 0.1193 | 0.1195 | 0.1197 | 0.1199 | 0.1201 | 0.1203 | 0.1205 | 0.121 | 0.1212 | 0.1213 | 0.1215 | 0.1217 | 0.1219 | 0.1221 | 0.1223 | 0.1225
538 | 0.1102 | 0.1111 | 0.1116 | 0.1121 | 0.1125 | 0.1128 | 0.1132 | 0.1135 | 0.1138 | 0.1141 | 0.1143 | 0.1146 | 0.1148 | 0.1151 | 0.1153 | 0.1156 | 0.1158 | 0.116 | 0.1162 | 0.1165 | 0.1166 | 0.1168 | 0.1171 | 0.1173 | 0.1174 | 0.1176 | 0.1181 | 0.1183 | 0.1185 | 0.1187 | 0.1189 | 0.119 | 0.1192 | 0.1194 | 0.1196
539 | 0.1074 | 0.1082 | 0.1088 | 0.1092 | 0.1097 | 0.11 | 0.1103 | 0.1106 | 0.111 | 0.1112 | 0.1114 | 0.1118 | 0.112 | 0.1122 | 0.1125 | 0.1128 | 0.113 | 0.1132 | 0.1134 | 0.1137 | 0.1138 | 0.1141 | 0.1143 | 0.1145 | 0.1147 | 0.1149 | 0.1154 | 0.1155 | 0.1157 | 0.1159 | 0.1161 | 0.1163 | 0.1165 | 0.1167 | 0.1169
540 | 0.1046 | 0.1054 | 0.106 | 0.1064 | 0.1069 | 0.1072 | 0.1076 | 0.1078 | 0.1082 | 0.1085 | 0.1087 | 0.109 | 0.1093 | 0.1095 | 0.1097 | 0.11 | 0.1103 | 0.1104 | 0.1107 | 0.1109 | 0.1111 | 0.1113 | 0.1115 | 0.1118 | 0.1119 | 0.1121 | 0.1126 | 0.1128 | 0.113 | 0.1132 | 0.1134 | 0.1136 | 0.1138 | 0.1139 | 0.1142
541 | 0.1018 | 0.1026 | 0.1032 | 0.1037 | 0.1041 | 0.1044 | 0.1048 | 0.1051 | 0.1054 | 0.1057 | 0.1059 | 0.1063 | 0.1065 | 0.1067 | 0.107 | 0.1073 | 0.1075 | 0.1077 | 0.108 | 0.1082 | 0.1084 | 0.1086 | 0.1088 | 0.109 | 0.1092 | 0.1094 | 0.1099 | 0.1101 | 0.1103 | 0.1105 | 0.1107 | 0.1109 | 0.1111 | 0.1113 | 0.1115
542 | 0.0991 | 0.0999 | 0.1005 | 0.101 | 0.1014 | 0.1017 | 0.1021 | 0.1024 | 0.1028 | 0.1031 | 0.1033 | 0.1036 | 0.1039 | 0.1041 | 0.1043 | 0.1046 | 0.1049 | 0.1051 | 0.1053 | 0.1056 | 0.1057 | 0.106 | 0.1062 | 0.1064 | 0.1066 | 0.1068 | 0.1073 | 0.1075 | 0.1077 | 0.1078 | 0.1081 | 0.1083 | 0.1085 | 0.1087 | 0.1089
543 | 0.0965 | 0.0973 | 0.0979 | 0.0984 | 0.0988 | 0.0992 | 0.0995 | 0.0998 | 0.1002 | 0.1005 | 0.1007 | 0.1011 | 0.1013 | 0.1015 | 0.1018 | 0.1021 | 0.1023 | 0.1025 | 0.1028 | 0.103 | 0.1032 | 0.1034 | 0.1037 | 0.1039 | 0.1041 | 0.1043 | 0.1048 | 0.105 | 0.1051 | 0.1053 | 0.1056 | 0.1057 | 0.1059 | 0.1061 | 0.1064
544 | 0.0942 | 0.095 | 0.0956 | 0.0961 | 0.0966 | 0.0969 | 0.0973 | 0.0976 | 0.0979 | 0.0982 | 0.0985 | 0.0988 | 0.0991 | 0.0993 | 0.0995 | 0.0999 | 0.1001 | 0.1003 | 0.1006 | 0.1008 | 0.101 | 0.1012 | 0.1014 | 0.1017 | 0.1018 | 0.1021 | 0.1026 | 0.1028 | 0.1029 | 0.1031 | 0.1034 | 0.1035 | 0.1037 | 0.1039 | 0.1042
545 | 0.092 | 0.0928 | 0.0934 | 0.0939 | 0.0944 | 0.0947 | 0.0951 | 0.0954 | 0.0958 | 0.096 | 0.0963 | 0.0966 | 0.0969 | 0.0971 | 0.0974 | 0.0977 | 0.0979 | 0.0981 | 0.0984 | 0.0986 | 0.0988 | 0.0991 | 0.0993 | 0.0995 | 0.0997 | 0.0999 | 0.1004 | 0.1006 | 0.1008 | 0.101 | 0.1012 | 0.1014 | 0.1016 | 0.1018 | 0.102
546 | 0.0898 | 0.0907 | 0.0912 | 0.0918 | 0.0922 | 0.0925 | 0.0929 | 0.0932 | 0.0936 | 0.0939 | 0.0941 | 0.0945 | 0.0947 | 0.095 | 0.0952 | 0.0956 | 0.0958 | 0.096 | 0.0963 | 0.0965 | 0.0967 | 0.097 | 0.0972 | 0.0974 | 0.0976 | 0.0978 | 0.0983 | 0.0985 | 0.0987 | 0.0989 | 0.0991 | 0.0993 | 0.0995 | 0.0997 | 0.0999
547 | 0.088 | 0.0888 | 0.0894 | 0.0899 | 0.0904 | 0.0907 | 0.0911 | 0.0914 | 0.0918 | 0.092 | 0.0923 | 0.0926 | 0.0929 | 0.0931 | 0.0934 | 0.0937 | 0.094 | 0.0942 | 0.0944 | 0.0947 | 0.0949 | 0.0951 | 0.0953 | 0.0956 | 0.0957 | 0.096 | 0.0965 | 0.0967 | 0.0968 | 0.0971 | 0.0973 | 0.0974 | 0.0977 | 0.0979 | 0.0981
548 | 0.0862 | 0.0871 | 0.0876 | 0.0882 | 0.0886 | 0.0889 | 0.0893 | 0.0896 | 0.09 | 0.0903 | 0.0905 | 0.0909 | 0.0911 | 0.0914 | 0.0917 | 0.092 | 0.0922 | 0.0924 | 0.0927 | 0.0929 | 0.0931 | 0.0934 | 0.0936 | 0.0938 | 0.094 | 0.0942 | 0.0948 | 0.095 | 0.0951 | 0.0953 | 0.0956 | 0.0957 | 0.096 | 0.0961 | 0.0964
549 | 0.0845 | 0.0853 | 0.0859 | 0.0864 | 0.0869 | 0.0872 | 0.0876 | 0.0879 | 0.0883 | 0.0886 | 0.0888 | 0.0892 | 0.0894 | 0.0897 | 0.09 | 0.0903 | 0.0905 | 0.0908 | 0.091 | 0.0913 | 0.0914 | 0.0917 | 0.0919 | 0.0922 | 0.0923 | 0.0926 | 0.0931 | 0.0933 | 0.0935 | 0.0937 | 0.0939 | 0.0941 | 0.0943 | 0.0945 | 0.0947
550 | 0.0828 | 0.0837 | 0.0842 | 0.0848 | 0.0852 | 0.0856 | 0.086 | 0.0863 | 0.0867 | 0.0869 | 0.0872 | 0.0875 | 0.0878 | 0.0881 | 0.0883 | 0.0886 | 0.0889 | 0.0891 | 0.0894 | 0.0896 | 0.0898 | 0.09 | 0.0903 | 0.0905 | 0.0907 | 0.0909 | 0.0915 | 0.0916 | 0.0918 | 0.092 | 0.0923 | 0.0924 | 0.0927 | 0.0928 | 0.0931
551 | 0.0813 | 0.0821 | 0.0827 | 0.0832 | 0.0836 | 0.084 | 0.0844 | 0.0847 | 0.0851 | 0.0853 | 0.0856 | 0.086 | 0.0862 | 0.0865 | 0.0867 | 0.0871 | 0.0873 | 0.0875 | 0.0878 | 0.0881 | 0.0882 | 0.0885 | 0.0887 | 0.089 | 0.0891 | 0.0894 | 0.0899 | 0.0901 | 0.0902 | 0.0905 | 0.0907 | 0.0909 | 0.0911 | 0.0913 | 0.0915
552 | 0.0797 | 0.0805 | 0.0811 | 0.0816 | 0.0821 | 0.0824 | 0.0828 | 0.0831 | 0.0835 | 0.0838 | 0.0841 | 0.0844 | 0.0847 | 0.085 | 0.0852 | 0.0855 | 0.0858 | 0.086 | 0.0862 | 0.0865 | 0.0867 | 0.0869 | 0.0872 | 0.0874 | 0.0876 | 0.0878 | 0.0883 | 0.0885 | 0.0887 | 0.0889 | 0.0891 | 0.0893 | 0.0895 | 0.0898 | 0.09
553 | 0.0782 | 0.079 | 0.0796 | 0.0801 | 0.0805 | 0.0809 | 0.0813 | 0.0816 | 0.082 | 0.0823 | 0.0825 | 0.0829 | 0.0831 | 0.0834 | 0.0837 | 0.084 | 0.0843 | 0.0845 | 0.0847 | 0.085 | 0.0851 | 0.0854 | 0.0856 | 0.0859 | 0.0861 | 0.0863 | 0.0868 | 0.087 | 0.0872 | 0.0874 | 0.0876 | 0.0878 | 0.088 | 0.0882 | 0.0885
554 | 0.0767 | 0.0774 | 0.078 | 0.0786 | 0.079 | 0.0794 | 0.0798 | 0.0801 | 0.0804 | 0.0807 | 0.081 | 0.0814 | 0.0816 | 0.0819 | 0.0821 | 0.0825 | 0.0827 | 0.083 | 0.0832 | 0.0835 | 0.0836 | 0.0839 | 0.0841 | 0.0844 | 0.0846 | 0.0848 | 0.0853 | 0.0855 | 0.0856 | 0.0859 | 0.0861 | 0.0863 | 0.0865 | 0.0867 | 0.087
555 | 0.0752 | 0.0759 | 0.0765 | 0.0771 | 0.0775 | 0.0779 | 0.0783 | 0.0786 | 0.0789 | 0.0792 | 0.0795 | 0.0798 | 0.0801 | 0.0804 | 0.0806 | 0.081 | 0.0812 | 0.0815 | 0.0817 | 0.0819 | 0.0821 | 0.0824 | 0.0826 | 0.0829 | 0.0831 | 0.0833 | 0.0838 | 0.084 | 0.0841 | 0.0844 | 0.0846 | 0.0848 | 0.085 | 0.0852 | 0.0855
556 | 0.0737 | 0.0745 | 0.0751 | 0.0756 | 0.076 | 0.0764 | 0.0768 | 0.0771 | 0.0775 | 0.0778 | 0.078 | 0.0784 | 0.0786 | 0.0789 | 0.0792 | 0.0795 | 0.0797 | 0.08 | 0.0802 | 0.0805 | 0.0806 | 0.0809 | 0.0811 | 0.0814 | 0.0816 | 0.0818 | 0.0823 | 0.0825 | 0.0827 | 0.0829 | 0.0831 | 0.0833 | 0.0835 | 0.0837 | 0.084
557 | 0.0723 | 0.0731 | 0.0736 | 0.0742 | 0.0746 | 0.075 | 0.0754 | 0.0757 | 0.076 | 0.0763 | 0.0766 | 0.0769 | 0.0772 | 0.0775 | 0.0777 | 0.078 | 0.0783 | 0.0785 | 0.0788 | 0.079 | 0.0792 | 0.0795 | 0.0797 | 0.0799 | 0.0801 | 0.0804 | 0.0809 | 0.0811 | 0.0812 | 0.0815 | 0.0817 | 0.0819 | 0.0821 | 0.0823 | 0.0825
558 | 0.071 | 0.0717 | 0.0723 | 0.0728 | 0.0732 | 0.0736 | 0.074 | 0.0743 | 0.0746 | 0.0749 | 0.0752 | 0.0755 | 0.0758 | 0.0761 | 0.0763 | 0.0766 | 0.0769 | 0.0771 | 0.0774 | 0.0776 | 0.0778 | 0.0781 | 0.0783 | 0.0785 | 0.0787 | 0.079 | 0.0795 | 0.0797 | 0.0798 | 0.0801 | 0.0803 | 0.0805 | 0.0807 | 0.0809 | 0.0811
559 | 0.0696 | 0.0703 | 0.0709 | 0.0714 | 0.0718 | 0.0722 | 0.0726 | 0.0729 | 0.0733 | 0.0736 | 0.0738 | 0.0742 | 0.0744 | 0.0747 | 0.0749 | 0.0753 | 0.0755 | 0.0757 | 0.076 | 0.0762 | 0.0764 | 0.0767 | 0.0769 | 0.0772 | 0.0773 | 0.0776 | 0.0781 | 0.0783 | 0.0784 | 0.0787 | 0.0789 | 0.0791 | 0.0793 | 0.0795 | 0.0797
560 | 0.0683 | 0.069 | 0.0696 | 0.0701 | 0.0705 | 0.0709 | 0.0713 | 0.0716 | 0.072 | 0.0722 | 0.0725 | 0.0728 | 0.0731 | 0.0734 | 0.0736 | 0.0739 | 0.0742 | 0.0744 | 0.0746 | 0.0749 | 0.0751 | 0.0753 | 0.0756 | 0.0758 | 0.076 | 0.0762 | 0.0767 | 0.0769 | 0.0771 | 0.0773 | 0.0775 | 0.0777 | 0.0779 | 0.0782 | 0.0784
561 | 0.0671 | 0.0678 | 0.0683 | 0.0689 | 0.0693 | 0.0696 | 0.07 | 0.0703 | 0.0707 | 0.071 | 0.0712 | 0.0716 | 0.0718 | 0.0721 | 0.0723 | 0.0727 | 0.0729 | 0.0731 | 0.0734 | 0.0737 | 0.0738 | 0.0741 | 0.0743 | 0.0745 | 0.0747 | 0.075 | 0.0755 | 0.0757 | 0.0758 | 0.076 | 0.0763 | 0.0764 | 0.0767 | 0.0769 | 0.0771
562 | 0.0659 | 0.0666 | 0.0671 | 0.0676 | 0.0681 | 0.0684 | 0.0688 | 0.0691 | 0.0695 | 0.0698 | 0.07 | 0.0703 | 0.0706 | 0.0709 | 0.0711 | 0.0714 | 0.0717 | 0.0719 | 0.0721 | 0.0724 | 0.0726 | 0.0728 | 0.0731 | 0.0733 | 0.0735 | 0.0737 | 0.0742 | 0.0744 | 0.0745 | 0.0748 | 0.075 | 0.0752 | 0.0754 | 0.0756 | 0.0758
563 | 0.0647 | 0.0654 | 0.0659 | 0.0664 | 0.0669 | 0.0672 | 0.0676 | 0.0679 | 0.0682 | 0.0685 | 0.0688 | 0.0691 | 0.0693 | 0.0696 | 0.0699 | 0.0702 | 0.0705 | 0.0706 | 0.0709 | 0.0712 | 0.0713 | 0.0716 | 0.0718 | 0.0721 | 0.0722 | 0.0725 | 0.0729 | 0.0731 | 0.0733 | 0.0735 | 0.0737 | 0.0739 | 0.0741 | 0.0743 | 0.0746
564 | 0.0637 | 0.0643 | 0.0648 | 0.0653 | 0.0658 | 0.0661 | 0.0665 | 0.0668 | 0.0671 | 0.0674 | 0.0677 | 0.068 | 0.0682 | 0.0685 | 0.0688 | 0.0691 | 0.0693 | 0.0695 | 0.0698 | 0.07 | 0.0702 | 0.0704 | 0.0707 | 0.0709 | 0.0711 | 0.0713 | 0.0718 | 0.072 | 0.0722 | 0.0724 | 0.0726 | 0.0728 | 0.073 | 0.0732 | 0.0734
565 | 0.0626 | 0.0633 | 0.0638 | 0.0643 | 0.0647 | 0.065 | 0.0654 | 0.0657 | 0.066 | 0.0663 | 0.0666 | 0.0669 | 0.0671 | 0.0674 | 0.0677 | 0.068 | 0.0682 | 0.0684 | 0.0687 | 0.0689 | 0.0691 | 0.0693 | 0.0696 | 0.0698 | 0.07 | 0.0702 | 0.0707 | 0.0709 | 0.071 | 0.0712 | 0.0715 | 0.0716 | 0.0719 | 0.0721 | 0.0723
566 | 0.0616 | 0.0622 | 0.0627 | 0.0632 | 0.0636 | 0.064 | 0.0643 | 0.0646 | 0.065 | 0.0653 | 0.0655 | 0.0658 | 0.066 | 0.0663 | 0.0666 | 0.0669 | 0.0671 | 0.0673 | 0.0676 | 0.0678 | 0.068 | 0.0682 | 0.0685 | 0.0687 | 0.0689 | 0.0691 | 0.0696 | 0.0698 | 0.0699 | 0.0701 | 0.0703 | 0.0705 | 0.0707 | 0.0709 | 0.0712
567 | 0.0606 | 0.0612 | 0.0618 | 0.0622 | 0.0626 | 0.063 | 0.0634 | 0.0636 | 0.064 | 0.0643 | 0.0645 | 0.0648 | 0.065 | 0.0653 | 0.0656 | 0.0659 | 0.0661 | 0.0663 | 0.0665 | 0.0668 | 0.067 | 0.0672 | 0.0674 | 0.0677 | 0.0679 | 0.0681 | 0.0685 | 0.0688 | 0.0689 | 0.0691 | 0.0693 | 0.0695 | 0.0697 | 0.0699 | 0.0701
568 | 0.0597 | 0.0603 | 0.0608 | 0.0613 | 0.0617 | 0.062 | 0.0624 | 0.0627 | 0.063 | 0.0633 | 0.0636 | 0.0639 | 0.0641 | 0.0644 | 0.0646 | 0.0649 | 0.0652 | 0.0654 | 0.0656 | 0.0658 | 0.066 | 0.0662 | 0.0665 | 0.0667 | 0.0669 | 0.0671 | 0.0676 | 0.0678 | 0.0679 | 0.0681 | 0.0683 | 0.0685 | 0.0687 | 0.0689 | 0.0691
569 | 0.0588 | 0.0594 | 0.0599 | 0.0604 | 0.0608 | 0.0611 | 0.0615 | 0.0618 | 0.0621 | 0.0624 | 0.0626 | 0.0629 | 0.0632 | 0.0634 | 0.0637 | 0.064 | 0.0642 | 0.0644 | 0.0646 | 0.0649 | 0.065 | 0.0653 | 0.0655 | 0.0657 | 0.0659 | 0.0661 | 0.0666 | 0.0668 | 0.0669 | 0.0671 | 0.0673 | 0.0675 | 0.0677 | 0.0679 | 0.0681
570 | 0.058 | 0.0586 | 0.059 | 0.0595 | 0.0599 | 0.0602 | 0.0606 | 0.0609 | 0.0612 | 0.0615 | 0.0617 | 0.062 | 0.0623 | 0.0625 | 0.0627 | 0.063 | 0.0633 | 0.0635 | 0.0637 | 0.0639 | 0.0641 | 0.0643 | 0.0646 | 0.0648 | 0.065 | 0.0652 | 0.0657 | 0.0659 | 0.066 | 0.0662 | 0.0664 | 0.0666 | 0.0668 | 0.067 | 0.0672
571 | 0.0572 | 0.0577 | 0.0582 | 0.0587 | 0.0591 | 0.0594 | 0.0598 | 0.06 | 0.0604 | 0.0607 | 0.0609 | 0.0612 | 0.0614 | 0.0617 | 0.0619 | 0.0622 | 0.0624 | 0.0626 | 0.0628 | 0.0631 | 0.0632 | 0.0635 | 0.0637 | 0.0639 | 0.0641 | 0.0643 | 0.0648 | 0.065 | 0.0651 | 0.0653 | 0.0655 | 0.0657 | 0.0659 | 0.0661 | 0.0663
572 | 0.0564 | 0.0569 | 0.0574 | 0.0579 | 0.0583 | 0.0586 | 0.0589 | 0.0592 | 0.0595 | 0.0598 | 0.06 | 0.0604 | 0.0606 | 0.0608 | 0.0611 | 0.0614 | 0.0616 | 0.0618 | 0.062 | 0.0622 | 0.0624 | 0.0626 | 0.0629 | 0.0631 | 0.0632 | 0.0635 | 0.0639 | 0.0641 | 0.0643 | 0.0645 | 0.0647 | 0.0648 | 0.065 | 0.0652 | 0.0655
573 | 0.0556 | 0.0561 | 0.0566 | 0.0571 | 0.0575 | 0.0578 | 0.0581 | 0.0584 | 0.0587 | 0.059 | 0.0592 | 0.0595 | 0.0598 | 0.06 | 0.0602 | 0.0605 | 0.0608 | 0.0609 | 0.0611 | 0.0614 | 0.0616 | 0.0618 | 0.062 | 0.0622 | 0.0624 | 0.0626 | 0.0631 | 0.0633 | 0.0634 | 0.0636 | 0.0638 | 0.064 | 0.0642 | 0.0643 | 0.0646
574 | 0.0549 | 0.0554 | 0.0559 | 0.0563 | 0.0567 | 0.057 | 0.0574 | 0.0576 | 0.058 | 0.0583 | 0.0585 | 0.0588 | 0.059 | 0.0592 | 0.0595 | 0.0598 | 0.06 | 0.0602 | 0.0604 | 0.0606 | 0.0608 | 0.061 | 0.0612 | 0.0615 | 0.0616 | 0.0618 | 0.0623 | 0.0625 | 0.0626 | 0.0628 | 0.063 | 0.0632 | 0.0634 | 0.0636 | 0.0638
575 | 0.0542 | 0.0547 | 0.0552 | 0.0556 | 0.056 | 0.0563 | 0.0566 | 0.0569 | 0.0572 | 0.0575 | 0.0577 | 0.058 | 0.0582 | 0.0585 | 0.0587 | 0.059 | 0.0592 | 0.0594 | 0.0596 | 0.0599 | 0.06 | 0.0603 | 0.0605 | 0.0607 | 0.0608 | 0.0611 | 0.0615 | 0.0617 | 0.0618 | 0.062 | 0.0623 | 0.0624 | 0.0626 | 0.0628 | 0.063
576 | 0.0536 | 0.054 | 0.0545 | 0.0549 | 0.0553 | 0.0556 | 0.0559 | 0.0562 | 0.0565 | 0.0568 | 0.057 | 0.0573 | 0.0575 | 0.0577 | 0.058 | 0.0582 | 0.0585 | 0.0587 | 0.0589 | 0.0591 | 0.0593 | 0.0595 | 0.0597 | 0.0599 | 0.0601 | 0.0603 | 0.0607 | 0.0609 | 0.0611 | 0.0613 | 0.0615 | 0.0616 | 0.0618 | 0.062 | 0.0622
577 | 0.0529 | 0.0534 | 0.0538 | 0.0542 | 0.0546 | 0.0549 | 0.0552 | 0.0555 | 0.0558 | 0.0561 | 0.0563 | 0.0566 | 0.0568 | 0.057 | 0.0573 | 0.0575 | 0.0578 | 0.058 | 0.0582 | 0.0584 | 0.0586 | 0.0588 | 0.059 | 0.0592 | 0.0593 | 0.0596 | 0.06 | 0.0602 | 0.0603 | 0.0605 | 0.0607 | 0.0609 | 0.0611 | 0.0613 | 0.0615
578 | 0.0523 | 0.0527 | 0.0532 | 0.0536 | 0.054 | 0.0542 | 0.0546 | 0.0548 | 0.0551 | 0.0554 | 0.0556 | 0.0559 | 0.0561 | 0.0563 | 0.0566 | 0.0568 | 0.0571 | 0.0573 | 0.0575 | 0.0577 | 0.0579 | 0.0581 | 0.0583 | 0.0585 | 0.0586 | 0.0589 | 0.0593 | 0.0595 | 0.0596 | 0.0598 | 0.06 | 0.0602 | 0.0604 | 0.0606 | 0.0608
579 | 0.0517 | 0.0521 | 0.0525 | 0.0529 | 0.0533 | 0.0536 | 0.0539 | 0.0542 | 0.0545 | 0.0547 | 0.0549 | 0.0552 | 0.0555 | 0.0557 | 0.0559 | 0.0561 | 0.0564 | 0.0566 | 0.0568 | 0.057 | 0.0572 | 0.0574 | 0.0576 | 0.0578 | 0.0579 | 0.0582 | 0.0586 | 0.0588 | 0.0589 | 0.0591 | 0.0593 | 0.0595 | 0.0597 | 0.0598 | 0.06
580 | 0.0511 | 0.0515 | 0.0519 | 0.0523 | 0.0527 | 0.053 | 0.0533 | 0.0535 | 0.0538 | 0.0541 | 0.0543 | 0.0546 | 0.0548 | 0.055 | 0.0552 | 0.0555 | 0.0557 | 0.0559 | 0.0561 | 0.0564 | 0.0565 | 0.0567 | 0.0569 | 0.0571 | 0.0573 | 0.0575 | 0.0579 | 0.0581 | 0.0583 | 0.0584 | 0.0587 | 0.0588 | 0.059 | 0.0592 | 0.0594
581 | 0.0505 | 0.0509 | 0.0514 | 0.0517 | 0.0521 | 0.0524 | 0.0527 | 0.053 | 0.0533 | 0.0535 | 0.0537 | 0.054 | 0.0542 | 0.0544 | 0.0546 | 0.0549 | 0.0551 | 0.0553 | 0.0555 | 0.0557 | 0.0559 | 0.0561 | 0.0563 | 0.0565 | 0.0566 | 0.0569 | 0.0573 | 0.0575 | 0.0576 | 0.0578 | 0.058 | 0.0581 | 0.0583 | 0.0585 | 0.0587
582 | 0.05 | 0.0504 | 0.0508 | 0.0512 | 0.0515 | 0.0518 | 0.0521 | 0.0524 | 0.0527 | 0.0529 | 0.0531 | 0.0534 | 0.0536 | 0.0538 | 0.054 | 0.0543 | 0.0545 | 0.0547 | 0.0549 | 0.0551 | 0.0553 | 0.0555 | 0.0557 | 0.0559 | 0.056 | 0.0563 | 0.0567 | 0.0569 | 0.057 | 0.0572 | 0.0574 | 0.0575 | 0.0577 | 0.0579 | 0.0581
583 | 0.0494 | 0.0498 | 0.0503 | 0.0506 | 0.051 | 0.0512 | 0.0516 | 0.0518 | 0.0521 | 0.0523 | 0.0525 | 0.0528 | 0.053 | 0.0533 | 0.0534 | 0.0537 | 0.0539 | 0.0541 | 0.0543 | 0.0545 | 0.0547 | 0.0549 | 0.0551 | 0.0553 | 0.0554 | 0.0556 | 0.056 | 0.0562 | 0.0564 | 0.0566 | 0.0568 | 0.0569 | 0.0571 | 0.0573 | 0.0575
584 | 0.049 | 0.0493 | 0.0498 | 0.0501 | 0.0505 | 0.0507 | 0.051 | 0.0513 | 0.0516 | 0.0518 | 0.052 | 0.0523 | 0.0525 | 0.0527 | 0.0529 | 0.0532 | 0.0534 | 0.0536 | 0.0538 | 0.054 | 0.0541 | 0.0543 | 0.0545 | 0.0547 | 0.0549 | 0.0551 | 0.0555 | 0.0557 | 0.0558 | 0.056 | 0.0562 | 0.0563 | 0.0565 | 0.0567 | 0.0569
585 | 0.0485 | 0.0488 | 0.0493 | 0.0496 | 0.05 | 0.0503 | 0.0505 | 0.0508 | 0.0511 | 0.0513 | 0.0515 | 0.0518 | 0.052 | 0.0522 | 0.0524 | 0.0526 | 0.0529 | 0.053 | 0.0533 | 0.0535 | 0.0536 | 0.0538 | 0.054 | 0.0542 | 0.0543 | 0.0545 | 0.055 | 0.0551 | 0.0553 | 0.0554 | 0.0556 | 0.0558 | 0.0559 | 0.0561 | 0.0563
586 | 0.048 | 0.0483 | 0.0488 | 0.0491 | 0.0495 | 0.0498 | 0.05 | 0.0503 | 0.0505 | 0.0508 | 0.051 | 0.0512 | 0.0515 | 0.0517 | 0.0519 | 0.0521 | 0.0523 | 0.0525 | 0.0527 | 0.0529 | 0.053 | 0.0533 | 0.0535 | 0.0537 | 0.0538 | 0.054 | 0.0544 | 0.0546 | 0.0547 | 0.0549 | 0.0551 | 0.0552 | 0.0554 | 0.0556 | 0.0558
587 | 0.0476 | 0.0479 | 0.0483 | 0.0486 | 0.049 | 0.0493 | 0.0496 | 0.0498 | 0.0501 | 0.0503 | 0.0505 | 0.0508 | 0.051 | 0.0512 | 0.0514 | 0.0516 | 0.0519 | 0.052 | 0.0522 | 0.0524 | 0.0526 | 0.0528 | 0.053 | 0.0532 | 0.0533 | 0.0535 | 0.0539 | 0.0541 | 0.0542 | 0.0544 | 0.0546 | 0.0547 | 0.0549 | 0.0551 | 0.0553
588 | 0.0471 | 0.0475 | 0.0479 | 0.0482 | 0.0486 | 0.0489 | 0.0491 | 0.0493 | 0.0496 | 0.0499 | 0.0501 | 0.0503 | 0.0505 | 0.0507 | 0.0509 | 0.0512 | 0.0514 | 0.0515 | 0.0518 | 0.052 | 0.0521 | 0.0523 | 0.0525 | 0.0527 | 0.0528 | 0.053 | 0.0534 | 0.0536 | 0.0537 | 0.0539 | 0.0541 | 0.0542 | 0.0544 | 0.0546 | 0.0548
589 | 0.0467 | 0.0471 | 0.0475 | 0.0478 | 0.0482 | 0.0484 | 0.0487 | 0.0489 | 0.0492 | 0.0494 | 0.0496 | 0.0499 | 0.0501 | 0.0503 | 0.0505 | 0.0507 | 0.0509 | 0.0511 | 0.0513 | 0.0515 | 0.0516 | 0.0518 | 0.052 | 0.0522 | 0.0523 | 0.0525 | 0.053 | 0.0531 | 0.0532 | 0.0534 | 0.0536 | 0.0537 | 0.0539 | 0.0541 | 0.0543
590 | 0.0463 | 0.0466 | 0.0471 | 0.0474 | 0.0477 | 0.048 | 0.0482 | 0.0485 | 0.0488 | 0.049 | 0.0492 | 0.0494 | 0.0497 | 0.0498 | 0.05 | 0.0503 | 0.0505 | 0.0506 | 0.0508 | 0.051 | 0.0512 | 0.0514 | 0.0516 | 0.0518 | 0.0519 | 0.0521 | 0.0525 | 0.0527 | 0.0528 | 0.0529 | 0.0531 | 0.0532 | 0.0534 | 0.0536 | 0.0538
591 | 0.0459 | 0.0463 | 0.0467 | 0.047 | 0.0473 | 0.0476 | 0.0478 | 0.0481 | 0.0484 | 0.0486 | 0.0488 | 0.049 | 0.0492 | 0.0494 | 0.0496 | 0.0498 | 0.0501 | 0.0502 | 0.0504 | 0.0506 | 0.0507 | 0.0509 | 0.0511 | 0.0513 | 0.0514 | 0.0516 | 0.052 | 0.0522 | 0.0523 | 0.0525 | 0.0527 | 0.0528 | 0.053 | 0.0531 | 0.0533
592 | 0.0456 | 0.0459 | 0.0463 | 0.0466 | 0.0469 | 0.0472 | 0.0474 | 0.0477 | 0.0479 | 0.0482 | 0.0483 | 0.0486 | 0.0488 | 0.049 | 0.0492 | 0.0494 | 0.0496 | 0.0498 | 0.05 | 0.0502 | 0.0503 | 0.0505 | 0.0507 | 0.0509 | 0.051 | 0.0512 | 0.0516 | 0.0518 | 0.0519 | 0.052 | 0.0522 | 0.0523 | 0.0525 | 0.0527 | 0.0529
593 | 0.0452 | 0.0455 | 0.0459 | 0.0462 | 0.0465 | 0.0468 | 0.047 | 0.0473 | 0.0475 | 0.0478 | 0.0479 | 0.0482 | 0.0484 | 0.0486 | 0.0488 | 0.049 | 0.0492 | 0.0494 | 0.0496 | 0.0498 | 0.0499 | 0.0501 | 0.0503 | 0.0505 | 0.0506 | 0.0508 | 0.0511 | 0.0513 | 0.0514 | 0.0516 | 0.0518 | 0.0519 | 0.0521 | 0.0522 | 0.0524
594 | 0.0448 | 0.0451 | 0.0455 | 0.0458 | 0.0462 | 0.0464 | 0.0466 | 0.0469 | 0.0471 | 0.0474 | 0.0475 | 0.0478 | 0.048 | 0.0482 | 0.0484 | 0.0486 | 0.0488 | 0.0489 | 0.0491 | 0.0493 | 0.0494 | 0.0497 | 0.0499 | 0.05 | 0.0501 | 0.0503 | 0.0507 | 0.0509 | 0.051 | 0.0512 | 0.0514 | 0.0515 | 0.0516 | 0.0518 | 0.052
595 | 0.0445 | 0.0448 | 0.0452 | 0.0454 | 0.0458 | 0.046 | 0.0463 | 0.0465 | 0.0467 | 0.047 | 0.0471 | 0.0474 | 0.0476 | 0.0477 | 0.0479 | 0.0482 | 0.0484 | 0.0485 | 0.0487 | 0.0489 | 0.049 | 0.0492 | 0.0494 | 0.0496 | 0.0497 | 0.0499 | 0.0503 | 0.0505 | 0.0506 | 0.0507 | 0.0509 | 0.051 | 0.0512 | 0.0514 | 0.0516
596 | 0.0441 | 0.0444 | 0.0448 | 0.045 | 0.0454 | 0.0456 | 0.0459 | 0.0461 | 0.0463 | 0.0466 | 0.0467 | 0.047 | 0.0472 | 0.0473 | 0.0475 | 0.0478 | 0.048 | 0.0481 | 0.0483 | 0.0485 | 0.0486 | 0.0488 | 0.049 | 0.0492 | 0.0493 | 0.0495 | 0.0499 | 0.05 | 0.0501 | 0.0503 | 0.0505 | 0.0506 | 0.0508 | 0.051 | 0.0511
597 | 0.0437 | 0.044 | 0.0444 | 0.0447 | 0.045 | 0.0452 | 0.0455 | 0.0457 | 0.0459 | 0.0462 | 0.0463 | 0.0466 | 0.0468 | 0.0469 | 0.0471 | 0.0474 | 0.0476 | 0.0477 | 0.0479 | 0.0481 | 0.0482 | 0.0484 | 0.0486 | 0.0488 | 0.0489 | 0.049 | 0.0494 | 0.0496 | 0.0497 | 0.0499 | 0.0501 | 0.0502 | 0.0503 | 0.0505 | 0.0507
598 | 0.0433 | 0.0436 | 0.044 | 0.0443 | 0.0446 | 0.0448 | 0.0451 | 0.0453 | 0.0455 | 0.0458 | 0.0459 | 0.0462 | 0.0464 | 0.0465 | 0.0467 | 0.0469 | 0.0471 | 0.0473 | 0.0475 | 0.0477 | 0.0478 | 0.048 | 0.0482 | 0.0483 | 0.0484 | 0.0486 | 0.049 | 0.0492 | 0.0493 | 0.0495 | 0.0496 | 0.0497 | 0.0499 | 0.0501 | 0.0502
599 | 0.0429 | 0.0432 | 0.0436 | 0.0439 | 0.0442 | 0.0444 | 0.0447 | 0.0449 | 0.0451 | 0.0454 | 0.0455 | 0.0457 | 0.0459 | 0.0461 | 0.0463 | 0.0465 | 0.0467 | 0.0468 | 0.047 | 0.0472 | 0.0473 | 0.0475 | 0.0477 | 0.0479 | 0.048 | 0.0482 | 0.0486 | 0.0487 | 0.0488 | 0.049 | 0.0492 | 0.0493 | 0.0495 | 0.0496 | 0.0498
600 | 0.0425 | 0.0428 | 0.0432 | 0.0435 | 0.0438 | 0.044 | 0.0442 | 0.0445 | 0.0447 | 0.0449 | 0.0451 | 0.0453 | 0.0455 | 0.0456 | 0.0458 | 0.0461 | 0.0463 | 0.0464 | 0.0466 | 0.0468 | 0.0469 | 0.0471 | 0.0473 | 0.0474 | 0.0476 | 0.0477 | 0.0481 | 0.0483 | 0.0484 | 0.0486 | 0.0487 | 0.0488 | 0.049 | 0.0492 | 0.0493
601 | 0.0421 | 0.0424 | 0.0428 | 0.043 | 0.0433 | 0.0436 | 0.0438 | 0.044 | 0.0443 | 0.0445 | 0.0446 | 0.0449 | 0.0451 | 0.0452 | 0.0454 | 0.0456 | 0.0458 | 0.046 | 0.0461 | 0.0463 | 0.0464 | 0.0466 | 0.0468 | 0.047 | 0.0471 | 0.0473 | 0.0476 | 0.0478 | 0.0479 | 0.0481 | 0.0483 | 0.0484 | 0.0485 | 0.0487 | 0.0489
602 | 0.0417 | 0.0419 | 0.0423 | 0.0426 | 0.0429 | 0.0431 | 0.0434 | 0.0436 | 0.0438 | 0.0441 | 0.0442 | 0.0444 | 0.0446 | 0.0448 | 0.045 | 0.0452 | 0.0454 | 0.0455 | 0.0457 | 0.0459 | 0.046 | 0.0462 | 0.0463 | 0.0465 | 0.0466 | 0.0468 | 0.0472 | 0.0474 | 0.0475 | 0.0476 | 0.0478 | 0.0479 | 0.0481 | 0.0482 | 0.0484
603 | 0.0412 | 0.0415 | 0.0419 | 0.0421 | 0.0425 | 0.0427 | 0.0429 | 0.0431 | 0.0434 | 0.0436 | 0.0437 | 0.044 | 0.0441 | 0.0443 | 0.0445 | 0.0447 | 0.0449 | 0.045 | 0.0452 | 0.0454 | 0.0455 | 0.0457 | 0.0459 | 0.0461 | 0.0461 | 0.0463 | 0.0467 | 0.0469 | 0.047 | 0.0472 | 0.0473 | 0.0474 | 0.0476 | 0.0477 | 0.0479
604 | 0.0407 | 0.041 | 0.0414 | 0.0416 | 0.042 | 0.0422 | 0.0424 | 0.0426 | 0.0429 | 0.0431 | 0.0432 | 0.0434 | 0.0436 | 0.0438 | 0.044 | 0.0442 | 0.0444 | 0.0445 | 0.0447 | 0.0449 | 0.045 | 0.0452 | 0.0453 | 0.0455 | 0.0456 | 0.0458 | 0.0462 | 0.0463 | 0.0464 | 0.0466 | 0.0468 | 0.0469 | 0.047 | 0.0472 | 0.0474
605 | 0.0402 | 0.0405 | 0.0409 | 0.0411 | 0.0414 | 0.0417 | 0.0419 | 0.0421 | 0.0423 | 0.0426 | 0.0427 | 0.0429 | 0.0431 | 0.0433 | 0.0434 | 0.0437 | 0.0439 | 0.044 | 0.0442 | 0.0444 | 0.0445 | 0.0446 | 0.0448 | 0.045 | 0.0451 | 0.0453 | 0.0456 | 0.0458 | 0.0459 | 0.0461 | 0.0463 | 0.0463 | 0.0465 | 0.0466 | 0.0468
606 | 0.0396 | 0.0399 | 0.0403 | 0.0406 | 0.0409 | 0.0411 | 0.0414 | 0.0416 | 0.0418 | 0.042 | 0.0421 | 0.0424 | 0.0426 | 0.0427 | 0.0429 | 0.0431 | 0.0433 | 0.0434 | 0.0436 | 0.0438 | 0.0439 | 0.0441 | 0.0443 | 0.0445 | 0.0445 | 0.0447 | 0.0451 | 0.0453 | 0.0454 | 0.0455 | 0.0457 | 0.0458 | 0.046 | 0.0461 | 0.0463
607 | 0.0391 | 0.0394 | 0.0398 | 0.0401 | 0.0404 | 0.0406 | 0.0409 | 0.0411 | 0.0413 | 0.0415 | 0.0416 | 0.0419 | 0.0421 | 0.0422 | 0.0424 | 0.0426 | 0.0428 | 0.0429 | 0.0431 | 0.0433 | 0.0434 | 0.0436 | 0.0438 | 0.0439 | 0.044 | 0.0442 | 0.0446 | 0.0447 | 0.0448 | 0.045 | 0.0452 | 0.0453 | 0.0454 | 0.0456 | 0.0457
608 | 0.0387 | 0.039 | 0.0394 | 0.0396 | 0.0399 | 0.0402 | 0.0404 | 0.0406 | 0.0408 | 0.041 | 0.0412 | 0.0414 | 0.0416 | 0.0418 | 0.0419 | 0.0422 | 0.0423 | 0.0425 | 0.0426 | 0.0428 | 0.0429 | 0.0431 | 0.0433 | 0.0435 | 0.0435 | 0.0437 | 0.0441 | 0.0443 | 0.0444 | 0.0445 | 0.0447 | 0.0448 | 0.0449 | 0.0451 | 0.0453
609 | 0.0382 | 0.0385 | 0.0389 | 0.0391 | 0.0395 | 0.0397 | 0.0399 | 0.0401 | 0.0403 | 0.0406 | 0.0407 | 0.0409 | 0.0411 | 0.0413 | 0.0414 | 0.0417 | 0.0419 | 0.042 | 0.0422 | 0.0423 | 0.0424 | 0.0426 | 0.0428 | 0.043 | 0.0431 | 0.0432 | 0.0436 | 0.0438 | 0.0439 | 0.044 | 0.0442 | 0.0443 | 0.0445 | 0.0446 | 0.0448
610 | 0.0378 | 0.0381 | 0.0385 | 0.0387 | 0.0391 | 0.0393 | 0.0395 | 0.0397 | 0.0399 | 0.0402 | 0.0403 | 0.0405 | 0.0407 | 0.0409 | 0.041 | 0.0413 | 0.0414 | 0.0416 | 0.0417 | 0.0419 | 0.042 | 0.0422 | 0.0424 | 0.0426 | 0.0426 | 0.0428 | 0.0432 | 0.0434 | 0.0434 | 0.0436 | 0.0438 | 0.0439 | 0.044 | 0.0442 | 0.0444
611 | 0.0376 | 0.0379 | 0.0382 | 0.0385 | 0.0388 | 0.0391 | 0.0393 | 0.0395 | 0.0397 | 0.0399 | 0.04 | 0.0403 | 0.0405 | 0.0406 | 0.0408 | 0.041 | 0.0412 | 0.0413 | 0.0415 | 0.0417 | 0.0418 | 0.042 | 0.0422 | 0.0423 | 0.0424 | 0.0426 | 0.043 | 0.0431 | 0.0432 | 0.0434 | 0.0435 | 0.0436 | 0.0438 | 0.044 | 0.0441
612 | 0.0373 | 0.0376 | 0.038 | 0.0383 | 0.0386 | 0.0388 | 0.0391 | 0.0393 | 0.0395 | 0.0397 | 0.0398 | 0.0401 | 0.0403 | 0.0404 | 0.0406 | 0.0408 | 0.041 | 0.0411 | 0.0413 | 0.0415 | 0.0416 | 0.0418 | 0.0419 | 0.0421 | 0.0422 | 0.0424 | 0.0427 | 0.0429 | 0.043 | 0.0432 | 0.0433 | 0.0434 | 0.0436 | 0.0437 | 0.0439
613 | 0.0371 | 0.0374 | 0.0378 | 0.0381 | 0.0384 | 0.0386 | 0.0388 | 0.039 | 0.0393 | 0.0395 | 0.0396 | 0.0399 | 0.0401 | 0.0402 | 0.0404 | 0.0406 | 0.0408 | 0.0409 | 0.0411 | 0.0412 | 0.0413 | 0.0416 | 0.0417 | 0.0419 | 0.042 | 0.0422 | 0.0425 | 0.0427 | 0.0428 | 0.043 | 0.0431 | 0.0432 | 0.0434 | 0.0435 | 0.0437
614 | 0.0371 | 0.0374 | 0.0378 | 0.0381 | 0.0384 | 0.0386 | 0.0388 | 0.039 | 0.0393 | 0.0395 | 0.0396 | 0.0398 | 0.04 | 0.0402 | 0.0404 | 0.0406 | 0.0408 | 0.0409 | 0.0411 | 0.0412 | 0.0413 | 0.0415 | 0.0417 | 0.0419 | 0.042 | 0.0421 | 0.0425 | 0.0427 | 0.0428 | 0.0429 | 0.0431 | 0.0432 | 0.0434 | 0.0435 | 0.0437
615 | 0.0371 | 0.0374 | 0.0378 | 0.0381 | 0.0384 | 0.0386 | 0.0388 | 0.039 | 0.0393 | 0.0395 | 0.0396 | 0.0399 | 0.0401 | 0.0402 | 0.0404 | 0.0406 | 0.0408 | 0.0409 | 0.0411 | 0.0412 | 0.0413 | 0.0416 | 0.0417 | 0.0419 | 0.042 | 0.0421 | 0.0425 | 0.0427 | 0.0427 | 0.0429 | 0.0431 | 0.0432 | 0.0434 | 0.0435 | 0.0437
616 | 0.0371 | 0.0374 | 0.0378 | 0.0381 | 0.0384 | 0.0386 | 0.0388 | 0.039 | 0.0393 | 0.0395 | 0.0396 | 0.0399 | 0.0401 | 0.0402 | 0.0404 | 0.0406 | 0.0408 | 0.0409 | 0.0411 | 0.0412 | 0.0413 | 0.0416 | 0.0417 | 0.0419 | 0.042 | 0.0421 | 0.0425 | 0.0427 | 0.0427 | 0.0429 | 0.0431 | 0.0432 | 0.0434 | 0.0435 | 0.0437
617 | 0.0372 | 0.0375 | 0.0379 | 0.0382 | 0.0385 | 0.0387 | 0.0389 | 0.0391 | 0.0394 | 0.0396 | 0.0397 | 0.04 | 0.0402 | 0.0403 | 0.0405 | 0.0407 | 0.0409 | 0.041 | 0.0412 | 0.0413 | 0.0414 | 0.0417 | 0.0418 | 0.042 | 0.0421 | 0.0422 | 0.0426 | 0.0428 | 0.0428 | 0.043 | 0.0432 | 0.0433 | 0.0435 | 0.0436 | 0.0438
618 | 0.0373 | 0.0377 | 0.0381 | 0.0383 | 0.0386 | 0.0389 | 0.0391 | 0.0393 | 0.0395 | 0.0398 | 0.0399 | 0.0401 | 0.0403 | 0.0404 | 0.0406 | 0.0408 | 0.041 | 0.0411 | 0.0413 | 0.0415 | 0.0416 | 0.0418 | 0.042 | 0.0421 | 0.0422 | 0.0424 | 0.0427 | 0.0429 | 0.043 | 0.0432 | 0.0433 | 0.0434 | 0.0436 | 0.0437 | 0.0439
619 | 0.0375 | 0.0379 | 0.0382 | 0.0385 | 0.0388 | 0.039 | 0.0392 | 0.0394 | 0.0397 | 0.0399 | 0.04 | 0.0403 | 0.0405 | 0.0406 | 0.0408 | 0.041 | 0.0412 | 0.0413 | 0.0415 | 0.0417 | 0.0418 | 0.042 | 0.0421 | 0.0423 | 0.0424 | 0.0425 | 0.0429 | 0.0431 | 0.0432 | 0.0433 | 0.0435 | 0.0436 | 0.0438 | 0.0439 | 0.0441
620 | 0.0377 | 0.0381 | 0.0384 | 0.0387 | 0.039 | 0.0392 | 0.0394 | 0.0396 | 0.0399 | 0.0401 | 0.0402 | 0.0405 | 0.0407 | 0.0408 | 0.041 | 0.0412 | 0.0414 | 0.0415 | 0.0417 | 0.0419 | 0.042 | 0.0421 | 0.0423 | 0.0425 | 0.0426 | 0.0427 | 0.0431 | 0.0433 | 0.0434 | 0.0435 | 0.0437 | 0.0438 | 0.044 | 0.0441 | 0.0443
621 | 0.038 | 0.0384 | 0.0387 | 0.039 | 0.0393 | 0.0395 | 0.0397 | 0.0399 | 0.0402 | 0.0404 | 0.0405 | 0.0408 | 0.041 | 0.0411 | 0.0413 | 0.0415 | 0.0417 | 0.0418 | 0.042 | 0.0422 | 0.0423 | 0.0424 | 0.0426 | 0.0428 | 0.0429 | 0.043 | 0.0434 | 0.0436 | 0.0437 | 0.0438 | 0.044 | 0.0441 | 0.0443 | 0.0444 | 0.0446
622 | 0.0383 | 0.0387 | 0.039 | 0.0393 | 0.0396 | 0.0398 | 0.04 | 0.0402 | 0.0405 | 0.0407 | 0.0408 | 0.041 | 0.0412 | 0.0414 | 0.0416 | 0.0418 | 0.042 | 0.0421 | 0.0423 | 0.0424 | 0.0426 | 0.0427 | 0.0429 | 0.0431 | 0.0432 | 0.0433 | 0.0437 | 0.0439 | 0.0439 | 0.0441 | 0.0443 | 0.0444 | 0.0445 | 0.0447 | 0.0449
623 | 0.0386 | 0.0389 | 0.0393 | 0.0396 | 0.0399 | 0.0401 | 0.0403 | 0.0405 | 0.0408 | 0.041 | 0.0411 | 0.0413 | 0.0415 | 0.0417 | 0.0419 | 0.0421 | 0.0423 | 0.0424 | 0.0426 | 0.0427 | 0.0428 | 0.043 | 0.0432 | 0.0434 | 0.0435 | 0.0436 | 0.044 | 0.0441 | 0.0442 | 0.0444 | 0.0446 | 0.0447 | 0.0448 | 0.045 | 0.0452
624 | 0.0391 | 0.0394 | 0.0398 | 0.04 | 0.0403 | 0.0406 | 0.0408 | 0.041 | 0.0412 | 0.0414 | 0.0416 | 0.0418 | 0.042 | 0.0421 | 0.0423 | 0.0425 | 0.0427 | 0.0428 | 0.043 | 0.0432 | 0.0433 | 0.0435 | 0.0436 | 0.0438 | 0.0439 | 0.0441 | 0.0444 | 0.0446 | 0.0447 | 0.0448 | 0.045 | 0.0451 | 0.0453 | 0.0454 | 0.0456
625 | 0.0395 | 0.0399 | 0.0402 | 0.0405 | 0.0408 | 0.041 | 0.0412 | 0.0414 | 0.0417 | 0.0419 | 0.042 | 0.0423 | 0.0425 | 0.0426 | 0.0428 | 0.043 | 0.0432 | 0.0433 | 0.0435 | 0.0436 | 0.0437 | 0.0439 | 0.0441 | 0.0443 | 0.0444 | 0.0445 | 0.0449 | 0.045 | 0.0451 | 0.0453 | 0.0455 | 0.0456 | 0.0457 | 0.0459 | 0.0461
626 | 0.04 | 0.0403 | 0.0407 | 0.0409 | 0.0413 | 0.0415 | 0.0417 | 0.0419 | 0.0422 | 0.0424 | 0.0425 | 0.0427 | 0.0429 | 0.043 | 0.0432 | 0.0434 | 0.0436 | 0.0437 | 0.0439 | 0.0441 | 0.0442 | 0.0444 | 0.0446 | 0.0447 | 0.0448 | 0.045 | 0.0453 | 0.0455 | 0.0456 | 0.0458 | 0.0459 | 0.046 | 0.0462 | 0.0463 | 0.0465
627 | 0.0406 | 0.0409 | 0.0413 | 0.0415 | 0.0418 | 0.0421 | 0.0423 | 0.0425 | 0.0428 | 0.0429 | 0.0431 | 0.0433 | 0.0435 | 0.0436 | 0.0438 | 0.044 | 0.0442 | 0.0443 | 0.0445 | 0.0447 | 0.0448 | 0.045 | 0.0451 | 0.0453 | 0.0454 | 0.0456 | 0.0459 | 0.0461 | 0.0462 | 0.0463 | 0.0465 | 0.0466 | 0.0467 | 0.0469 | 0.0471
628 | 0.0413 | 0.0416 | 0.042 | 0.0422 | 0.0425 | 0.0428 | 0.043 | 0.0432 | 0.0434 | 0.0436 | 0.0438 | 0.044 | 0.0442 | 0.0443 | 0.0445 | 0.0447 | 0.0449 | 0.045 | 0.0452 | 0.0454 | 0.0455 | 0.0457 | 0.0458 | 0.046 | 0.0461 | 0.0463 | 0.0466 | 0.0468 | 0.0468 | 0.047 | 0.0472 | 0.0473 | 0.0474 | 0.0476 | 0.0478
629 | 0.042 | 0.0423 | 0.0427 | 0.0429 | 0.0432 | 0.0435 | 0.0436 | 0.0439 | 0.0441 | 0.0443 | 0.0445 | 0.0447 | 0.0449 | 0.045 | 0.0452 | 0.0454 | 0.0456 | 0.0457 | 0.0459 | 0.046 | 0.0461 | 0.0463 | 0.0465 | 0.0467 | 0.0468 | 0.0469 | 0.0473 | 0.0474 | 0.0475 | 0.0477 | 0.0478 | 0.048 | 0.0481 | 0.0483 | 0.0484
630 | 0.0428 | 0.0431 | 0.0434 | 0.0437 | 0.044 | 0.0442 | 0.0444 | 0.0446 | 0.0449 | 0.0451 | 0.0452 | 0.0454 | 0.0456 | 0.0457 | 0.0459 | 0.0461 | 0.0463 | 0.0464 | 0.0466 | 0.0468 | 0.0469 | 0.0471 | 0.0472 | 0.0474 | 0.0475 | 0.0477 | 0.048 | 0.0482 | 0.0483 | 0.0484 | 0.0486 | 0.0487 | 0.0488 | 0.049 | 0.0492
631 | 0.0438 | 0.0441 | 0.0444 | 0.0447 | 0.045 | 0.0452 | 0.0454 | 0.0456 | 0.0458 | 0.0461 | 0.0462 | 0.0464 | 0.0466 | 0.0467 | 0.0469 | 0.0471 | 0.0473 | 0.0474 | 0.0476 | 0.0477 | 0.0478 | 0.048 | 0.0482 | 0.0484 | 0.0484 | 0.0486 | 0.049 | 0.0491 | 0.0492 | 0.0494 | 0.0495 | 0.0496 | 0.0498 | 0.0499 | 0.0501
632 | 0.0448 | 0.0451 | 0.0454 | 0.0456 | 0.0459 | 0.0462 | 0.0463 | 0.0466 | 0.0468 | 0.047 | 0.0471 | 0.0474 | 0.0475 | 0.0477 | 0.0478 | 0.048 | 0.0482 | 0.0483 | 0.0485 | 0.0487 | 0.0488 | 0.049 | 0.0491 | 0.0493 | 0.0494 | 0.0495 | 0.0499 | 0.0501 | 0.0501 | 0.0503 | 0.0505 | 0.0506 | 0.0507 | 0.0509 | 0.051
633 | 0.0458 | 0.0461 | 0.0464 | 0.0466 | 0.0469 | 0.0471 | 0.0473 | 0.0475 | 0.0478 | 0.048 | 0.0481 | 0.0483 | 0.0485 | 0.0486 | 0.0488 | 0.049 | 0.0492 | 0.0493 | 0.0494 | 0.0496 | 0.0497 | 0.0499 | 0.0501 | 0.0502 | 0.0503 | 0.0505 | 0.0509 | 0.051 | 0.0511 | 0.0513 | 0.0514 | 0.0515 | 0.0517 | 0.0518 | 0.052
634 | 0.0471 | 0.0474 | 0.0477 | 0.0479 | 0.0482 | 0.0484 | 0.0486 | 0.0488 | 0.049 | 0.0492 | 0.0493 | 0.0496 | 0.0498 | 0.0499 | 0.05 | 0.0502 | 0.0504 | 0.0505 | 0.0507 | 0.0509 | 0.051 | 0.0512 | 0.0513 | 0.0515 | 0.0516 | 0.0517 | 0.0521 | 0.0523 | 0.0523 | 0.0525 | 0.0526 | 0.0527 | 0.0529 | 0.053 | 0.0532
635 | 0.0485 | 0.0487 | 0.049 | 0.0492 | 0.0495 | 0.0497 | 0.0499 | 0.0501 | 0.0503 | 0.0506 | 0.0506 | 0.0509 | 0.051 | 0.0512 | 0.0513 | 0.0515 | 0.0517 | 0.0518 | 0.052 | 0.0522 | 0.0522 | 0.0524 | 0.0526 | 0.0528 | 0.0528 | 0.053 | 0.0534 | 0.0535 | 0.0536 | 0.0538 | 0.0539 | 0.054 | 0.0541 | 0.0543 | 0.0545
636 | 0.0499 | 0.0501 | 0.0503 | 0.0505 | 0.0508 | 0.051 | 0.0512 | 0.0514 | 0.0517 | 0.0519 | 0.0519 | 0.0522 | 0.0523 | 0.0524 | 0.0526 | 0.0528 | 0.053 | 0.0531 | 0.0533 | 0.0534 | 0.0535 | 0.0537 | 0.0539 | 0.054 | 0.0541 | 0.0543 | 0.0546 | 0.0548 | 0.0549 | 0.055 | 0.0552 | 0.0552 | 0.0554 | 0.0555 | 0.0557
637 | 0.0515 | 0.0516 | 0.0519 | 0.0521 | 0.0524 | 0.0526 | 0.0528 | 0.0529 | 0.0532 | 0.0534 | 0.0534 | 0.0537 | 0.0538 | 0.0539 | 0.0541 | 0.0543 | 0.0545 | 0.0546 | 0.0547 | 0.0549 | 0.055 | 0.0552 | 0.0553 | 0.0555 | 0.0556 | 0.0557 | 0.0561 | 0.0563 | 0.0563 | 0.0565 | 0.0566 | 0.0567 | 0.0568 | 0.057 | 0.0571
638 | 0.0533 | 0.0534 | 0.0536 | 0.0538 | 0.0541 | 0.0543 | 0.0545 | 0.0546 | 0.0548 | 0.055 | 0.0551 | 0.0553 | 0.0555 | 0.0556 | 0.0558 | 0.056 | 0.0561 | 0.0562 | 0.0564 | 0.0565 | 0.0566 | 0.0568 | 0.057 | 0.0571 | 0.0572 | 0.0573 | 0.0577 | 0.0579 | 0.0579 | 0.0581 | 0.0582 | 0.0583 | 0.0584 | 0.0586 | 0.0587
639 | 0.0551 | 0.0552 | 0.0553 | 0.0556 | 0.0558 | 0.056 | 0.0562 | 0.0563 | 0.0565 | 0.0567 | 0.0568 | 0.057 | 0.0572 | 0.0573 | 0.0574 | 0.0576 | 0.0577 | 0.0578 | 0.058 | 0.0582 | 0.0582 | 0.0584 | 0.0586 | 0.0587 | 0.0588 | 0.0589 | 0.0593 | 0.0595 | 0.0595 | 0.0597 | 0.0598 | 0.0599 | 0.06 | 0.0602 | 0.0603
640 | 0.057 | 0.057 | 0.0572 | 0.0574 | 0.0576 | 0.0578 | 0.0579 | 0.0581 | 0.0583 | 0.0585 | 0.0586 | 0.0588 | 0.0589 | 0.059 | 0.0591 | 0.0593 | 0.0595 | 0.0596 | 0.0597 | 0.0599 | 0.0599 | 0.0601 | 0.0603 | 0.0604 | 0.0605 | 0.0606 | 0.061 | 0.0612 | 0.0612 | 0.0614 | 0.0615 | 0.0616 | 0.0617 | 0.0619 | 0.062
641 | 0.0593 | 0.0593 | 0.0594 | 0.0596 | 0.0598 | 0.06 | 0.0601 | 0.0602 | 0.0604 | 0.0606 | 0.0606 | 0.0608 | 0.061 | 0.0611 | 0.0612 | 0.0614 | 0.0615 | 0.0616 | 0.0618 | 0.0619 | 0.062 | 0.0622 | 0.0623 | 0.0624 | 0.0625 | 0.0626 | 0.063 | 0.0632 | 0.0632 | 0.0634 | 0.0635 | 0.0636 | 0.0637 | 0.0638 | 0.064
642 | 0.0616 | 0.0615 | 0.0616 | 0.0618 | 0.0619 | 0.0621 | 0.0622 | 0.0624 | 0.0625 | 0.0627 | 0.0628 | 0.0629 | 0.0631 | 0.0631 | 0.0633 | 0.0635 | 0.0636 | 0.0637 | 0.0638 | 0.064 | 0.064 | 0.0642 | 0.0643 | 0.0644 | 0.0645 | 0.0646 | 0.065 | 0.0652 | 0.0652 | 0.0654 | 0.0655 | 0.0656 | 0.0657 | 0.0658 | 0.0659
643 | 0.0639 | 0.0638 | 0.0638 | 0.0639 | 0.0641 | 0.0643 | 0.0643 | 0.0645 | 0.0646 | 0.0648 | 0.0649 | 0.065 | 0.0652 | 0.0652 | 0.0654 | 0.0655 | 0.0657 | 0.0658 | 0.0659 | 0.066 | 0.0661 | 0.0662 | 0.0664 | 0.0665 | 0.0665 | 0.0667 | 0.067 | 0.0672 | 0.0672 | 0.0674 | 0.0675 | 0.0676 | 0.0677 | 0.0678 | 0.0679
644 | 0.0667 | 0.0664 | 0.0665 | 0.0666 | 0.0667 | 0.0669 | 0.0669 | 0.067 | 0.0672 | 0.0673 | 0.0674 | 0.0675 | 0.0677 | 0.0677 | 0.0679 | 0.068 | 0.0681 | 0.0682 | 0.0683 | 0.0685 | 0.0685 | 0.0687 | 0.0688 | 0.0689 | 0.0689 | 0.0691 | 0.0694 | 0.0696 | 0.0696 | 0.0697 | 0.0699 | 0.0699 | 0.07 | 0.0701 | 0.0702
645 | 0.0696 | 0.0692 | 0.0692 | 0.0693 | 0.0694 | 0.0695 | 0.0696 | 0.0697 | 0.0698 | 0.0699 | 0.07 | 0.0701 | 0.0702 | 0.0703 | 0.0704 | 0.0706 | 0.0707 | 0.0707 | 0.0709 | 0.071 | 0.071 | 0.0712 | 0.0713 | 0.0714 | 0.0714 | 0.0715 | 0.0719 | 0.072 | 0.072 | 0.0722 | 0.0723 | 0.0724 | 0.0725 | 0.0726 | 0.0727
646 | 0.0725 | 0.072 | 0.072 | 0.0721 | 0.0721 | 0.0722 | 0.0723 | 0.0723 | 0.0724 | 0.0726 | 0.0726 | 0.0727 | 0.0728 | 0.0729 | 0.073 | 0.0731 | 0.0732 | 0.0733 | 0.0734 | 0.0735 | 0.0736 | 0.0737 | 0.0738 | 0.0739 | 0.0739 | 0.074 | 0.0744 | 0.0745 | 0.0745 | 0.0746 | 0.0747 | 0.0748 | 0.0749 | 0.075 | 0.0751
647 | 0.0757 | 0.0751 | 0.0751 | 0.0751 | 0.0751 | 0.0752 | 0.0752 | 0.0753 | 0.0754 | 0.0755 | 0.0755 | 0.0756 | 0.0757 | 0.0757 | 0.0758 | 0.076 | 0.076 | 0.0761 | 0.0762 | 0.0763 | 0.0763 | 0.0764 | 0.0765 | 0.0766 | 0.0766 | 0.0767 | 0.0771 | 0.0772 | 0.0772 | 0.0773 | 0.0774 | 0.0775 | 0.0776 | 0.0776 | 0.0777
648 | 0.0793 | 0.0785 | 0.0785 | 0.0784 | 0.0784 | 0.0785 | 0.0785 | 0.0785 | 0.0785 | 0.0786 | 0.0786 | 0.0787 | 0.0788 | 0.0788 | 0.0789 | 0.079 | 0.0791 | 0.0791 | 0.0792 | 0.0793 | 0.0793 | 0.0794 | 0.0795 | 0.0795 | 0.0796 | 0.0797 | 0.08 | 0.0801 | 0.0801 | 0.0802 | 0.0803 | 0.0804 | 0.0804 | 0.0805 | 0.0806
649 | 0.0828 | 0.082 | 0.0818 | 0.0818 | 0.0817 | 0.0817 | 0.0817 | 0.0817 | 0.0817 | 0.0818 | 0.0818 | 0.0818 | 0.0819 | 0.0819 | 0.082 | 0.0821 | 0.0821 | 0.0822 | 0.0822 | 0.0823 | 0.0823 | 0.0824 | 0.0825 | 0.0825 | 0.0826 | 0.0826 | 0.083 | 0.083 | 0.083 | 0.0831 | 0.0832 | 0.0833 | 0.0833 | 0.0834 | 0.0835
650 | 0.0865 | 0.0856 | 0.0853 | 0.0852 | 0.0851 | 0.0851 | 0.085 | 0.0851 | 0.085 | 0.085 | 0.0851 | 0.0851 | 0.0851 | 0.0851 | 0.0852 | 0.0852 | 0.0853 | 0.0853 | 0.0854 | 0.0854 | 0.0854 | 0.0855 | 0.0855 | 0.0856 | 0.0856 | 0.0857 | 0.086 | 0.0861 | 0.086 | 0.0861 | 0.0862 | 0.0862 | 0.0863 | 0.0863 | 0.0864
651 | 0.0906 | 0.0895 | 0.0892 | 0.089 | 0.0889 | 0.0888 | 0.0888 | 0.0887 | 0.0887 | 0.0887 | 0.0886 | 0.0886 | 0.0887 | 0.0887 | 0.0887 | 0.0887 | 0.0888 | 0.0888 | 0.0888 | 0.0888 | 0.0888 | 0.0889 | 0.0889 | 0.0889 | 0.089 | 0.089 | 0.0893 | 0.0894 | 0.0893 | 0.0894 | 0.0895 | 0.0895 | 0.0895 | 0.0896 | 0.0896
652 | 0.0947 | 0.0934 | 0.0931 | 0.0929 | 0.0927 | 0.0926 | 0.0925 | 0.0924 | 0.0923 | 0.0923 | 0.0923 | 0.0922 | 0.0922 | 0.0922 | 0.0922 | 0.0922 | 0.0922 | 0.0923 | 0.0923 | 0.0923 | 0.0923 | 0.0923 | 0.0923 | 0.0923 | 0.0923 | 0.0923 | 0.0927 | 0.0927 | 0.0927 | 0.0927 | 0.0928 | 0.0928 | 0.0928 | 0.0928 | 0.0929
653 | 0.0989 | 0.0974 | 0.097 | 0.0968 | 0.0966 | 0.0964 | 0.0963 | 0.0962 | 0.096 | 0.096 | 0.0959 | 0.0959 | 0.0959 | 0.0958 | 0.0958 | 0.0958 | 0.0958 | 0.0958 | 0.0958 | 0.0957 | 0.0957 | 0.0958 | 0.0958 | 0.0958 | 0.0958 | 0.0958 | 0.0961 | 0.0961 | 0.0961 | 0.0961 | 0.0961 | 0.0962 | 0.0961 | 0.0962 | 0.0962
654 | 0.1035 | 0.1018 | 0.1013 | 0.101 | 0.1007 | 0.1005 | 0.1004 | 0.1002 | 0.1001 | 0.1 | 0.0999 | 0.0998 | 0.0998 | 0.0997 | 0.0996 | 0.0996 | 0.0996 | 0.0996 | 0.0995 | 0.0995 | 0.0995 | 0.0995 | 0.0995 | 0.0994 | 0.0994 | 0.0994 | 0.0997 | 0.0997 | 0.0997 | 0.0996 | 0.0997 | 0.0997 | 0.0997 | 0.0997 | 0.0997
655 | 0.1082 | 0.1063 | 0.1057 | 0.1053 | 0.105 | 0.1047 | 0.1046 | 0.1044 | 0.1042 | 0.104 | 0.104 | 0.1038 | 0.1037 | 0.1037 | 0.1036 | 0.1036 | 0.1035 | 0.1035 | 0.1034 | 0.1033 | 0.1033 | 0.1033 | 0.1032 | 0.1032 | 0.1032 | 0.1031 | 0.1034 | 0.1034 | 0.1033 | 0.1033 | 0.1033 | 0.1033 | 0.1033 | 0.1033 | 0.1033
656 | 0.1129 | 0.1108 | 0.1102 | 0.1097 | 0.1093 | 0.109 | 0.1088 | 0.1086 | 0.1083 | 0.1082 | 0.1081 | 0.1079 | 0.1078 | 0.1077 | 0.1076 | 0.1075 | 0.1074 | 0.1074 | 0.1073 | 0.1072 | 0.1071 | 0.1071 | 0.1071 | 0.107 | 0.1069 | 0.1069 | 0.1071 | 0.1071 | 0.107 | 0.107 | 0.107 | 0.107 | 0.107 | 0.1069 | 0.1069
657 | 0.1179 | 0.1156 | 0.1148 | 0.1142 | 0.1138 | 0.1135 | 0.1133 | 0.113 | 0.1127 | 0.1125 | 0.1123 | 0.1121 | 0.112 | 0.1119 | 0.1117 | 0.1116 | 0.1115 | 0.1115 | 0.1113 | 0.1112 | 0.1112 | 0.1111 | 0.111 | 0.1109 | 0.1109 | 0.1108 | 0.111 | 0.111 | 0.1109 | 0.1109 | 0.1108 | 0.1108 | 0.1108 | 0.1107 | 0.1107
658 | 0.123 | 0.1205 | 0.1197 | 0.119 | 0.1186 | 0.1182 | 0.1178 | 0.1175 | 0.1172 | 0.117 | 0.1168 | 0.1166 | 0.1164 | 0.1163 | 0.1161 | 0.1159 | 0.1158 | 0.1157 | 0.1156 | 0.1154 | 0.1153 | 0.1153 | 0.1152 | 0.115 | 0.115 | 0.1149 | 0.1151 | 0.115 | 0.1149 | 0.1149 | 0.1148 | 0.1148 | 0.1147 | 0.1146 | 0.1146
659 | 0.1283 | 0.1255 | 0.1246 | 0.1238 | 0.1233 | 0.1229 | 0.1225 | 0.1222 | 0.1218 | 0.1215 | 0.1213 | 0.121 | 0.1208 | 0.1207 | 0.1204 | 0.1203 | 0.1201 | 0.12 | 0.1198 | 0.1197 | 0.1196 | 0.1195 | 0.1194 | 0.1192 | 0.1191 | 0.119 | 0.1192 | 0.1191 | 0.119 | 0.1189 | 0.1188 | 0.1188 | 0.1187 | 0.1186 | 0.1186
660 | 0.1336 | 0.1306 | 0.1296 | 0.1288 | 0.1282 | 0.1277 | 0.1273 | 0.1269 | 0.1265 | 0.1262 | 0.1259 | 0.1256 | 0.1254 | 0.1251 | 0.1249 | 0.1247 | 0.1245 | 0.1244 | 0.1242 | 0.124 | 0.1239 | 0.1238 | 0.1236 | 0.1234 | 0.1234 | 0.1232 | 0.1234 | 0.1233 | 0.1232 | 0.1231 | 0.1229 | 0.1229 | 0.1228 | 0.1227 | 0.1226
661 | 0.1392 | 0.136 | 0.1349 | 0.134 | 0.1334 | 0.1328 | 0.1323 | 0.1319 | 0.1314 | 0.131 | 0.1307 | 0.1304 | 0.1302 | 0.1299 | 0.1296 | 0.1294 | 0.1292 | 0.129 | 0.1288 | 0.1286 | 0.1284 | 0.1283 | 0.1281 | 0.1279 | 0.1278 | 0.1276 | 0.1278 | 0.1277 | 0.1275 | 0.1274 | 0.1273 | 0.1272 | 0.1271 | 0.127 | 0.1269
662 | 0.1449 | 0.1415 | 0.1402 | 0.1393 | 0.1385 | 0.138 | 0.1374 | 0.1369 | 0.1364 | 0.136 | 0.1357 | 0.1353 | 0.135 | 0.1347 | 0.1344 | 0.1341 | 0.1339 | 0.1337 | 0.1334 | 0.1332 | 0.133 | 0.1328 | 0.1326 | 0.1324 | 0.1323 | 0.1321 | 0.1322 | 0.1321 | 0.1319 | 0.1318 | 0.1316 | 0.1316 | 0.1314 | 0.1313 | 0.1311
663 | 0.1507 | 0.147 | 0.1456 | 0.1446 | 0.1438 | 0.1432 | 0.1425 | 0.142 | 0.1415 | 0.141 | 0.1406 | 0.1402 | 0.1399 | 0.1395 | 0.1392 | 0.1389 | 0.1387 | 0.1384 | 0.1381 | 0.1378 | 0.1377 | 0.1375 | 0.1372 | 0.137 | 0.1368 | 0.1366 | 0.1367 | 0.1366 | 0.1364 | 0.1362 | 0.1361 | 0.136 | 0.1358 | 0.1357 | 0.1355
664 | 0.1566 | 0.1527 | 0.1512 | 0.1501 | 0.1493 | 0.1485 | 0.1478 | 0.1472 | 0.1467 | 0.1461 | 0.1457 | 0.1452 | 0.1449 | 0.1445 | 0.1442 | 0.1438 | 0.1435 | 0.1432 | 0.143 | 0.1426 | 0.1424 | 0.1422 | 0.1419 | 0.1417 | 0.1415 | 0.1413 | 0.1414 | 0.1412 | 0.141 | 0.1408 | 0.1406 | 0.1406 | 0.1404 | 0.1402 | 0.14
665 | 0.1626 | 0.1585 | 0.1569 | 0.1557 | 0.1548 | 0.154 | 0.1532 | 0.1525 | 0.1519 | 0.1513 | 0.1508 | 0.1504 | 0.15 | 0.1495 | 0.1492 | 0.1488 | 0.1485 | 0.1481 | 0.1478 | 0.1475 | 0.1473 | 0.147 | 0.1467 | 0.1464 | 0.1462 | 0.146 | 0.1461 | 0.1459 | 0.1457 | 0.1455 | 0.1453 | 0.1451 | 0.1449 | 0.1447 | 0.1445
666 | 0.1687 | 0.1643 | 0.1625 | 0.1613 | 0.1603 | 0.1594 | 0.1586 | 0.1579 | 0.1572 | 0.1566 | 0.156 | 0.1555 | 0.1551 | 0.1546 | 0.1542 | 0.1538 | 0.1535 | 0.1531 | 0.1528 | 0.1524 | 0.1521 | 0.1519 | 0.1516 | 0.1513 | 0.151 | 0.1507 | 0.1508 | 0.1506 | 0.1504 | 0.1502 | 0.1499 | 0.1498 | 0.1496 | 0.1493 | 0.1491
667 | 0.1749 | 0.1702 | 0.1684 | 0.167 | 0.166 | 0.165 | 0.1641 | 0.1633 | 0.1626 | 0.1619 | 0.1613 | 0.1608 | 0.1603 | 0.1598 | 0.1594 | 0.1589 | 0.1585 | 0.1581 | 0.1578 | 0.1574 | 0.1571 | 0.1568 | 0.1565 | 0.1562 | 0.1559 | 0.1556 | 0.1556 | 0.1554 | 0.1552 | 0.1549 | 0.1547 | 0.1545 | 0.1543 | 0.154 | 0.1538
668 | 0.1811 | 0.1762 | 0.1743 | 0.1728 | 0.1717 | 0.1706 | 0.1697 | 0.1689 | 0.1681 | 0.1674 | 0.1667 | 0.1661 | 0.1656 | 0.1651 | 0.1646 | 0.1641 | 0.1637 | 0.1633 | 0.1629 | 0.1625 | 0.1621 | 0.1618 | 0.1615 | 0.1611 | 0.1608 | 0.1605 | 0.1605 | 0.1603 | 0.16 | 0.1597 | 0.1595 | 0.1593 | 0.159 | 0.1588 | 0.1585
669 | 0.1874 | 0.1823 | 0.1802 | 0.1787 | 0.1774 | 0.1763 | 0.1753 | 0.1745 | 0.1736 | 0.1729 | 0.1721 | 0.1715 | 0.171 | 0.1704 | 0.1699 | 0.1693 | 0.1689 | 0.1685 | 0.1681 | 0.1676 | 0.1672 | 0.1669 | 0.1665 | 0.1662 | 0.1658 | 0.1655 | 0.1654 | 0.1652 | 0.1649 | 0.1646 | 0.1644 | 0.1641 | 0.1638 | 0.1635 | 0.1633
670 | 0.1937 | 0.1884 | 0.1862 | 0.1845 | 0.1832 | 0.182 | 0.181 | 0.1801 | 0.1791 | 0.1784 | 0.1776 | 0.1769 | 0.1764 | 0.1757 | 0.1752 | 0.1746 | 0.1741 | 0.1737 | 0.1732 | 0.1728 | 0.1723 | 0.1719 | 0.1715 | 0.1712 | 0.1708 | 0.1705 | 0.1704 | 0.1701 | 0.1698 | 0.1695 | 0.1693 | 0.1689 | 0.1687 | 0.1684 | 0.1681
671 | 0.2001 | 0.1946 | 0.1922 | 0.1905 | 0.1891 | 0.1878 | 0.1867 | 0.1858 | 0.1848 | 0.1839 | 0.1832 | 0.1824 | 0.1818 | 0.1812 | 0.1806 | 0.18 | 0.1795 | 0.179 | 0.1785 | 0.178 | 0.1775 | 0.1771 | 0.1767 | 0.1763 | 0.1759 | 0.1756 | 0.1755 | 0.1752 | 0.1748 | 0.1745 | 0.1743 | 0.1739 | 0.1736 | 0.1733 | 0.173
672 | 0.2065 | 0.2007 | 0.1983 | 0.1964 | 0.195 | 0.1937 | 0.1925 | 0.1915 | 0.1904 | 0.1895 | 0.1887 | 0.188 | 0.1873 | 0.1866 | 0.186 | 0.1854 | 0.1849 | 0.1843 | 0.1838 | 0.1833 | 0.1828 | 0.1823 | 0.1819 | 0.1815 | 0.1811 | 0.1807 | 0.1806 | 0.1802 | 0.1799 | 0.1795 | 0.1793 | 0.1789 | 0.1786 | 0.1782 | 0.178
673 | 0.213 | 0.207 | 0.2044 | 0.2024 | 0.2009 | 0.1996 | 0.1983 | 0.1973 | 0.1961 | 0.1952 | 0.1943 | 0.1935 | 0.1928 | 0.1921 | 0.1915 | 0.1909 | 0.1903 | 0.1897 | 0.1891 | 0.1886 | 0.1881 | 0.1876 | 0.1871 | 0.1867 | 0.1862 | 0.1858 | 0.1857 | 0.1854 | 0.1849 | 0.1846 | 0.1843 | 0.1839 | 0.1836 | 0.1832 | 0.1829
674 | 0.2194 | 0.2132 | 0.2104 | 0.2084 | 0.2068 | 0.2054 | 0.2042 | 0.203 | 0.2018 | 0.2009 | 0.2 | 0.1991 | 0.1984 | 0.1977 | 0.1969 | 0.1963 | 0.1957 | 0.1951 | 0.1945 | 0.1939 | 0.1934 | 0.1928 | 0.1923 | 0.1919 | 0.1914 | 0.191 | 0.1909 | 0.1905 | 0.19 | 0.1897 | 0.1894 | 0.189 | 0.1886 | 0.1882 | 0.1879
675 | 0.2258 | 0.2194 | 0.2166 | 0.2145 | 0.2128 | 0.2114 | 0.21 | 0.2088 | 0.2076 | 0.2066 | 0.2057 | 0.2048 | 0.204 | 0.2032 | 0.2024 | 0.2018 | 0.2011 | 0.2005 | 0.1999 | 0.1993 | 0.1987 | 0.1981 | 0.1976 | 0.1971 | 0.1967 | 0.1962 | 0.196 | 0.1957 | 0.1952 | 0.1948 | 0.1944 | 0.1941 | 0.1937 | 0.1932 | 0.1929
676 | 0.2323 | 0.2257 | 0.2228 | 0.2206 | 0.2188 | 0.2173 | 0.2159 | 0.2147 | 0.2134 | 0.2123 | 0.2114 | 0.2104 | 0.2096 | 0.2088 | 0.2079 | 0.2073 | 0.2066 | 0.206 | 0.2053 | 0.2046 | 0.2041 | 0.2035 | 0.2029 | 0.2024 | 0.2019 | 0.2014 | 0.2012 | 0.2008 | 0.2003 | 0.1999 | 0.1996 | 0.1992 | 0.1988 | 0.1983 | 0.198
677 | 0.2388 | 0.2319 | 0.229 | 0.2267 | 0.2248 | 0.2232 | 0.2218 | 0.2205 | 0.2192 | 0.2181 | 0.2171 | 0.2161 | 0.2153 | 0.2144 | 0.2135 | 0.2129 | 0.2121 | 0.2114 | 0.2107 | 0.2101 | 0.2094 | 0.2088 | 0.2083 | 0.2077 | 0.2072 | 0.2067 | 0.2065 | 0.2061 | 0.2055 | 0.2051 | 0.2047 | 0.2043 | 0.2039 | 0.2034 | 0.2031
678 | 0.2452 | 0.2382 | 0.2351 | 0.2327 | 0.2308 | 0.2292 | 0.2277 | 0.2263 | 0.225 | 0.2239 | 0.2228 | 0.2218 | 0.2209 | 0.22 | 0.2191 | 0.2184 | 0.2176 | 0.2169 | 0.2162 | 0.2155 | 0.2148 | 0.2142 | 0.2136 | 0.213 | 0.2125 | 0.212 | 0.2118 | 0.2113 | 0.2108 | 0.2103 | 0.2099 | 0.2095 | 0.209 | 0.2085 | 0.2082
679 | 0.2516 | 0.2445 | 0.2412 | 0.2388 | 0.2369 | 0.2351 | 0.2336 | 0.2322 | 0.2309 | 0.2297 | 0.2286 | 0.2275 | 0.2266 | 0.2256 | 0.2247 | 0.224 | 0.2232 | 0.2224 | 0.2217 | 0.221 | 0.2203 | 0.2196 | 0.219 | 0.2184 | 0.2178 | 0.2173 | 0.2171 | 0.2166 | 0.216 | 0.2155 | 0.2151 | 0.2147 | 0.2141 | 0.2137 | 0.2133
680 | 0.2581 | 0.2507 | 0.2474 | 0.245 | 0.2429 | 0.2411 | 0.2395 | 0.2381 | 0.2367 | 0.2354 | 0.2343 | 0.2332 | 0.2323 | 0.2313 | 0.2303 | 0.2296 | 0.2287 | 0.2279 | 0.2272 | 0.2264 | 0.2257 | 0.2251 | 0.2244 | 0.2238 | 0.2232 | 0.2226 | 0.2224 | 0.2219 | 0.2213 | 0.2208 | 0.2203 | 0.2199 | 0.2193 | 0.2189 | 0.2184
681 | 0.2644 | 0.2569 | 0.2535 | 0.251 | 0.2489 | 0.2471 | 0.2454 | 0.2439 | 0.2425 | 0.2412 | 0.24 | 0.2389 | 0.2379 | 0.2369 | 0.2359 | 0.2351 | 0.2342 | 0.2334 | 0.2327 | 0.2319 | 0.2311 | 0.2305 | 0.2298 | 0.2291 | 0.2285 | 0.228 | 0.2278 | 0.2272 | 0.2266 | 0.2261 | 0.2256 | 0.2251 | 0.2245 | 0.2241 | 0.2236
682 | 0.2707 | 0.2631 | 0.2596 | 0.257 | 0.2548 | 0.253 | 0.2513 | 0.2497 | 0.2483 | 0.2469 | 0.2457 | 0.2445 | 0.2435 | 0.2425 | 0.2415 | 0.2407 | 0.2398 | 0.2389 | 0.2382 | 0.2374 | 0.2366 | 0.2359 | 0.2352 | 0.2345 | 0.2339 | 0.2333 | 0.2331 | 0.2325 | 0.2319 | 0.2313 | 0.2308 | 0.2303 | 0.2297 | 0.2293 | 0.2288
683 | 0.277 | 0.2693 | 0.2657 | 0.2631 | 0.2608 | 0.259 | 0.2572 | 0.2555 | 0.2541 | 0.2527 | 0.2514 | 0.2502 | 0.2492 | 0.2482 | 0.2471 | 0.2463 | 0.2453 | 0.2445 | 0.2437 | 0.2428 | 0.2421 | 0.2413 | 0.2406 | 0.2399 | 0.2392 | 0.2387 | 0.2384 | 0.2378 | 0.2372 | 0.2366 | 0.2361 | 0.2356 | 0.235 | 0.2345 | 0.234
684 | 0.2831 | 0.2753 | 0.2717 | 0.269 | 0.2667 | 0.2648 | 0.263 | 0.2613 | 0.2598 | 0.2584 | 0.2571 | 0.2559 | 0.2547 | 0.2537 | 0.2526 | 0.2518 | 0.2508 | 0.2499 | 0.2491 | 0.2482 | 0.2475 | 0.2467 | 0.246 | 0.2452 | 0.2446 | 0.2439 | 0.2437 | 0.243 | 0.2424 | 0.2418 | 0.2413 | 0.2408 | 0.2401 | 0.2396 | 0.2391
685 | 0.2892 | 0.2813 | 0.2776 | 0.2748 | 0.2725 | 0.2705 | 0.2687 | 0.267 | 0.2655 | 0.264 | 0.2627 | 0.2614 | 0.2603 | 0.2592 | 0.2581 | 0.2572 | 0.2563 | 0.2553 | 0.2545 | 0.2536 | 0.2528 | 0.252 | 0.2513 | 0.2505 | 0.2499 | 0.2492 | 0.2489 | 0.2483 | 0.2476 | 0.247 | 0.2465 | 0.2459 | 0.2453 | 0.2448 | 0.2443
686 | 0.2952 | 0.2872 | 0.2835 | 0.2807 | 0.2783 | 0.2763 | 0.2745 | 0.2727 | 0.2711 | 0.2697 | 0.2683 | 0.267 | 0.2658 | 0.2648 | 0.2636 | 0.2627 | 0.2617 | 0.2608 | 0.2599 | 0.259 | 0.2582 | 0.2574 | 0.2566 | 0.2559 | 0.2552 | 0.2545 | 0.2542 | 0.2535 | 0.2528 | 0.2522 | 0.2517 | 0.2511 | 0.2505 | 0.2499 | 0.2494
687 | 0.3011 | 0.293 | 0.2893 | 0.2864 | 0.284 | 0.282 | 0.2801 | 0.2783 | 0.2767 | 0.2752 | 0.2738 | 0.2725 | 0.2713 | 0.2702 | 0.2691 | 0.2681 | 0.2671 | 0.2662 | 0.2653 | 0.2643 | 0.2635 | 0.2627 | 0.2619 | 0.2611 | 0.2604 | 0.2597 | 0.2594 | 0.2587 | 0.258 | 0.2574 | 0.2568 | 0.2562 | 0.2556 | 0.255 | 0.2545
688 | 0.3068 | 0.2987 | 0.2949 | 0.292 | 0.2895 | 0.2875 | 0.2856 | 0.2838 | 0.2821 | 0.2806 | 0.2792 | 0.2779 | 0.2767 | 0.2756 | 0.2744 | 0.2735 | 0.2724 | 0.2715 | 0.2706 | 0.2696 | 0.2688 | 0.268 | 0.2671 | 0.2664 | 0.2656 | 0.2649 | 0.2646 | 0.2639 | 0.2632 | 0.2625 | 0.2619 | 0.2613 | 0.2607 | 0.2601 | 0.2596
689 | 0.3126 | 0.3044 | 0.3005 | 0.2975 | 0.2951 | 0.293 | 0.291 | 0.2892 | 0.2875 | 0.2861 | 0.2846 | 0.2833 | 0.2821 | 0.2809 | 0.2797 | 0.2788 | 0.2777 | 0.2768 | 0.2758 | 0.2749 | 0.2741 | 0.2732 | 0.2724 | 0.2716 | 0.2708 | 0.2701 | 0.2697 | 0.269 | 0.2683 | 0.2677 | 0.267 | 0.2664 | 0.2658 | 0.2652 | 0.2647
690 | 0.3182 | 0.31 | 0.3061 | 0.3031 | 0.3006 | 0.2985 | 0.2965 | 0.2947 | 0.293 | 0.2915 | 0.29 | 0.2887 | 0.2874 | 0.2863 | 0.2851 | 0.2841 | 0.283 | 0.282 | 0.2811 | 0.2801 | 0.2793 | 0.2784 | 0.2776 | 0.2768 | 0.276 | 0.2752 | 0.2748 | 0.2742 | 0.2734 | 0.2728 | 0.2721 | 0.2715 | 0.2709 | 0.2702 | 0.2697
691 | 0.3235 | 0.3153 | 0.3113 | 0.3083 | 0.3058 | 0.3037 | 0.3017 | 0.2999 | 0.2981 | 0.2966 | 0.2951 | 0.2938 | 0.2925 | 0.2913 | 0.2901 | 0.2891 | 0.2881 | 0.2871 | 0.2861 | 0.2851 | 0.2843 | 0.2834 | 0.2825 | 0.2818 | 0.2809 | 0.2802 | 0.2798 | 0.2791 | 0.2784 | 0.2777 | 0.277 | 0.2764 | 0.2758 | 0.2751 | 0.2746
692 | 0.3288 | 0.3206 | 0.3166 | 0.3136 | 0.3111 | 0.309 | 0.3069 | 0.3051 | 0.3033 | 0.3018 | 0.3003 | 0.2989 | 0.2976 | 0.2964 | 0.2952 | 0.2942 | 0.2932 | 0.2921 | 0.2912 | 0.2902 | 0.2893 | 0.2884 | 0.2875 | 0.2867 | 0.2859 | 0.2852 | 0.2848 | 0.2841 | 0.2833 | 0.2826 | 0.282 | 0.2813 | 0.2807 | 0.28 | 0.2795
693 | 0.3341 | 0.3259 | 0.3219 | 0.3188 | 0.3163 | 0.3142 | 0.3121 | 0.3103 | 0.3085 | 0.3069 | 0.3054 | 0.304 | 0.3027 | 0.3016 | 0.3003 | 0.2993 | 0.2982 | 0.2972 | 0.2962 | 0.2952 | 0.2943 | 0.2934 | 0.2925 | 0.2917 | 0.2909 | 0.2902 | 0.2897 | 0.289 | 0.2883 | 0.2876 | 0.2869 | 0.2863 | 0.2856 | 0.2849 | 0.2844
694 | 0.3391 | 0.3309 | 0.3269 | 0.3238 | 0.3213 | 0.3191 | 0.317 | 0.3152 | 0.3134 | 0.3118 | 0.3103 | 0.3089 | 0.3076 | 0.3064 | 0.3052 | 0.3042 | 0.3031 | 0.302 | 0.3011 | 0.3 | 0.2991 | 0.2983 | 0.2974 | 0.2965 | 0.2957 | 0.2949 | 0.2945 | 0.2938 | 0.293 | 0.2923 | 0.2916 | 0.291 | 0.2903 | 0.2897 | 0.2891
695 | 0.3439 | 0.3358 | 0.3318 | 0.3287 | 0.3261 | 0.324 | 0.3219 | 0.32 | 0.3183 | 0.3167 | 0.3152 | 0.3138 | 0.3125 | 0.3113 | 0.31 | 0.309 | 0.3079 | 0.3068 | 0.3058 | 0.3048 | 0.3039 | 0.303 | 0.3021 | 0.3013 | 0.3005 | 0.2997 | 0.2992 | 0.2985 | 0.2978 | 0.297 | 0.2964 | 0.2957 | 0.295 | 0.2944 | 0.2938
696 | 0.3488 | 0.3407 | 0.3366 | 0.3335 | 0.331 | 0.3289 | 0.3268 | 0.3249 | 0.3231 | 0.3215 | 0.32 | 0.3186 | 0.3173 | 0.3161 | 0.3149 | 0.3138 | 0.3127 | 0.3117 | 0.3106 | 0.3096 | 0.3087 | 0.3078 | 0.3069 | 0.3061 | 0.3053 | 0.3045 | 0.304 | 0.3032 | 0.3025 | 0.3018 | 0.3011 | 0.3004 | 0.2997 | 0.2991 | 0.2985
697 | 0.3534 | 0.3454 | 0.3414 | 0.3382 | 0.3357 | 0.3336 | 0.3315 | 0.3296 | 0.3278 | 0.3262 | 0.3247 | 0.3233 | 0.322 | 0.3208 | 0.3195 | 0.3185 | 0.3173 | 0.3163 | 0.3153 | 0.3142 | 0.3134 | 0.3125 | 0.3115 | 0.3107 | 0.3099 | 0.3091 | 0.3086 | 0.3079 | 0.3071 | 0.3064 | 0.3057 | 0.305 | 0.3043 | 0.3037 | 0.3031
698 | 0.3578 | 0.3499 | 0.3459 | 0.3427 | 0.3402 | 0.3381 | 0.336 | 0.3341 | 0.3323 | 0.3307 | 0.3292 | 0.3278 | 0.3265 | 0.3253 | 0.324 | 0.3229 | 0.3218 | 0.3208 | 0.3198 | 0.3187 | 0.3178 | 0.317 | 0.316 | 0.3152 | 0.3144 | 0.3136 | 0.3131 | 0.3123 | 0.3116 | 0.3109 | 0.3102 | 0.3095 | 0.3088 | 0.3081 | 0.3076
699 | 0.3622 | 0.3543 | 0.3504 | 0.3472 | 0.3447 | 0.3426 | 0.3405 | 0.3386 | 0.3368 | 0.3352 | 0.3337 | 0.3323 | 0.331 | 0.3298 | 0.3285 | 0.3274 | 0.3264 | 0.3253 | 0.3243 | 0.3233 | 0.3223 | 0.3215 | 0.3205 | 0.3197 | 0.3189 | 0.318 | 0.3176 | 0.3168 | 0.3161 | 0.3153 | 0.3146 | 0.314 | 0.3133 | 0.3126 | 0.312
700 | 0.3666 | 0.3588 | 0.3548 | 0.3517 | 0.3492 | 0.347 | 0.3449 | 0.3431 | 0.3413 | 0.3397 | 0.3382 | 0.3368 | 0.3355 | 0.3343 | 0.333 | 0.3319 | 0.3308 | 0.3298 | 0.3288 | 0.3277 | 0.3268 | 0.3259 | 0.325 | 0.3241 | 0.3233 | 0.3225 | 0.322 | 0.3213 | 0.3205 | 0.3198 | 0.3191 | 0.3185 | 0.3177 | 0.317 | 0.3164
701 | 0.3705 | 0.3628 | 0.3589 | 0.3558 | 0.3533 | 0.3512 | 0.3491 | 0.3472 | 0.3454 | 0.3438 | 0.3423 | 0.3409 | 0.3396 | 0.3384 | 0.3372 | 0.3361 | 0.335 | 0.334 | 0.3329 | 0.3319 | 0.331 | 0.3301 | 0.3292 | 0.3283 | 0.3275 | 0.3267 | 0.3262 | 0.3255 | 0.3247 | 0.324 | 0.3233 | 0.3226 | 0.3219 | 0.3212 | 0.3206
702 | 0.3745 | 0.3669 | 0.3629 | 0.3599 | 0.3574 | 0.3553 | 0.3532 | 0.3513 | 0.3496 | 0.348 | 0.3465 | 0.3451 | 0.3438 | 0.3426 | 0.3413 | 0.3402 | 0.3392 | 0.3381 | 0.3371 | 0.3361 | 0.3352 | 0.3343 | 0.3334 | 0.3325 | 0.3317 | 0.3309 | 0.3304 | 0.3297 | 0.3289 | 0.3282 | 0.3275 | 0.3268 | 0.3261 | 0.3254 | 0.3249
703 | 0.3784 | 0.3709 | 0.367 | 0.364 | 0.3616 | 0.3594 | 0.3574 | 0.3555 | 0.3537 | 0.3522 | 0.3507 | 0.3492 | 0.3479 | 0.3468 | 0.3455 | 0.3444 | 0.3433 | 0.3423 | 0.3413 | 0.3403 | 0.3394 | 0.3385 | 0.3376 | 0.3368 | 0.3359 | 0.3351 | 0.3347 | 0.3339 | 0.3331 | 0.3324 | 0.3317 | 0.331 | 0.3303 | 0.3296 | 0.3291
704 | 0.382 | 0.3745 | 0.3707 | 0.3677 | 0.3653 | 0.3632 | 0.3612 | 0.3593 | 0.3576 | 0.356 | 0.3545 | 0.3531 | 0.3518 | 0.3506 | 0.3494 | 0.3483 | 0.3472 | 0.3462 | 0.3452 | 0.3442 | 0.3433 | 0.3424 | 0.3415 | 0.3407 | 0.3398 | 0.339 | 0.3386 | 0.3378 | 0.337 | 0.3363 | 0.3356 | 0.335 | 0.3343 | 0.3336 | 0.333
705 | 0.3854 | 0.3781 | 0.3743 | 0.3714 | 0.369 | 0.3669 | 0.3649 | 0.363 | 0.3613 | 0.3597 | 0.3583 | 0.3569 | 0.3556 | 0.3544 | 0.3532 | 0.3521 | 0.3511 | 0.35 | 0.349 | 0.348 | 0.3471 | 0.3462 | 0.3453 | 0.3445 | 0.3437 | 0.3429 | 0.3424 | 0.3417 | 0.3409 | 0.3402 | 0.3395 | 0.3388 | 0.3381 | 0.3374 | 0.3369
706 | 0.3889 | 0.3817 | 0.378 | 0.3751 | 0.3727 | 0.3706 | 0.3686 | 0.3668 | 0.3651 | 0.3635 | 0.3621 | 0.3607 | 0.3594 | 0.3582 | 0.357 | 0.356 | 0.3549 | 0.3539 | 0.3529 | 0.3518 | 0.351 | 0.3501 | 0.3492 | 0.3484 | 0.3475 | 0.3467 | 0.3463 | 0.3455 | 0.3448 | 0.3441 | 0.3434 | 0.3427 | 0.342 | 0.3413 | 0.3408
707 | 0.3921 | 0.385 | 0.3814 | 0.3785 | 0.3762 | 0.3741 | 0.3722 | 0.3703 | 0.3686 | 0.3671 | 0.3657 | 0.3643 | 0.363 | 0.3619 | 0.3606 | 0.3596 | 0.3586 | 0.3575 | 0.3565 | 0.3555 | 0.3547 | 0.3538 | 0.3529 | 0.3521 | 0.3512 | 0.3504 | 0.35 | 0.3493 | 0.3485 | 0.3478 | 0.3471 | 0.3464 | 0.3457 | 0.3451 | 0.3445
708 | 0.3951 | 0.3881 | 0.3845 | 0.3817 | 0.3794 | 0.3773 | 0.3754 | 0.3736 | 0.372 | 0.3704 | 0.369 | 0.3676 | 0.3664 | 0.3653 | 0.3641 | 0.363 | 0.362 | 0.3609 | 0.36 | 0.359 | 0.3581 | 0.3572 | 0.3564 | 0.3556 | 0.3547 | 0.354 | 0.3535 | 0.3528 | 0.352 | 0.3513 | 0.3506 | 0.35 | 0.3493 | 0.3486 | 0.3481
709 | 0.3981 | 0.3912 | 0.3877 | 0.3849 | 0.3826 | 0.3806 | 0.3787 | 0.3769 | 0.3753 | 0.3738 | 0.3724 | 0.371 | 0.3698 | 0.3687 | 0.3675 | 0.3665 | 0.3654 | 0.3644 | 0.3634 | 0.3625 | 0.3616 | 0.3607 | 0.3599 | 0.3591 | 0.3583 | 0.3575 | 0.3571 | 0.3563 | 0.3555 | 0.3548 | 0.3542 | 0.3535 | 0.3528 | 0.3522 | 0.3516
710 | 0.401 | 0.3942 | 0.3907 | 0.388 | 0.3858 | 0.3838 | 0.382 | 0.3802 | 0.3786 | 0.3771 | 0.3757 | 0.3744 | 0.3732 | 0.372 | 0.3708 | 0.3699 | 0.3688 | 0.3678 | 0.3669 | 0.3659 | 0.365 | 0.3642 | 0.3633 | 0.3625 | 0.3617 | 0.361 | 0.3605 | 0.3598 | 0.359 | 0.3584 | 0.3577 | 0.357 | 0.3564 | 0.3557 | 0.3551
711 | 0.4035 | 0.3969 | 0.3935 | 0.3908 | 0.3886 | 0.3866 | 0.3848 | 0.3831 | 0.3815 | 0.38 | 0.3786 | 0.3773 | 0.3762 | 0.3751 | 0.3739 | 0.3729 | 0.3719 | 0.3709 | 0.3699 | 0.369 | 0.3681 | 0.3673 | 0.3665 | 0.3657 | 0.3649 | 0.3641 | 0.3637 | 0.363 | 0.3622 | 0.3615 | 0.3609 | 0.3602 | 0.3596 | 0.3589 | 0.3584
712 | 0.406 | 0.3996 | 0.3962 | 0.3936 | 0.3914 | 0.3895 | 0.3877 | 0.386 | 0.3844 | 0.383 | 0.3816 | 0.3803 | 0.3792 | 0.3781 | 0.3769 | 0.376 | 0.3749 | 0.3739 | 0.3731 | 0.3721 | 0.3713 | 0.3704 | 0.3696 | 0.3688 | 0.368 | 0.3673 | 0.3669 | 0.3661 | 0.3654 | 0.3647 | 0.3641 | 0.3634 | 0.3628 | 0.3621 | 0.3616
713 | 0.4085 | 0.4023 | 0.399 | 0.3964 | 0.3942 | 0.3923 | 0.3905 | 0.3889 | 0.3873 | 0.3859 | 0.3846 | 0.3833 | 0.3822 | 0.3812 | 0.38 | 0.3791 | 0.378 | 0.377 | 0.3762 | 0.3752 | 0.3744 | 0.3736 | 0.3728 | 0.372 | 0.3712 | 0.3705 | 0.3701 | 0.3693 | 0.3686 | 0.3679 | 0.3673 | 0.3667 | 0.366 | 0.3654 | 0.3649
714 | 0.4108 | 0.4046 | 0.4015 | 0.3989 | 0.3968 | 0.3949 | 0.3931 | 0.3915 | 0.39 | 0.3886 | 0.3873 | 0.386 | 0.3849 | 0.3839 | 0.3827 | 0.3818 | 0.3808 | 0.3798 | 0.379 | 0.378 | 0.3772 | 0.3764 | 0.3756 | 0.3748 | 0.3741 | 0.3734 | 0.373 | 0.3722 | 0.3715 | 0.3709 | 0.3702 | 0.3696 | 0.369 | 0.3684 | 0.3678
715 | 0.4129 | 0.4069 | 0.4038 | 0.4013 | 0.3992 | 0.3974 | 0.3956 | 0.394 | 0.3925 | 0.3911 | 0.3899 | 0.3886 | 0.3876 | 0.3866 | 0.3854 | 0.3845 | 0.3835 | 0.3826 | 0.3817 | 0.3808 | 0.38 | 0.3792 | 0.3784 | 0.3777 | 0.3769 | 0.3762 | 0.3758 | 0.3751 | 0.3744 | 0.3737 | 0.3731 | 0.3725 | 0.3719 | 0.3713 | 0.3707
716 | 0.415 | 0.4092 | 0.4061 | 0.4037 | 0.4017 | 0.3999 | 0.3982 | 0.3965 | 0.3951 | 0.3937 | 0.3925 | 0.3913 | 0.3902 | 0.3892 | 0.3881 | 0.3872 | 0.3862 | 0.3853 | 0.3845 | 0.3836 | 0.3827 | 0.382 | 0.3812 | 0.3805 | 0.3797 | 0.3791 | 0.3787 | 0.3779 | 0.3772 | 0.3766 | 0.376 | 0.3754 | 0.3748 | 0.3742 | 0.3736
717 | 0.417 | 0.4114 | 0.4083 | 0.406 | 0.404 | 0.4022 | 0.4005 | 0.3989 | 0.3976 | 0.3962 | 0.395 | 0.3938 | 0.3927 | 0.3917 | 0.3906 | 0.3897 | 0.3887 | 0.3879 | 0.3871 | 0.3862 | 0.3854 | 0.3846 | 0.3839 | 0.3831 | 0.3824 | 0.3818 | 0.3814 | 0.3807 | 0.38 | 0.3793 | 0.3787 | 0.3782 | 0.3775 | 0.3769 | 0.3764
718 | 0.4188 | 0.4133 | 0.4104 | 0.408 | 0.4061 | 0.4043 | 0.4027 | 0.4011 | 0.3998 | 0.3984 | 0.3973 | 0.3961 | 0.395 | 0.3941 | 0.393 | 0.3921 | 0.3911 | 0.3903 | 0.3895 | 0.3886 | 0.3878 | 0.3871 | 0.3863 | 0.3856 | 0.3849 | 0.3843 | 0.3839 | 0.3832 | 0.3825 | 0.3819 | 0.3813 | 0.3807 | 0.3801 | 0.3795 | 0.379
719 | 0.4206 | 0.4153 | 0.4124 | 0.4101 | 0.4082 | 0.4065 | 0.4049 | 0.4034 | 0.402 | 0.4007 | 0.3996 | 0.3984 | 0.3974 | 0.3964 | 0.3953 | 0.3945 | 0.3935 | 0.3927 | 0.3919 | 0.3911 | 0.3903 | 0.3896 | 0.3888 | 0.3881 | 0.3874 | 0.3868 | 0.3864 | 0.3857 | 0.385 | 0.3845 | 0.3838 | 0.3833 | 0.3827 | 0.3821 | 0.3816
720 | 0.4224 | 0.4172 | 0.4144 | 0.4121 | 0.4103 | 0.4086 | 0.407 | 0.4056 | 0.4043 | 0.4029 | 0.4018 | 0.4007 | 0.3997 | 0.3987 | 0.3977 | 0.3968 | 0.3959 | 0.3951 | 0.3943 | 0.3935 | 0.3927 | 0.392 | 0.3912 | 0.3905 | 0.3899 | 0.3893 | 0.3889 | 0.3883 | 0.3875 | 0.387 | 0.3864 | 0.3859 | 0.3852 | 0.3847 | 0.3842
721 | 0.4239 | 0.4188 | 0.4161 | 0.4139 | 0.4121 | 0.4104 | 0.4089 | 0.4075 | 0.4062 | 0.4049 | 0.4038 | 0.4027 | 0.4017 | 0.4007 | 0.3997 | 0.3989 | 0.398 | 0.3972 | 0.3964 | 0.3956 | 0.3949 | 0.3942 | 0.3934 | 0.3927 | 0.392 | 0.3915 | 0.3911 | 0.3905 | 0.3898 | 0.3892 | 0.3886 | 0.3881 | 0.3875 | 0.387 | 0.3865
722 | 0.4254 | 0.4204 | 0.4178 | 0.4156 | 0.4139 | 0.4122 | 0.4108 | 0.4094 | 0.4081 | 0.4068 | 0.4058 | 0.4047 | 0.4037 | 0.4028 | 0.4018 | 0.401 | 0.4001 | 0.3993 | 0.3985 | 0.3977 | 0.397 | 0.3963 | 0.3956 | 0.3949 | 0.3942 | 0.3937 | 0.3933 | 0.3927 | 0.392 | 0.3915 | 0.3909 | 0.3904 | 0.3898 | 0.3892 | 0.3888
723 | 0.4269 | 0.422 | 0.4195 | 0.4174 | 0.4157 | 0.4141 | 0.4126 | 0.4113 | 0.41 | 0.4088 | 0.4078 | 0.4067 | 0.4057 | 0.4048 | 0.4038 | 0.4031 | 0.4022 | 0.4014 | 0.4007 | 0.3999 | 0.3992 | 0.3985 | 0.3978 | 0.3971 | 0.3964 | 0.3959 | 0.3955 | 0.3949 | 0.3943 | 0.3938 | 0.3932 | 0.3927 | 0.3921 | 0.3915 | 0.3911
724 | 0.4282 | 0.4235 | 0.421 | 0.4189 | 0.4173 | 0.4157 | 0.4143 | 0.413 | 0.4117 | 0.4106 | 0.4095 | 0.4085 | 0.4076 | 0.4067 | 0.4057 | 0.405 | 0.4041 | 0.4033 | 0.4026 | 0.4018 | 0.4011 | 0.4005 | 0.3997 | 0.3991 | 0.3985 | 0.3979 | 0.3975 | 0.397 | 0.3963 | 0.3958 | 0.3953 | 0.3948 | 0.3942 | 0.3936 | 0.3932
725 | 0.4295 | 0.4249 | 0.4225 | 0.4205 | 0.4188 | 0.4173 | 0.4159 | 0.4147 | 0.4134 | 0.4123 | 0.4113 | 0.4102 | 0.4093 | 0.4084 | 0.4075 | 0.4068 | 0.4059 | 0.4052 | 0.4045 | 0.4037 | 0.403 | 0.4024 | 0.4017 | 0.401 | 0.4004 | 0.3999 | 0.3995 | 0.399 | 0.3983 | 0.3978 | 0.3973 | 0.3968 | 0.3962 | 0.3957 | 0.3952
726 | 0.4308 | 0.4263 | 0.424 | 0.422 | 0.4204 | 0.4189 | 0.4175 | 0.4163 | 0.415 | 0.414 | 0.413 | 0.412 | 0.4111 | 0.4102 | 0.4093 | 0.4086 | 0.4078 | 0.407 | 0.4063 | 0.4056 | 0.405 | 0.4043 | 0.4036 | 0.403 | 0.4024 | 0.4018 | 0.4015 | 0.4009 | 0.4004 | 0.3999 | 0.3993 | 0.3989 | 0.3983 | 0.3978 | 0.3973
727 | 0.432 | 0.4276 | 0.4253 | 0.4234 | 0.4219 | 0.4204 | 0.419 | 0.4179 | 0.4166 | 0.4156 | 0.4146 | 0.4136 | 0.4128 | 0.4119 | 0.411 | 0.4103 | 0.4095 | 0.4088 | 0.4081 | 0.4074 | 0.4068 | 0.4061 | 0.4055 | 0.4048 | 0.4042 | 0.4037 | 0.4034 | 0.4028 | 0.4022 | 0.4018 | 0.4013 | 0.4008 | 0.4002 | 0.3997 | 0.3993
728 | 0.433 | 0.4287 | 0.4265 | 0.4246 | 0.4231 | 0.4217 | 0.4204 | 0.4192 | 0.418 | 0.417 | 0.4161 | 0.4151 | 0.4143 | 0.4135 | 0.4125 | 0.4119 | 0.4111 | 0.4104 | 0.4097 | 0.409 | 0.4084 | 0.4077 | 0.4071 | 0.4065 | 0.4059 | 0.4054 | 0.4051 | 0.4045 | 0.404 | 0.4035 | 0.403 | 0.4026 | 0.402 | 0.4015 | 0.4011
729 | 0.434 | 0.4298 | 0.4277 | 0.4258 | 0.4244 | 0.4231 | 0.4218 | 0.4206 | 0.4194 | 0.4184 | 0.4175 | 0.4166 | 0.4158 | 0.415 | 0.4141 | 0.4135 | 0.4127 | 0.412 | 0.4113 | 0.4107 | 0.4101 | 0.4094 | 0.4088 | 0.4082 | 0.4076 | 0.4071 | 0.4068 | 0.4063 | 0.4057 | 0.4053 | 0.4048 | 0.4044 | 0.4038 | 0.4033 | 0.4029
730 | 0.435 | 0.431 | 0.4289 | 0.4271 | 0.4257 | 0.4244 | 0.4231 | 0.422 | 0.4208 | 0.4199 | 0.4189 | 0.418 | 0.4173 | 0.4165 | 0.4156 | 0.415 | 0.4143 | 0.4136 | 0.4129 | 0.4123 | 0.4117 | 0.411 | 0.4104 | 0.4099 | 0.4093 | 0.4088 | 0.4085 | 0.408 | 0.4074 | 0.407 | 0.4065 | 0.4061 | 0.4056 | 0.4051 | 0.4047
731 | 0.4359 | 0.432 | 0.4299 | 0.4282 | 0.4268 | 0.4255 | 0.4243 | 0.4232 | 0.4221 | 0.4211 | 0.4202 | 0.4193 | 0.4186 | 0.4178 | 0.417 | 0.4164 | 0.4157 | 0.415 | 0.4143 | 0.4137 | 0.4131 | 0.4125 | 0.4119 | 0.4114 | 0.4108 | 0.4103 | 0.41 | 0.4095 | 0.409 | 0.4085 | 0.4081 | 0.4077 | 0.4072 | 0.4067 | 0.4063
732 | 0.4367 | 0.4329 | 0.431 | 0.4293 | 0.4279 | 0.4266 | 0.4255 | 0.4244 | 0.4233 | 0.4224 | 0.4215 | 0.4206 | 0.4199 | 0.4192 | 0.4183 | 0.4177 | 0.417 | 0.4164 | 0.4158 | 0.4152 | 0.4146 | 0.414 | 0.4134 | 0.4129 | 0.4123 | 0.4118 | 0.4116 | 0.4111 | 0.4105 | 0.4101 | 0.4097 | 0.4093 | 0.4088 | 0.4083 | 0.4079
733 | 0.4376 | 0.4339 | 0.432 | 0.4304 | 0.429 | 0.4278 | 0.4267 | 0.4256 | 0.4246 | 0.4236 | 0.4228 | 0.4219 | 0.4212 | 0.4205 | 0.4197 | 0.4191 | 0.4184 | 0.4178 | 0.4172 | 0.4166 | 0.416 | 0.4154 | 0.4149 | 0.4144 | 0.4138 | 0.4133 | 0.4131 | 0.4127 | 0.4121 | 0.4117 | 0.4112 | 0.4109 | 0.4104 | 0.4099 | 0.4095
734 | 0.4384 | 0.4348 | 0.4329 | 0.4313 | 0.43 | 0.4288 | 0.4277 | 0.4267 | 0.4256 | 0.4247 | 0.4239 | 0.4231 | 0.4224 | 0.4217 | 0.4209 | 0.4203 | 0.4197 | 0.419 | 0.4185 | 0.4179 | 0.4173 | 0.4167 | 0.4162 | 0.4157 | 0.4152 | 0.4147 | 0.4145 | 0.4141 | 0.4135 | 0.4131 | 0.4127 | 0.4123 | 0.4118 | 0.4113 | 0.411
735 | 0.4391 | 0.4356 | 0.4338 | 0.4322 | 0.4309 | 0.4297 | 0.4287 | 0.4277 | 0.4267 | 0.4258 | 0.425 | 0.4242 | 0.4235 | 0.4228 | 0.4221 | 0.4215 | 0.4209 | 0.4203 | 0.4197 | 0.4191 | 0.4186 | 0.418 | 0.4175 | 0.417 | 0.4165 | 0.416 | 0.4158 | 0.4154 | 0.4148 | 0.4144 | 0.414 | 0.4137 | 0.4132 | 0.4127 | 0.4124
736 | 0.4398 | 0.4364 | 0.4346 | 0.4331 | 0.4319 | 0.4307 | 0.4297 | 0.4288 | 0.4277 | 0.4269 | 0.4261 | 0.4253 | 0.4247 | 0.424 | 0.4233 | 0.4227 | 0.4221 | 0.4215 | 0.4209 | 0.4204 | 0.4198 | 0.4193 | 0.4188 | 0.4183 | 0.4178 | 0.4173 | 0.4171 | 0.4167 | 0.4162 | 0.4158 | 0.4154 | 0.415 | 0.4146 | 0.4142 | 0.4138
737 | 0.4404 | 0.4371 | 0.4354 | 0.4339 | 0.4327 | 0.4316 | 0.4306 | 0.4297 | 0.4287 | 0.4279 | 0.4271 | 0.4264 | 0.4257 | 0.425 | 0.4244 | 0.4238 | 0.4232 | 0.4226 | 0.4221 | 0.4215 | 0.421 | 0.4205 | 0.42 | 0.4195 | 0.419 | 0.4185 | 0.4183 | 0.418 | 0.4175 | 0.4171 | 0.4167 | 0.4163 | 0.4159 | 0.4155 | 0.4151
738 | 0.4409 | 0.4377 | 0.436 | 0.4347 | 0.4335 | 0.4324 | 0.4314 | 0.4305 | 0.4296 | 0.4288 | 0.428 | 0.4273 | 0.4266 | 0.426 | 0.4254 | 0.4248 | 0.4242 | 0.4236 | 0.4231 | 0.4226 | 0.422 | 0.4215 | 0.4211 | 0.4206 | 0.4201 | 0.4197 | 0.4195 | 0.4191 | 0.4186 | 0.4183 | 0.4179 | 0.4175 | 0.4171 | 0.4167 | 0.4163
739 | 0.4415 | 0.4383 | 0.4367 | 0.4354 | 0.4342 | 0.4332 | 0.4322 | 0.4313 | 0.4304 | 0.4297 | 0.4289 | 0.4282 | 0.4276 | 0.427 | 0.4263 | 0.4258 | 0.4252 | 0.4246 | 0.4241 | 0.4236 | 0.4231 | 0.4226 | 0.4221 | 0.4217 | 0.4212 | 0.4208 | 0.4206 | 0.4203 | 0.4198 | 0.4194 | 0.419 | 0.4187 | 0.4183 | 0.4179 | 0.4176
740 | 0.442 | 0.439 | 0.4374 | 0.4361 | 0.435 | 0.4339 | 0.433 | 0.4322 | 0.4313 | 0.4306 | 0.4298 | 0.4291 | 0.4285 | 0.4279 | 0.4273 | 0.4267 | 0.4262 | 0.4256 | 0.4251 | 0.4246 | 0.4241 | 0.4237 | 0.4232 | 0.4228 | 0.4223 | 0.4219 | 0.4217 | 0.4214 | 0.4209 | 0.4206 | 0.4202 | 0.4199 | 0.4195 | 0.4191 | 0.4188
741 | 0.4424 | 0.4395 | 0.4379 | 0.4367 | 0.4356 | 0.4346 | 0.4337 | 0.4329 | 0.432 | 0.4313 | 0.4306 | 0.4299 | 0.4293 | 0.4287 | 0.4281 | 0.4276 | 0.427 | 0.4265 | 0.426 | 0.4255 | 0.4251 | 0.4246 | 0.4241 | 0.4237 | 0.4233 | 0.4229 | 0.4227 | 0.4224 | 0.4219 | 0.4216 | 0.4212 | 0.4209 | 0.4205 | 0.4201 | 0.4198
742 | 0.4429 | 0.44 | 0.4385 | 0.4373 | 0.4362 | 0.4353 | 0.4343 | 0.4335 | 0.4327 | 0.432 | 0.4313 | 0.4307 | 0.4301 | 0.4296 | 0.429 | 0.4284 | 0.4279 | 0.4274 | 0.4269 | 0.4264 | 0.426 | 0.4255 | 0.4251 | 0.4247 | 0.4243 | 0.4239 | 0.4237 | 0.4233 | 0.4229 | 0.4226 | 0.4222 | 0.4219 | 0.4215 | 0.4212 | 0.4209
743 | 0.4433 | 0.4405 | 0.4391 | 0.4379 | 0.4369 | 0.4359 | 0.435 | 0.4342 | 0.4335 | 0.4328 | 0.4321 | 0.4315 | 0.4309 | 0.4304 | 0.4298 | 0.4293 | 0.4287 | 0.4282 | 0.4278 | 0.4273 | 0.4269 | 0.4264 | 0.426 | 0.4256 | 0.4252 | 0.4248 | 0.4246 | 0.4243 | 0.4239 | 0.4236 | 0.4232 | 0.4229 | 0.4226 | 0.4222 | 0.4219
744 | 0.4436 | 0.4409 | 0.4395 | 0.4384 | 0.4374 | 0.4365 | 0.4356 | 0.4349 | 0.4341 | 0.4334 | 0.4328 | 0.4322 | 0.4316 | 0.4311 | 0.4305 | 0.43 | 0.4295 | 0.429 | 0.4286 | 0.4281 | 0.4277 | 0.4273 | 0.4268 | 0.4265 | 0.4261 | 0.4257 | 0.4255 | 0.4252 | 0.4247 | 0.4245 | 0.4241 | 0.4238 | 0.4235 | 0.4231 | 0.4228
745 | 0.444 | 0.4413 | 0.44 | 0.4388 | 0.4379 | 0.437 | 0.4362 | 0.4354 | 0.4347 | 0.434 | 0.4334 | 0.4328 | 0.4323 | 0.4318 | 0.4312 | 0.4307 | 0.4302 | 0.4297 | 0.4293 | 0.4288 | 0.4285 | 0.428 | 0.4276 | 0.4273 | 0.4269 | 0.4265 | 0.4263 | 0.426 | 0.4256 | 0.4253 | 0.425 | 0.4247 | 0.4244 | 0.424 | 0.4237
746 | 0.4443 | 0.4417 | 0.4405 | 0.4393 | 0.4384 | 0.4376 | 0.4367 | 0.436 | 0.4353 | 0.4346 | 0.434 | 0.4335 | 0.433 | 0.4325 | 0.4319 | 0.4314 | 0.431 | 0.4305 | 0.4301 | 0.4296 | 0.4292 | 0.4288 | 0.4284 | 0.4281 | 0.4277 | 0.4273 | 0.4272 | 0.4269 | 0.4265 | 0.4262 | 0.4259 | 0.4256 | 0.4253 | 0.4249 | 0.4246
747 | 0.4446 | 0.4421 | 0.4409 | 0.4397 | 0.4389 | 0.4381 | 0.4373 | 0.4366 | 0.4359 | 0.4352 | 0.4346 | 0.4341 | 0.4336 | 0.4331 | 0.4326 | 0.4321 | 0.4316 | 0.4312 | 0.4308 | 0.4303 | 0.4299 | 0.4296 | 0.4292 | 0.4288 | 0.4284 | 0.4281 | 0.4279 | 0.4276 | 0.4273 | 0.427 | 0.4267 | 0.4264 | 0.4261 | 0.4257 | 0.4255
748 | 0.4449 | 0.4424 | 0.4412 | 0.4401 | 0.4393 | 0.4385 | 0.4377 | 0.4371 | 0.4364 | 0.4357 | 0.4351 | 0.4346 | 0.4341 | 0.4337 | 0.4332 | 0.4327 | 0.4322 | 0.4318 | 0.4314 | 0.4309 | 0.4306 | 0.4302 | 0.4298 | 0.4295 | 0.4291 | 0.4288 | 0.4287 | 0.4284 | 0.428 | 0.4277 | 0.4274 | 0.4271 | 0.4268 | 0.4265 | 0.4262
749 | 0.4451 | 0.4427 | 0.4416 | 0.4405 | 0.4397 | 0.4389 | 0.4382 | 0.4375 | 0.4369 | 0.4362 | 0.4357 | 0.4352 | 0.4347 | 0.4342 | 0.4337 | 0.4333 | 0.4328 | 0.4324 | 0.432 | 0.4316 | 0.4312 | 0.4309 | 0.4305 | 0.4302 | 0.4298 | 0.4295 | 0.4294 | 0.4291 | 0.4287 | 0.4284 | 0.4282 | 0.4279 | 0.4276 | 0.4272 | 0.427
750 | 0.4454 | 0.443 | 0.4419 | 0.4409 | 0.4401 | 0.4394 | 0.4386 | 0.438 | 0.4374 | 0.4367 | 0.4362 | 0.4357 | 0.4352 | 0.4348 | 0.4343 | 0.4338 | 0.4334 | 0.433 | 0.4326 | 0.4322 | 0.4319 | 0.4315 | 0.4312 | 0.4308 | 0.4305 | 0.4302 | 0.4301 | 0.4298 | 0.4294 | 0.4291 | 0.4289 | 0.4286 | 0.4283 | 0.428 | 0.4277
751 | 0.4455 | 0.4433 | 0.4421 | 0.4412 | 0.4404 | 0.4397 | 0.439 | 0.4384 | 0.4377 | 0.4371 | 0.4366 | 0.4361 | 0.4357 | 0.4352 | 0.4348 | 0.4343 | 0.4339 | 0.4335 | 0.4332 | 0.4327 | 0.4324 | 0.4321 | 0.4317 | 0.4314 | 0.431 | 0.4307 | 0.4306 | 0.4303 | 0.43 | 0.4297 | 0.4295 | 0.4292 | 0.4289 | 0.4286 | 0.4284
752 | 0.4456 | 0.4435 | 0.4424 | 0.4414 | 0.4407 | 0.44 | 0.4393 | 0.4387 | 0.4381 | 0.4375 | 0.437 | 0.4365 | 0.4361 | 0.4357 | 0.4352 | 0.4348 | 0.4344 | 0.434 | 0.4337 | 0.4332 | 0.4329 | 0.4326 | 0.4322 | 0.4319 | 0.4316 | 0.4313 | 0.4312 | 0.4309 | 0.4306 | 0.4303 | 0.4301 | 0.4298 | 0.4295 | 0.4292 | 0.429
753 | 0.4458 | 0.4437 | 0.4426 | 0.4417 | 0.441 | 0.4403 | 0.4396 | 0.4391 | 0.4385 | 0.4379 | 0.4374 | 0.4369 | 0.4365 | 0.4361 | 0.4357 | 0.4353 | 0.4349 | 0.4345 | 0.4342 | 0.4337 | 0.4335 | 0.4332 | 0.4328 | 0.4325 | 0.4321 | 0.4318 | 0.4318 | 0.4315 | 0.4312 | 0.4309 | 0.4306 | 0.4304 | 0.4301 | 0.4299 | 0.4296
754 | 0.4459 | 0.444 | 0.4429 | 0.442 | 0.4412 | 0.4406 | 0.4399 | 0.4394 | 0.4389 | 0.4383 | 0.4378 | 0.4373 | 0.4369 | 0.4365 | 0.4361 | 0.4357 | 0.4353 | 0.4349 | 0.4346 | 0.4342 | 0.4339 | 0.4337 | 0.4333 | 0.433 | 0.4326 | 0.4324 | 0.4323 | 0.432 | 0.4317 | 0.4315 | 0.4312 | 0.431 | 0.4307 | 0.4304 | 0.4302
755 | 0.4461 | 0.4442 | 0.4431 | 0.4422 | 0.4415 | 0.4409 | 0.4402 | 0.4397 | 0.4392 | 0.4386 | 0.4382 | 0.4377 | 0.4373 | 0.4369 | 0.4365 | 0.4361 | 0.4358 | 0.4354 | 0.4351 | 0.4347 | 0.4344 | 0.4341 | 0.4338 | 0.4335 | 0.4331 | 0.4329 | 0.4328 | 0.4325 | 0.4323 | 0.432 | 0.4318 | 0.4315 | 0.4313 | 0.431 | 0.4308
756 | 0.4462 | 0.4444 | 0.4434 | 0.4425 | 0.4418 | 0.4412 | 0.4406 | 0.44 | 0.4395 | 0.439 | 0.4386 | 0.4381 | 0.4377 | 0.4373 | 0.4369 | 0.4366 | 0.4362 | 0.4358 | 0.4355 | 0.4351 | 0.4349 | 0.4346 | 0.4342 | 0.434 | 0.4337 | 0.4334 | 0.4333 | 0.4331 | 0.4328 | 0.4325 | 0.4323 | 0.4321 | 0.4319 | 0.4315 | 0.4313
757 | 0.4464 | 0.4446 | 0.4436 | 0.4427 | 0.442 | 0.4414 | 0.4408 | 0.4403 | 0.4398 | 0.4393 | 0.4389 | 0.4384 | 0.4381 | 0.4377 | 0.4373 | 0.437 | 0.4366 | 0.4362 | 0.4359 | 0.4356 | 0.4353 | 0.4351 | 0.4347 | 0.4345 | 0.4341 | 0.4339 | 0.4338 | 0.4336 | 0.4333 | 0.433 | 0.4328 | 0.4326 | 0.4324 | 0.4321 | 0.4319
758 | 0.4465 | 0.4448 | 0.4438 | 0.4429 | 0.4423 | 0.4417 | 0.4411 | 0.4406 | 0.4401 | 0.4396 | 0.4392 | 0.4388 | 0.4384 | 0.4381 | 0.4377 | 0.4373 | 0.437 | 0.4366 | 0.4363 | 0.436 | 0.4358 | 0.4355 | 0.4352 | 0.4349 | 0.4346 | 0.4343 | 0.4343 | 0.434 | 0.4338 | 0.4335 | 0.4333 | 0.4331 | 0.4329 | 0.4326 | 0.4324
759 | 0.4466 | 0.4449 | 0.444 | 0.4432 | 0.4425 | 0.4419 | 0.4414 | 0.4409 | 0.4404 | 0.4399 | 0.4396 | 0.4391 | 0.4388 | 0.4384 | 0.438 | 0.4377 | 0.4374 | 0.437 | 0.4367 | 0.4364 | 0.4362 | 0.4359 | 0.4356 | 0.4353 | 0.435 | 0.4348 | 0.4347 | 0.4345 | 0.4342 | 0.434 | 0.4338 | 0.4336 | 0.4334 | 0.4331 | 0.4329
760 | 0.4468 | 0.4451 | 0.4442 | 0.4434 | 0.4427 | 0.4422 | 0.4417 | 0.4412 | 0.4407 | 0.4402 | 0.4399 | 0.4394 | 0.4391 | 0.4388 | 0.4384 | 0.438 | 0.4377 | 0.4374 | 0.4371 | 0.4368 | 0.4366 | 0.4363 | 0.436 | 0.4357 | 0.4355 | 0.4352 | 0.4352 | 0.4349 | 0.4347 | 0.4345 | 0.4343 | 0.4341 | 0.4338 | 0.4336 | 0.4333
761 | 0.4469 | 0.4452 | 0.4443 | 0.4436 | 0.4429 | 0.4424 | 0.4419 | 0.4414 | 0.4409 | 0.4405 | 0.4401 | 0.4397 | 0.4394 | 0.439 | 0.4387 | 0.4384 | 0.4381 | 0.4377 | 0.4375 | 0.4371 | 0.4369 | 0.4367 | 0.4364 | 0.4361 | 0.4358 | 0.4356 | 0.4356 | 0.4353 | 0.4351 | 0.4349 | 0.4346 | 0.4345 | 0.4343 | 0.434 | 0.4338
762 | 0.447 | 0.4454 | 0.4445 | 0.4437 | 0.4431 | 0.4426 | 0.4421 | 0.4417 | 0.4412 | 0.4408 | 0.4404 | 0.44 | 0.4397 | 0.4393 | 0.439 | 0.4387 | 0.4384 | 0.4381 | 0.4378 | 0.4375 | 0.4373 | 0.437 | 0.4367 | 0.4365 | 0.4362 | 0.436 | 0.436 | 0.4357 | 0.4355 | 0.4353 | 0.435 | 0.4349 | 0.4347 | 0.4344 | 0.4342
763 | 0.4471 | 0.4455 | 0.4447 | 0.4439 | 0.4433 | 0.4428 | 0.4423 | 0.4419 | 0.4414 | 0.441 | 0.4407 | 0.4402 | 0.44 | 0.4396 | 0.4393 | 0.439 | 0.4387 | 0.4384 | 0.4381 | 0.4378 | 0.4376 | 0.4374 | 0.4371 | 0.4368 | 0.4366 | 0.4364 | 0.4364 | 0.4362 | 0.4359 | 0.4357 | 0.4354 | 0.4353 | 0.4351 | 0.4348 | 0.4346
764 | 0.4472 | 0.4456 | 0.4448 | 0.4441 | 0.4435 | 0.443 | 0.4425 | 0.4421 | 0.4417 | 0.4413 | 0.4409 | 0.4405 | 0.4403 | 0.4399 | 0.4396 | 0.4393 | 0.439 | 0.4387 | 0.4384 | 0.4381 | 0.4379 | 0.4377 | 0.4374 | 0.4372 | 0.4369 | 0.4367 | 0.4367 | 0.4365 | 0.4363 | 0.4361 | 0.4358 | 0.4357 | 0.4355 | 0.4352 | 0.435
765 | 0.4472 | 0.4457 | 0.445 | 0.4443 | 0.4437 | 0.4432 | 0.4427 | 0.4423 | 0.4419 | 0.4415 | 0.4412 | 0.4408 | 0.4405 | 0.4402 | 0.4398 | 0.4396 | 0.4393 | 0.439 | 0.4387 | 0.4384 | 0.4382 | 0.438 | 0.4378 | 0.4375 | 0.4373 | 0.437 | 0.4371 | 0.4369 | 0.4367 | 0.4364 | 0.4362 | 0.4361 | 0.4358 | 0.4356 | 0.4354
766 | 0.4473 | 0.4458 | 0.4451 | 0.4444 | 0.4439 | 0.4434 | 0.4429 | 0.4425 | 0.4421 | 0.4417 | 0.4414 | 0.441 | 0.4408 | 0.4404 | 0.4401 | 0.4398 | 0.4396 | 0.4393 | 0.439 | 0.4387 | 0.4386 | 0.4383 | 0.4381 | 0.4378 | 0.4376 | 0.4374 | 0.4374 | 0.4372 | 0.437 | 0.4368 | 0.4366 | 0.4364 | 0.4362 | 0.436 | 0.4358
767 | 0.4474 | 0.4459 | 0.4452 | 0.4445 | 0.444 | 0.4436 | 0.4431 | 0.4427 | 0.4423 | 0.4419 | 0.4416 | 0.4412 | 0.441 | 0.4406 | 0.4403 | 0.4401 | 0.4398 | 0.4395 | 0.4393 | 0.439 | 0.4388 | 0.4386 | 0.4384 | 0.4381 | 0.4379 | 0.4376 | 0.4377 | 0.4375 | 0.4373 | 0.4371 | 0.4369 | 0.4368 | 0.4365 | 0.4363 | 0.4361
768 | 0.4474 | 0.446 | 0.4453 | 0.4446 | 0.4441 | 0.4437 | 0.4432 | 0.4428 | 0.4424 | 0.442 | 0.4418 | 0.4414 | 0.4411 | 0.4408 | 0.4405 | 0.4402 | 0.44 | 0.4397 | 0.4395 | 0.4392 | 0.439 | 0.4388 | 0.4386 | 0.4384 | 0.4381 | 0.4379 | 0.4379 | 0.4378 | 0.4376 | 0.4374 | 0.4372 | 0.437 | 0.4368 | 0.4366 | 0.4364
769 | 0.4474 | 0.446 | 0.4454 | 0.4447 | 0.4442 | 0.4438 | 0.4433 | 0.4429 | 0.4425 | 0.4422 | 0.4419 | 0.4416 | 0.4413 | 0.441 | 0.4407 | 0.4404 | 0.4402 | 0.4399 | 0.4397 | 0.4394 | 0.4393 | 0.439 | 0.4388 | 0.4386 | 0.4384 | 0.4382 | 0.4382 | 0.438 | 0.4378 | 0.4376 | 0.4374 | 0.4373 | 0.4371 | 0.4369 | 0.4367
770 | 0.4474 | 0.4461 | 0.4454 | 0.4448 | 0.4443 | 0.4439 | 0.4434 | 0.4431 | 0.4426 | 0.4423 | 0.4421 | 0.4417 | 0.4414 | 0.4411 | 0.4408 | 0.4406 | 0.4404 | 0.4401 | 0.4399 | 0.4396 | 0.4395 | 0.4393 | 0.439 | 0.4388 | 0.4386 | 0.4384 | 0.4384 | 0.4383 | 0.4381 | 0.4379 | 0.4377 | 0.4376 | 0.4374 | 0.4371 | 0.437
771 | 0.4474 | 0.4461 | 0.4455 | 0.4448 | 0.4443 | 0.4439 | 0.4435 | 0.4431 | 0.4427 | 0.4424 | 0.4422 | 0.4418 | 0.4415 | 0.4413 | 0.441 | 0.4408 | 0.4405 | 0.4403 | 0.4401 | 0.4398 | 0.4397 | 0.4395 | 0.4392 | 0.439 | 0.4388 | 0.4386 | 0.4387 | 0.4385 | 0.4383 | 0.4381 | 0.4379 | 0.4378 | 0.4376 | 0.4374 | 0.4372
772 | 0.4474 | 0.4461 | 0.4455 | 0.4449 | 0.4444 | 0.444 | 0.4436 | 0.4432 | 0.4429 | 0.4425 | 0.4423 | 0.4419 | 0.4416 | 0.4414 | 0.4412 | 0.4409 | 0.4407 | 0.4405 | 0.4403 | 0.44 | 0.4399 | 0.4397 | 0.4394 | 0.4392 | 0.439 | 0.4388 | 0.4389 | 0.4387 | 0.4385 | 0.4383 | 0.4381 | 0.438 | 0.4378 | 0.4376 | 0.4374
773 | 0.4474 | 0.4462 | 0.4455 | 0.4449 | 0.4445 | 0.4441 | 0.4437 | 0.4433 | 0.443 | 0.4427 | 0.4424 | 0.4421 | 0.4418 | 0.4416 | 0.4413 | 0.4411 | 0.4408 | 0.4407 | 0.4405 | 0.4402 | 0.4401 | 0.4399 | 0.4396 | 0.4394 | 0.4393 | 0.439 | 0.4391 | 0.4389 | 0.4387 | 0.4386 | 0.4384 | 0.4383 | 0.4381 | 0.4379 | 0.4377
774 | 0.4474 | 0.4462 | 0.4455 | 0.445 | 0.4445 | 0.4441 | 0.4437 | 0.4434 | 0.443 | 0.4427 | 0.4425 | 0.4422 | 0.4419 | 0.4417 | 0.4414 | 0.4412 | 0.441 | 0.4408 | 0.4406 | 0.4403 | 0.4402 | 0.44 | 0.4398 | 0.4396 | 0.4394 | 0.4392 | 0.4393 | 0.4391 | 0.4389 | 0.4387 | 0.4386 | 0.4385 | 0.4383 | 0.4381 | 0.4379
775 | 0.4473 | 0.4462 | 0.4456 | 0.445 | 0.4446 | 0.4442 | 0.4438 | 0.4435 | 0.4431 | 0.4428 | 0.4426 | 0.4423 | 0.442 | 0.4418 | 0.4415 | 0.4413 | 0.4411 | 0.4409 | 0.4407 | 0.4404 | 0.4404 | 0.4402 | 0.4399 | 0.4397 | 0.4396 | 0.4394 | 0.4394 | 0.4392 | 0.4391 | 0.4389 | 0.4387 | 0.4386 | 0.4385 | 0.4382 | 0.4381
776 | 0.4473 | 0.4462 | 0.4456 | 0.445 | 0.4446 | 0.4442 | 0.4438 | 0.4436 | 0.4432 | 0.4429 | 0.4427 | 0.4424 | 0.4421 | 0.4419 | 0.4416 | 0.4414 | 0.4412 | 0.441 | 0.4408 | 0.4405 | 0.4405 | 0.4403 | 0.4401 | 0.4398 | 0.4397 | 0.4395 | 0.4396 | 0.4394 | 0.4392 | 0.4391 | 0.4389 | 0.4388 | 0.4386 | 0.4384 | 0.4383
777 | 0.4473 | 0.4462 | 0.4456 | 0.4451 | 0.4446 | 0.4443 | 0.4439 | 0.4436 | 0.4432 | 0.443 | 0.4428 | 0.4425 | 0.4422 | 0.442 | 0.4417 | 0.4416 | 0.4413 | 0.4412 | 0.441 | 0.4407 | 0.4406 | 0.4404 | 0.4402 | 0.44 | 0.4399 | 0.4397 | 0.4398 | 0.4396 | 0.4394 | 0.4393 | 0.4391 | 0.439 | 0.4388 | 0.4386 | 0.4385
778 | 0.4472 | 0.4462 | 0.4456 | 0.4451 | 0.4447 | 0.4444 | 0.444 | 0.4437 | 0.4433 | 0.4431 | 0.4428 | 0.4425 | 0.4423 | 0.4421 | 0.4419 | 0.4417 | 0.4415 | 0.4413 | 0.4411 | 0.4408 | 0.4408 | 0.4406 | 0.4404 | 0.4401 | 0.44 | 0.4398 | 0.4399 | 0.4397 | 0.4396 | 0.4394 | 0.4393 | 0.4392 | 0.439 | 0.4388 | 0.4387
779 | 0.4472 | 0.4462 | 0.4457 | 0.4452 | 0.4447 | 0.4444 | 0.444 | 0.4438 | 0.4434 | 0.4432 | 0.4429 | 0.4426 | 0.4424 | 0.4422 | 0.442 | 0.4418 | 0.4416 | 0.4414 | 0.4412 | 0.441 | 0.4409 | 0.4407 | 0.4405 | 0.4403 | 0.4402 | 0.44 | 0.4401 | 0.4399 | 0.4398 | 0.4396 | 0.4394 | 0.4394 | 0.4392 | 0.439 | 0.4389
780 | 0.4472 | 0.4462 | 0.4457 | 0.4452 | 0.4448 | 0.4445 | 0.4441 | 0.4439 | 0.4435 | 0.4433 | 0.443 | 0.4427 | 0.4425 | 0.4423 | 0.4421 | 0.4419 | 0.4417 | 0.4416 | 0.4414 | 0.4411 | 0.441 | 0.4408 | 0.4406 | 0.4404 | 0.4403 | 0.4402 | 0.4402 | 0.4401 | 0.4399 | 0.4398 | 0.4396 | 0.4396 | 0.4394 | 0.4392 | 0.4391
781 | 0.4472 | 0.4463 | 0.4457 | 0.4453 | 0.4448 | 0.4445 | 0.4442 | 0.4439 | 0.4436 | 0.4433 | 0.4431 | 0.4428 | 0.4426 | 0.4425 | 0.4422 | 0.442 | 0.4419 | 0.4417 | 0.4415 | 0.4413 | 0.4412 | 0.441 | 0.4408 | 0.4406 | 0.4405 | 0.4403 | 0.4404 | 0.4402 | 0.4401 | 0.4399 | 0.4398 | 0.4397 | 0.4395 | 0.4394 | 0.4393
782 | 0.4473 | 0.4463 | 0.4458 | 0.4453 | 0.4449 | 0.4446 | 0.4443 | 0.444 | 0.4436 | 0.4434 | 0.4432 | 0.4429 | 0.4427 | 0.4426 | 0.4423 | 0.4422 | 0.442 | 0.4418 | 0.4416 | 0.4414 | 0.4413 | 0.4411 | 0.4409 | 0.4408 | 0.4407 | 0.4405 | 0.4406 | 0.4404 | 0.4403 | 0.4401 | 0.44 | 0.4399 | 0.4397 | 0.4396 | 0.4394
783 | 0.4473 | 0.4464 | 0.4458 | 0.4453 | 0.445 | 0.4447 | 0.4443 | 0.4441 | 0.4437 | 0.4435 | 0.4433 | 0.443 | 0.4428 | 0.4427 | 0.4424 | 0.4423 | 0.4421 | 0.442 | 0.4418 | 0.4415 | 0.4414 | 0.4413 | 0.4411 | 0.4409 | 0.4408 | 0.4406 | 0.4407 | 0.4406 | 0.4404 | 0.4403 | 0.4401 | 0.4401 | 0.4399 | 0.4398 | 0.4396
784 | 0.4472 | 0.4463 | 0.4458 | 0.4453 | 0.445 | 0.4447 | 0.4443 | 0.4441 | 0.4437 | 0.4435 | 0.4433 | 0.443 | 0.4429 | 0.4427 | 0.4425 | 0.4423 | 0.4421 | 0.442 | 0.4418 | 0.4416 | 0.4415 | 0.4413 | 0.4412 | 0.441 | 0.4409 | 0.4407 | 0.4408 | 0.4407 | 0.4405 | 0.4404 | 0.4402 | 0.4402 | 0.44 | 0.4399 | 0.4397
785 | 0.4472 | 0.4463 | 0.4458 | 0.4453 | 0.445 | 0.4447 | 0.4443 | 0.4441 | 0.4437 | 0.4435 | 0.4434 | 0.4431 | 0.4429 | 0.4427 | 0.4425 | 0.4424 | 0.4422 | 0.4421 | 0.4419 | 0.4416 | 0.4416 | 0.4414 | 0.4412 | 0.4411 | 0.441 | 0.4408 | 0.4409 | 0.4407 | 0.4406 | 0.4405 | 0.4403 | 0.4403 | 0.4401 | 0.44 | 0.4398
786 | 0.4472 | 0.4462 | 0.4457 | 0.4453 | 0.4449 | 0.4446 | 0.4444 | 0.4441 | 0.4438 | 0.4435 | 0.4434 | 0.4431 | 0.4429 | 0.4428 | 0.4425 | 0.4424 | 0.4422 | 0.4421 | 0.4419 | 0.4417 | 0.4416 | 0.4415 | 0.4413 | 0.4411 | 0.441 | 0.4409 | 0.441 | 0.4408 | 0.4407 | 0.4406 | 0.4404 | 0.4403 | 0.4402 | 0.4401 | 0.4399
787 | 0.4471 | 0.4462 | 0.4457 | 0.4453 | 0.4449 | 0.4447 | 0.4444 | 0.4441 | 0.4438 | 0.4436 | 0.4434 | 0.4431 | 0.4429 | 0.4428 | 0.4426 | 0.4424 | 0.4423 | 0.4422 | 0.442 | 0.4418 | 0.4417 | 0.4415 | 0.4414 | 0.4412 | 0.4411 | 0.4409 | 0.4411 | 0.4409 | 0.4408 | 0.4407 | 0.4405 | 0.4404 | 0.4403 | 0.4402 | 0.44
788 | 0.4471 | 0.4462 | 0.4457 | 0.4453 | 0.4449 | 0.4447 | 0.4444 | 0.4441 | 0.4438 | 0.4436 | 0.4434 | 0.4432 | 0.443 | 0.4429 | 0.4426 | 0.4425 | 0.4423 | 0.4422 | 0.4421 | 0.4418 | 0.4418 | 0.4416 | 0.4415 | 0.4413 | 0.4412 | 0.441 | 0.4411 | 0.441 | 0.4409 | 0.4408 | 0.4406 | 0.4406 | 0.4404 | 0.4403 | 0.4401
789 | 0.4471 | 0.4462 | 0.4457 | 0.4453 | 0.4449 | 0.4447 | 0.4444 | 0.4441 | 0.4438 | 0.4436 | 0.4435 | 0.4432 | 0.443 | 0.443 | 0.4427 | 0.4426 | 0.4424 | 0.4423 | 0.4422 | 0.4419 | 0.4418 | 0.4417 | 0.4416 | 0.4414 | 0.4413 | 0.4411 | 0.4412 | 0.4411 | 0.441 | 0.4409 | 0.4407 | 0.4407 | 0.4406 | 0.4404 | 0.4403
790 | 0.447 | 0.4462 | 0.4457 | 0.4453 | 0.4449 | 0.4447 | 0.4444 | 0.4441 | 0.4439 | 0.4436 | 0.4435 | 0.4433 | 0.443 | 0.443 | 0.4428 | 0.4426 | 0.4424 | 0.4423 | 0.4422 | 0.442 | 0.4419 | 0.4418 | 0.4416 | 0.4415 | 0.4414 | 0.4412 | 0.4413 | 0.4412 | 0.4411 | 0.4409 | 0.4408 | 0.4408 | 0.4407 | 0.4405 | 0.4404
791 | 0.4469 | 0.4461 | 0.4456 | 0.4452 | 0.4449 | 0.4446 | 0.4443 | 0.4441 | 0.4438 | 0.4436 | 0.4435 | 0.4433 | 0.443 | 0.443 | 0.4428 | 0.4426 | 0.4425 | 0.4424 | 0.4422 | 0.442 | 0.4419 | 0.4418 | 0.4417 | 0.4415 | 0.4414 | 0.4412 | 0.4413 | 0.4412 | 0.4411 | 0.441 | 0.4408 | 0.4408 | 0.4407 | 0.4405 | 0.4404
792 | 0.4469 | 0.446 | 0.4455 | 0.4452 | 0.4448 | 0.4446 | 0.4443 | 0.4441 | 0.4438 | 0.4436 | 0.4435 | 0.4433 | 0.4431 | 0.443 | 0.4428 | 0.4427 | 0.4425 | 0.4424 | 0.4422 | 0.442 | 0.442 | 0.4419 | 0.4417 | 0.4415 | 0.4415 | 0.4413 | 0.4414 | 0.4413 | 0.4412 | 0.441 | 0.4409 | 0.4409 | 0.4408 | 0.4406 | 0.4405
793 | 0.4468 | 0.4459 | 0.4455 | 0.4451 | 0.4448 | 0.4445 | 0.4443 | 0.4441 | 0.4438 | 0.4436 | 0.4435 | 0.4433 | 0.4431 | 0.443 | 0.4428 | 0.4427 | 0.4425 | 0.4424 | 0.4422 | 0.4421 | 0.442 | 0.4419 | 0.4417 | 0.4415 | 0.4415 | 0.4413 | 0.4414 | 0.4413 | 0.4412 | 0.4411 | 0.441 | 0.441 | 0.4408 | 0.4407 | 0.4405
794 | 0.4468 | 0.4459 | 0.4454 | 0.4451 | 0.4448 | 0.4445 | 0.4443 | 0.4441 | 0.4438 | 0.4436 | 0.4435 | 0.4433 | 0.4431 | 0.443 | 0.4428 | 0.4427 | 0.4425 | 0.4424 | 0.4423 | 0.4421 | 0.442 | 0.4419 | 0.4418 | 0.4416 | 0.4415 | 0.4414 | 0.4415 | 0.4414 | 0.4413 | 0.4411 | 0.441 | 0.441 | 0.4409 | 0.4407 | 0.4406
795 | 0.4467 | 0.4459 | 0.4454 | 0.445 | 0.4448 | 0.4445 | 0.4443 | 0.444 | 0.4438 | 0.4436 | 0.4435 | 0.4432 | 0.4431 | 0.443 | 0.4428 | 0.4427 | 0.4425 | 0.4424 | 0.4423 | 0.4421 | 0.442 | 0.442 | 0.4418 | 0.4417 | 0.4416 | 0.4414 | 0.4415 | 0.4414 | 0.4413 | 0.4412 | 0.4411 | 0.441 | 0.4409 | 0.4408 | 0.4407
796 | 0.4467 | 0.4458 | 0.4454 | 0.445 | 0.4447 | 0.4445 | 0.4442 | 0.444 | 0.4438 | 0.4436 | 0.4434 | 0.4432 | 0.4431 | 0.443 | 0.4428 | 0.4427 | 0.4426 | 0.4425 | 0.4423 | 0.4422 | 0.4421 | 0.442 | 0.4418 | 0.4417 | 0.4416 | 0.4415 | 0.4416 | 0.4415 | 0.4414 | 0.4412 | 0.4411 | 0.4411 | 0.441 | 0.4408 | 0.4407
797 | 0.4467 | 0.4458 | 0.4453 | 0.445 | 0.4447 | 0.4445 | 0.4442 | 0.444 | 0.4438 | 0.4435 | 0.4434 | 0.4432 | 0.4431 | 0.443 | 0.4428 | 0.4427 | 0.4426 | 0.4425 | 0.4423 | 0.4422 | 0.4421 | 0.442 | 0.4418 | 0.4417 | 0.4417 | 0.4415 | 0.4416 | 0.4415 | 0.4414 | 0.4413 | 0.4412 | 0.4411 | 0.441 | 0.4409 | 0.4408
798 | 0.4466 | 0.4458 | 0.4453 | 0.445 | 0.4447 | 0.4444 | 0.4442 | 0.444 | 0.4437 | 0.4436 | 0.4434 | 0.4433 | 0.4431 | 0.443 | 0.4428 | 0.4427 | 0.4426 | 0.4425 | 0.4424 | 0.4422 | 0.4421 | 0.442 | 0.4419 | 0.4418 | 0.4417 | 0.4415 | 0.4417 | 0.4416 | 0.4415 | 0.4413 | 0.4412 | 0.4412 | 0.4411 | 0.441 | 0.4408
799 | 0.4466 | 0.4457 | 0.4453 | 0.445 | 0.4447 | 0.4444 | 0.4442 | 0.444 | 0.4437 | 0.4436 | 0.4434 | 0.4433 | 0.4431 | 0.443 | 0.4428 | 0.4428 | 0.4426 | 0.4425 | 0.4424 | 0.4422 | 0.4422 | 0.442 | 0.4419 | 0.4418 | 0.4417 | 0.4416 | 0.4417 | 0.4416 | 0.4415 | 0.4413 | 0.4413 | 0.4412 | 0.4411 | 0.441 | 0.4409
800 | 0.4465 | 0.4457 | 0.4452 | 0.445 | 0.4447 | 0.4444 | 0.4442 | 0.444 | 0.4437 | 0.4436 | 0.4434 | 0.4433 | 0.4431 | 0.443 | 0.4429 | 0.4428 | 0.4426 | 0.4425 | 0.4424 | 0.4422 | 0.4422 | 0.4421 | 0.4419 | 0.4418 | 0.4418 | 0.4416 | 0.4417 | 0.4416 | 0.4415 | 0.4414 | 0.4413 | 0.4413 | 0.4412 | 0.4411 | 0.4409
801 | 0.4465 | 0.4457 | 0.4452 | 0.445 | 0.4446 | 0.4444 | 0.4442 | 0.444 | 0.4437 | 0.4436 | 0.4434 | 0.4433 | 0.4431 | 0.4431 | 0.4429 | 0.4428 | 0.4426 | 0.4426 | 0.4424 | 0.4423 | 0.4422 | 0.4421 | 0.442 | 0.4418 | 0.4418 | 0.4416 | 0.4418 | 0.4417 | 0.4416 | 0.4414 | 0.4414 | 0.4413 | 0.4412 | 0.4411 | 0.441
802 | 0.4464 | 0.4456 | 0.4452 | 0.4449 | 0.4446 | 0.4444 | 0.4442 | 0.444 | 0.4437 | 0.4436 | 0.4435 | 0.4433 | 0.4432 | 0.4431 | 0.4429 | 0.4428 | 0.4426 | 0.4426 | 0.4425 | 0.4423 | 0.4422 | 0.4421 | 0.442 | 0.4419 | 0.4418 | 0.4417 | 0.4418 | 0.4417 | 0.4416 | 0.4415 | 0.4414 | 0.4414 | 0.4413 | 0.4411 | 0.441
803 | 0.4464 | 0.4456 | 0.4452 | 0.4449 | 0.4446 | 0.4443 | 0.4442 | 0.444 | 0.4438 | 0.4436 | 0.4435 | 0.4433 | 0.4432 | 0.4431 | 0.4429 | 0.4428 | 0.4427 | 0.4426 | 0.4425 | 0.4423 | 0.4423 | 0.4422 | 0.442 | 0.4419 | 0.4419 | 0.4417 | 0.4418 | 0.4417 | 0.4416 | 0.4415 | 0.4414 | 0.4414 | 0.4413 | 0.4411 | 0.4411
804 | 0.4462 | 0.4455 | 0.4451 | 0.4448 | 0.4445 | 0.4443 | 0.4441 | 0.4439 | 0.4437 | 0.4435 | 0.4434 | 0.4432 | 0.4431 | 0.443 | 0.4429 | 0.4428 | 0.4426 | 0.4426 | 0.4424 | 0.4423 | 0.4422 | 0.4421 | 0.442 | 0.4419 | 0.4418 | 0.4417 | 0.4418 | 0.4417 | 0.4416 | 0.4415 | 0.4414 | 0.4414 | 0.4413 | 0.4411 | 0.4411
805 | 0.4461 | 0.4454 | 0.445 | 0.4447 | 0.4444 | 0.4442 | 0.444 | 0.4439 | 0.4436 | 0.4434 | 0.4434 | 0.4432 | 0.4431 | 0.443 | 0.4428 | 0.4427 | 0.4426 | 0.4425 | 0.4424 | 0.4423 | 0.4422 | 0.4421 | 0.442 | 0.4418 | 0.4418 | 0.4416 | 0.4418 | 0.4417 | 0.4416 | 0.4415 | 0.4414 | 0.4414 | 0.4413 | 0.4411 | 0.441
806 | 0.446 | 0.4453 | 0.4449 | 0.4446 | 0.4443 | 0.4441 | 0.444 | 0.4438 | 0.4436 | 0.4434 | 0.4433 | 0.4431 | 0.443 | 0.4429 | 0.4428 | 0.4426 | 0.4425 | 0.4424 | 0.4423 | 0.4422 | 0.4422 | 0.442 | 0.442 | 0.4418 | 0.4418 | 0.4416 | 0.4418 | 0.4417 | 0.4416 | 0.4415 | 0.4413 | 0.4414 | 0.4413 | 0.4411 | 0.441
807 | 0.4458 | 0.4452 | 0.4448 | 0.4445 | 0.4442 | 0.444 | 0.4439 | 0.4437 | 0.4435 | 0.4433 | 0.4432 | 0.443 | 0.4429 | 0.4428 | 0.4427 | 0.4426 | 0.4424 | 0.4423 | 0.4423 | 0.4421 | 0.4421 | 0.442 | 0.4419 | 0.4417 | 0.4417 | 0.4415 | 0.4417 | 0.4417 | 0.4415 | 0.4414 | 0.4413 | 0.4413 | 0.4412 | 0.4411 | 0.441
808 | 0.4457 | 0.445 | 0.4447 | 0.4444 | 0.4441 | 0.4439 | 0.4438 | 0.4436 | 0.4434 | 0.4432 | 0.4431 | 0.4429 | 0.4428 | 0.4427 | 0.4426 | 0.4425 | 0.4424 | 0.4423 | 0.4422 | 0.442 | 0.442 | 0.4419 | 0.4418 | 0.4417 | 0.4416 | 0.4414 | 0.4416 | 0.4416 | 0.4414 | 0.4413 | 0.4412 | 0.4413 | 0.4411 | 0.441 | 0.4409
809 | 0.4456 | 0.4449 | 0.4445 | 0.4442 | 0.444 | 0.4438 | 0.4436 | 0.4435 | 0.4433 | 0.4431 | 0.443 | 0.4429 | 0.4427 | 0.4427 | 0.4425 | 0.4424 | 0.4423 | 0.4422 | 0.4421 | 0.4419 | 0.4419 | 0.4418 | 0.4417 | 0.4416 | 0.4415 | 0.4414 | 0.4415 | 0.4415 | 0.4414 | 0.4413 | 0.4412 | 0.4412 | 0.4411 | 0.4409 | 0.4408
810 | 0.4455 | 0.4448 | 0.4444 | 0.4441 | 0.4439 | 0.4437 | 0.4435 | 0.4434 | 0.4432 | 0.443 | 0.4429 | 0.4428 | 0.4426 | 0.4426 | 0.4424 | 0.4423 | 0.4422 | 0.4421 | 0.4421 | 0.4419 | 0.4418 | 0.4418 | 0.4416 | 0.4415 | 0.4415 | 0.4413 | 0.4415 | 0.4414 | 0.4413 | 0.4412 | 0.4411 | 0.4412 | 0.441 | 0.4409 | 0.4408
811 | 0.4454 | 0.4447 | 0.4444 | 0.4441 | 0.4438 | 0.4436 | 0.4435 | 0.4433 | 0.4431 | 0.4429 | 0.4429 | 0.4427 | 0.4426 | 0.4425 | 0.4424 | 0.4423 | 0.4421 | 0.4421 | 0.442 | 0.4418 | 0.4418 | 0.4417 | 0.4416 | 0.4415 | 0.4415 | 0.4413 | 0.4415 | 0.4414 | 0.4413 | 0.4412 | 0.4411 | 0.4411 | 0.441 | 0.4409 | 0.4408
812 | 0.4453 | 0.4446 | 0.4443 | 0.444 | 0.4438 | 0.4435 | 0.4434 | 0.4433 | 0.443 | 0.4429 | 0.4428 | 0.4427 | 0.4426 | 0.4425 | 0.4423 | 0.4423 | 0.4421 | 0.4421 | 0.442 | 0.4418 | 0.4418 | 0.4417 | 0.4416 | 0.4415 | 0.4414 | 0.4413 | 0.4415 | 0.4414 | 0.4413 | 0.4412 | 0.4411 | 0.4411 | 0.441 | 0.4409 | 0.4408
813 | 0.4452 | 0.4446 | 0.4442 | 0.4439 | 0.4437 | 0.4435 | 0.4433 | 0.4432 | 0.443 | 0.4428 | 0.4428 | 0.4426 | 0.4425 | 0.4424 | 0.4423 | 0.4422 | 0.4421 | 0.4421 | 0.4419 | 0.4418 | 0.4417 | 0.4417 | 0.4416 | 0.4415 | 0.4414 | 0.4412 | 0.4414 | 0.4414 | 0.4412 | 0.4412 | 0.4411 | 0.4411 | 0.441 | 0.4409 | 0.4408
814 | 0.4452 | 0.4446 | 0.4442 | 0.4439 | 0.4437 | 0.4435 | 0.4434 | 0.4432 | 0.443 | 0.4429 | 0.4428 | 0.4426 | 0.4425 | 0.4425 | 0.4423 | 0.4422 | 0.4421 | 0.4421 | 0.442 | 0.4418 | 0.4418 | 0.4417 | 0.4416 | 0.4415 | 0.4414 | 0.4413 | 0.4415 | 0.4414 | 0.4413 | 0.4412 | 0.4411 | 0.4412 | 0.441 | 0.4409 | 0.4408
815 | 0.4452 | 0.4446 | 0.4442 | 0.4439 | 0.4437 | 0.4435 | 0.4434 | 0.4432 | 0.443 | 0.4429 | 0.4428 | 0.4426 | 0.4426 | 0.4425 | 0.4423 | 0.4423 | 0.4422 | 0.4421 | 0.442 | 0.4419 | 0.4418 | 0.4418 | 0.4416 | 0.4415 | 0.4415 | 0.4413 | 0.4415 | 0.4414 | 0.4413 | 0.4413 | 0.4412 | 0.4412 | 0.441 | 0.4409 | 0.4409
816 | 0.4451 | 0.4446 | 0.4442 | 0.4439 | 0.4437 | 0.4435 | 0.4434 | 0.4432 | 0.443 | 0.4429 | 0.4428 | 0.4427 | 0.4426 | 0.4425 | 0.4424 | 0.4423 | 0.4422 | 0.4422 | 0.442 | 0.4419 | 0.4419 | 0.4418 | 0.4417 | 0.4416 | 0.4415 | 0.4414 | 0.4416 | 0.4415 | 0.4414 | 0.4413 | 0.4412 | 0.4412 | 0.4411 | 0.441 | 0.4409
817 | 0.4451 | 0.4446 | 0.4442 | 0.4439 | 0.4437 | 0.4436 | 0.4434 | 0.4433 | 0.443 | 0.4429 | 0.4429 | 0.4427 | 0.4426 | 0.4425 | 0.4424 | 0.4423 | 0.4422 | 0.4422 | 0.4421 | 0.442 | 0.4419 | 0.4419 | 0.4417 | 0.4417 | 0.4416 | 0.4414 | 0.4416 | 0.4415 | 0.4414 | 0.4414 | 0.4413 | 0.4413 | 0.4411 | 0.441 | 0.441
818 | 0.4452 | 0.4446 | 0.4442 | 0.444 | 0.4437 | 0.4436 | 0.4434 | 0.4433 | 0.4431 | 0.443 | 0.4429 | 0.4427 | 0.4426 | 0.4426 | 0.4424 | 0.4424 | 0.4423 | 0.4422 | 0.4421 | 0.442 | 0.4419 | 0.4419 | 0.4418 | 0.4417 | 0.4416 | 0.4415 | 0.4417 | 0.4416 | 0.4415 | 0.4414 | 0.4413 | 0.4413 | 0.4412 | 0.4411 | 0.441
819 | 0.4452 | 0.4446 | 0.4442 | 0.444 | 0.4438 | 0.4436 | 0.4435 | 0.4433 | 0.4431 | 0.443 | 0.4429 | 0.4428 | 0.4427 | 0.4426 | 0.4425 | 0.4425 | 0.4423 | 0.4423 | 0.4422 | 0.4421 | 0.442 | 0.4419 | 0.4418 | 0.4418 | 0.4417 | 0.4416 | 0.4417 | 0.4417 | 0.4416 | 0.4415 | 0.4414 | 0.4414 | 0.4413 | 0.4411 | 0.4411
820 | 0.4451 | 0.4446 | 0.4442 | 0.444 | 0.4438 | 0.4436 | 0.4435 | 0.4434 | 0.4432 | 0.443 | 0.4429 | 0.4428 | 0.4427 | 0.4427 | 0.4425 | 0.4425 | 0.4424 | 0.4423 | 0.4422 | 0.4421 | 0.442 | 0.442 | 0.4419 | 0.4418 | 0.4418 | 0.4416 | 0.4418 | 0.4417 | 0.4416 | 0.4415 | 0.4414 | 0.4414 | 0.4413 | 0.4412 | 0.4412
821 | 0.4451 | 0.4446 | 0.4442 | 0.444 | 0.4438 | 0.4436 | 0.4435 | 0.4434 | 0.4432 | 0.443 | 0.443 | 0.4428 | 0.4427 | 0.4427 | 0.4426 | 0.4425 | 0.4424 | 0.4423 | 0.4422 | 0.4421 | 0.4421 | 0.442 | 0.4419 | 0.4418 | 0.4418 | 0.4417 | 0.4418 | 0.4418 | 0.4416 | 0.4416 | 0.4415 | 0.4415 | 0.4414 | 0.4413 | 0.4412
822 | 0.4451 | 0.4446 | 0.4442 | 0.444 | 0.4438 | 0.4436 | 0.4435 | 0.4434 | 0.4432 | 0.443 | 0.443 | 0.4428 | 0.4427 | 0.4427 | 0.4426 | 0.4425 | 0.4424 | 0.4423 | 0.4423 | 0.4421 | 0.4421 | 0.4421 | 0.4419 | 0.4418 | 0.4418 | 0.4417 | 0.4418 | 0.4418 | 0.4417 | 0.4416 | 0.4415 | 0.4415 | 0.4414 | 0.4413 | 0.4412
823 | 0.445 | 0.4445 | 0.4442 | 0.444 | 0.4438 | 0.4436 | 0.4435 | 0.4434 | 0.4432 | 0.4431 | 0.443 | 0.4428 | 0.4427 | 0.4427 | 0.4426 | 0.4425 | 0.4424 | 0.4424 | 0.4423 | 0.4421 | 0.4421 | 0.4421 | 0.442 | 0.4419 | 0.4418 | 0.4417 | 0.4419 | 0.4418 | 0.4417 | 0.4417 | 0.4415 | 0.4416 | 0.4414 | 0.4414 | 0.4413
824 | 0.445 | 0.4445 | 0.4442 | 0.444 | 0.4437 | 0.4436 | 0.4435 | 0.4433 | 0.4431 | 0.443 | 0.443 | 0.4428 | 0.4427 | 0.4427 | 0.4425 | 0.4425 | 0.4424 | 0.4423 | 0.4422 | 0.4421 | 0.4421 | 0.4421 | 0.442 | 0.4419 | 0.4418 | 0.4417 | 0.4418 | 0.4418 | 0.4417 | 0.4416 | 0.4415 | 0.4415 | 0.4414 | 0.4414 | 0.4413
825 | 0.4449 | 0.4444 | 0.4441 | 0.4439 | 0.4437 | 0.4435 | 0.4434 | 0.4433 | 0.4431 | 0.443 | 0.4429 | 0.4428 | 0.4427 | 0.4426 | 0.4425 | 0.4425 | 0.4424 | 0.4423 | 0.4422 | 0.4421 | 0.4421 | 0.442 | 0.4419 | 0.4418 | 0.4418 | 0.4417 | 0.4418 | 0.4418 | 0.4417 | 0.4416 | 0.4415 | 0.4415 | 0.4414 | 0.4413 | 0.4412
826 | 0.4448 | 0.4443 | 0.444 | 0.4439 | 0.4436 | 0.4435 | 0.4434 | 0.4432 | 0.443 | 0.4429 | 0.4429 | 0.4427 | 0.4427 | 0.4426 | 0.4425 | 0.4424 | 0.4423 | 0.4423 | 0.4422 | 0.4421 | 0.442 | 0.442 | 0.4419 | 0.4418 | 0.4418 | 0.4417 | 0.4418 | 0.4418 | 0.4416 | 0.4416 | 0.4415 | 0.4415 | 0.4414 | 0.4413 | 0.4412
827 | 0.4447 | 0.4443 | 0.444 | 0.4438 | 0.4436 | 0.4434 | 0.4433 | 0.4432 | 0.443 | 0.4429 | 0.4429 | 0.4427 | 0.4426 | 0.4426 | 0.4424 | 0.4424 | 0.4423 | 0.4422 | 0.4421 | 0.442 | 0.442 | 0.4419 | 0.4419 | 0.4418 | 0.4418 | 0.4417 | 0.4417 | 0.4417 | 0.4416 | 0.4416 | 0.4414 | 0.4415 | 0.4414 | 0.4413 | 0.4412
828 | 0.4447 | 0.4442 | 0.4439 | 0.4437 | 0.4435 | 0.4434 | 0.4433 | 0.4431 | 0.443 | 0.4429 | 0.4428 | 0.4427 | 0.4426 | 0.4425 | 0.4424 | 0.4424 | 0.4423 | 0.4422 | 0.4421 | 0.442 | 0.442 | 0.4419 | 0.4419 | 0.4418 | 0.4417 | 0.4416 | 0.4417 | 0.4417 | 0.4416 | 0.4415 | 0.4414 | 0.4414 | 0.4413 | 0.4412 | 0.4412
829 | 0.4446 | 0.4441 | 0.4439 | 0.4437 | 0.4435 | 0.4434 | 0.4432 | 0.4431 | 0.4429 | 0.4428 | 0.4428 | 0.4426 | 0.4425 | 0.4425 | 0.4424 | 0.4423 | 0.4422 | 0.4422 | 0.4421 | 0.442 | 0.442 | 0.4419 | 0.4418 | 0.4417 | 0.4417 | 0.4416 | 0.4417 | 0.4416 | 0.4415 | 0.4415 | 0.4414 | 0.4414 | 0.4413 | 0.4412 | 0.4412
830 | 0.4445 | 0.4441 | 0.4438 | 0.4436 | 0.4434 | 0.4433 | 0.4432 | 0.4431 | 0.4429 | 0.4428 | 0.4427 | 0.4426 | 0.4425 | 0.4424 | 0.4423 | 0.4423 | 0.4422 | 0.4421 | 0.4421 | 0.4419 | 0.4419 | 0.4419 | 0.4418 | 0.4417 | 0.4417 | 0.4415 | 0.4416 | 0.4416 | 0.4415 | 0.4414 | 0.4414 | 0.4413 | 0.4413 | 0.4412 | 0.4411
831 | 0.4444 | 0.444 | 0.4438 | 0.4436 | 0.4433 | 0.4433 | 0.4431 | 0.443 | 0.4428 | 0.4427 | 0.4427 | 0.4425 | 0.4424 | 0.4424 | 0.4423 | 0.4422 | 0.4421 | 0.4421 | 0.442 | 0.4419 | 0.4419 | 0.4418 | 0.4417 | 0.4416 | 0.4416 | 0.4415 | 0.4415 | 0.4416 | 0.4415 | 0.4414 | 0.4413 | 0.4413 | 0.4412 | 0.4411 | 0.4411
832 | 0.4444 | 0.4439 | 0.4437 | 0.4435 | 0.4433 | 0.4432 | 0.4431 | 0.443 | 0.4428 | 0.4426 | 0.4426 | 0.4424 | 0.4424 | 0.4423 | 0.4422 | 0.4422 | 0.442 | 0.442 | 0.442 | 0.4418 | 0.4418 | 0.4418 | 0.4416 | 0.4416 | 0.4415 | 0.4414 | 0.4415 | 0.4415 | 0.4414 | 0.4413 | 0.4412 | 0.4412 | 0.4412 | 0.4411 | 0.441
833 | 0.4443 | 0.4438 | 0.4436 | 0.4435 | 0.4432 | 0.4432 | 0.443 | 0.4429 | 0.4427 | 0.4426 | 0.4426 | 0.4424 | 0.4423 | 0.4423 | 0.4421 | 0.4421 | 0.442 | 0.442 | 0.4419 | 0.4418 | 0.4418 | 0.4417 | 0.4416 | 0.4416 | 0.4415 | 0.4413 | 0.4414 | 0.4415 | 0.4414 | 0.4413 | 0.4411 | 0.4412 | 0.4412 | 0.441 | 0.441
834 | 0.4443 | 0.4438 | 0.4436 | 0.4434 | 0.4432 | 0.4431 | 0.443 | 0.4429 | 0.4427 | 0.4426 | 0.4425 | 0.4423 | 0.4423 | 0.4423 | 0.4421 | 0.4421 | 0.442 | 0.4419 | 0.4419 | 0.4417 | 0.4418 | 0.4417 | 0.4416 | 0.4415 | 0.4415 | 0.4414 | 0.4415 | 0.4415 | 0.4414 | 0.4413 | 0.4412 | 0.4412 | 0.4412 | 0.441 | 0.441
835 | 0.4443 | 0.4438 | 0.4436 | 0.4434 | 0.4432 | 0.4431 | 0.443 | 0.4429 | 0.4427 | 0.4426 | 0.4425 | 0.4423 | 0.4422 | 0.4422 | 0.4421 | 0.4421 | 0.442 | 0.4419 | 0.4419 | 0.4417 | 0.4417 | 0.4417 | 0.4416 | 0.4415 | 0.4415 | 0.4414 | 0.4415 | 0.4415 | 0.4414 | 0.4413 | 0.4412 | 0.4412 | 0.4411 | 0.4411 | 0.441
836 | 0.4442 | 0.4438 | 0.4436 | 0.4433 | 0.4431 | 0.443 | 0.4429 | 0.4429 | 0.4426 | 0.4425 | 0.4425 | 0.4423 | 0.4422 | 0.4422 | 0.4421 | 0.442 | 0.442 | 0.4419 | 0.4419 | 0.4417 | 0.4417 | 0.4417 | 0.4416 | 0.4415 | 0.4415 | 0.4414 | 0.4415 | 0.4415 | 0.4414 | 0.4413 | 0.4412 | 0.4412 | 0.4411 | 0.4411 | 0.441
837 | 0.4442 | 0.4438 | 0.4435 | 0.4433 | 0.4431 | 0.443 | 0.4429 | 0.4428 | 0.4426 | 0.4425 | 0.4425 | 0.4423 | 0.4422 | 0.4422 | 0.4421 | 0.442 | 0.442 | 0.4419 | 0.4419 | 0.4418 | 0.4417 | 0.4417 | 0.4416 | 0.4415 | 0.4415 | 0.4414 | 0.4415 | 0.4415 | 0.4414 | 0.4413 | 0.4412 | 0.4412 | 0.4411 | 0.4411 | 0.441
838 | 0.4442 | 0.4437 | 0.4435 | 0.4433 | 0.4431 | 0.443 | 0.4429 | 0.4428 | 0.4426 | 0.4425 | 0.4425 | 0.4423 | 0.4422 | 0.4422 | 0.4421 | 0.4421 | 0.442 | 0.4419 | 0.4419 | 0.4418 | 0.4417 | 0.4417 | 0.4416 | 0.4415 | 0.4415 | 0.4414 | 0.4415 | 0.4414 | 0.4414 | 0.4413 | 0.4412 | 0.4412 | 0.4412 | 0.4411 | 0.441
839 | 0.4441 | 0.4437 | 0.4435 | 0.4433 | 0.4432 | 0.443 | 0.443 | 0.4428 | 0.4426 | 0.4425 | 0.4425 | 0.4423 | 0.4422 | 0.4422 | 0.4421 | 0.4421 | 0.442 | 0.4419 | 0.4419 | 0.4418 | 0.4417 | 0.4417 | 0.4416 | 0.4415 | 0.4415 | 0.4414 | 0.4415 | 0.4414 | 0.4414 | 0.4413 | 0.4412 | 0.4413 | 0.4412 | 0.4411 | 0.441
840 | 0.4441 | 0.4437 | 0.4435 | 0.4433 | 0.4431 | 0.443 | 0.443 | 0.4428 | 0.4426 | 0.4425 | 0.4425 | 0.4423 | 0.4422 | 0.4422 | 0.4421 | 0.442 | 0.442 | 0.4419 | 0.4418 | 0.4418 | 0.4417 | 0.4417 | 0.4416 | 0.4415 | 0.4415 | 0.4414 | 0.4415 | 0.4414 | 0.4414 | 0.4413 | 0.4412 | 0.4413 | 0.4412 | 0.4411 | 0.441
841 | 0.444 | 0.4436 | 0.4434 | 0.4432 | 0.4431 | 0.443 | 0.4429 | 0.4427 | 0.4426 | 0.4425 | 0.4424 | 0.4423 | 0.4422 | 0.4422 | 0.4421 | 0.442 | 0.4419 | 0.4419 | 0.4418 | 0.4418 | 0.4417 | 0.4417 | 0.4416 | 0.4415 | 0.4415 | 0.4414 | 0.4415 | 0.4414 | 0.4414 | 0.4413 | 0.4412 | 0.4413 | 0.4412 | 0.4411 | 0.441
842 | 0.444 | 0.4435 | 0.4434 | 0.4432 | 0.443 | 0.4429 | 0.4428 | 0.4427 | 0.4425 | 0.4425 | 0.4424 | 0.4422 | 0.4422 | 0.4422 | 0.4421 | 0.442 | 0.4419 | 0.4419 | 0.4418 | 0.4418 | 0.4417 | 0.4417 | 0.4416 | 0.4415 | 0.4415 | 0.4414 | 0.4415 | 0.4414 | 0.4414 | 0.4413 | 0.4412 | 0.4413 | 0.4411 | 0.4411 | 0.441
843 | 0.4439 | 0.4435 | 0.4433 | 0.4431 | 0.443 | 0.4429 | 0.4428 | 0.4427 | 0.4425 | 0.4424 | 0.4424 | 0.4422 | 0.4422 | 0.4421 | 0.4421 | 0.442 | 0.4419 | 0.4419 | 0.4418 | 0.4417 | 0.4418 | 0.4417 | 0.4416 | 0.4416 | 0.4415 | 0.4414 | 0.4415 | 0.4414 | 0.4414 | 0.4413 | 0.4412 | 0.4413 | 0.4411 | 0.4411 | 0.4411
844 | 0.4439 | 0.4435 | 0.4433 | 0.4431 | 0.443 | 0.4429 | 0.4428 | 0.4427 | 0.4425 | 0.4424 | 0.4424 | 0.4422 | 0.4422 | 0.4422 | 0.4421 | 0.442 | 0.4419 | 0.4419 | 0.4418 | 0.4418 | 0.4418 | 0.4417 | 0.4416 | 0.4416 | 0.4415 | 0.4414 | 0.4415 | 0.4415 | 0.4414 | 0.4413 | 0.4413 | 0.4413 | 0.4412 | 0.4411 | 0.4411
845 | 0.4439 | 0.4435 | 0.4433 | 0.4432 | 0.443 | 0.4429 | 0.4428 | 0.4427 | 0.4425 | 0.4424 | 0.4425 | 0.4423 | 0.4422 | 0.4422 | 0.4421 | 0.442 | 0.442 | 0.4419 | 0.4419 | 0.4418 | 0.4418 | 0.4418 | 0.4416 | 0.4417 | 0.4416 | 0.4415 | 0.4415 | 0.4415 | 0.4414 | 0.4413 | 0.4413 | 0.4413 | 0.4412 | 0.4412 | 0.4411
846 | 0.4438 | 0.4435 | 0.4433 | 0.4432 | 0.443 | 0.4429 | 0.4428 | 0.4427 | 0.4425 | 0.4424 | 0.4425 | 0.4423 | 0.4422 | 0.4422 | 0.4421 | 0.4421 | 0.442 | 0.442 | 0.4419 | 0.4418 | 0.4418 | 0.4418 | 0.4416 | 0.4417 | 0.4416 | 0.4415 | 0.4415 | 0.4415 | 0.4414 | 0.4414 | 0.4413 | 0.4413 | 0.4412 | 0.4412 | 0.4411
847 | 0.4438 | 0.4434 | 0.4433 | 0.4431 | 0.4429 | 0.4429 | 0.4427 | 0.4427 | 0.4425 | 0.4424 | 0.4425 | 0.4423 | 0.4422 | 0.4422 | 0.4421 | 0.4421 | 0.442 | 0.4419 | 0.4419 | 0.4418 | 0.4418 | 0.4418 | 0.4416 | 0.4417 | 0.4416 | 0.4415 | 0.4415 | 0.4415 | 0.4414 | 0.4414 | 0.4413 | 0.4413 | 0.4412 | 0.4412 | 0.4411
848 | 0.4438 | 0.4434 | 0.4432 | 0.4431 | 0.4429 | 0.4429 | 0.4427 | 0.4426 | 0.4425 | 0.4424 | 0.4424 | 0.4422 | 0.4422 | 0.4422 | 0.4421 | 0.442 | 0.442 | 0.4419 | 0.4419 | 0.4418 | 0.4418 | 0.4418 | 0.4416 | 0.4417 | 0.4416 | 0.4415 | 0.4415 | 0.4415 | 0.4415 | 0.4414 | 0.4413 | 0.4413 | 0.4413 | 0.4411 | 0.4411
849 | 0.4437 | 0.4433 | 0.4432 | 0.443 | 0.4429 | 0.4429 | 0.4427 | 0.4426 | 0.4425 | 0.4424 | 0.4424 | 0.4422 | 0.4422 | 0.4422 | 0.4421 | 0.442 | 0.442 | 0.4419 | 0.4419 | 0.4418 | 0.4418 | 0.4417 | 0.4416 | 0.4417 | 0.4416 | 0.4415 | 0.4415 | 0.4415 | 0.4415 | 0.4413 | 0.4413 | 0.4414 | 0.4413 | 0.4411 | 0.4411
850 | 0.4437 | 0.4433 | 0.4432 | 0.4431 | 0.4429 | 0.4429 | 0.4427 | 0.4426 | 0.4426 | 0.4424 | 0.4424 | 0.4422 | 0.4422 | 0.4422 | 0.4421 | 0.4421 | 0.442 | 0.442 | 0.4419 | 0.4418 | 0.4418 | 0.4418 | 0.4417 | 0.4417 | 0.4416 | 0.4415 | 0.4415 | 0.4416 | 0.4415 | 0.4414 | 0.4413 | 0.4414 | 0.4413 | 0.4412 | 0.4412
851 | 0.4438 | 0.4434 | 0.4433 | 0.4431 | 0.443 | 0.443 | 0.4428 | 0.4427 | 0.4426 | 0.4425 | 0.4425 | 0.4423 | 0.4423 | 0.4423 | 0.4422 | 0.4422 | 0.4421 | 0.4421 | 0.442 | 0.4419 | 0.4419 | 0.4419 | 0.4418 | 0.4418 | 0.4417 | 0.4416 | 0.4416 | 0.4416 | 0.4416 | 0.4415 | 0.4414 | 0.4415 | 0.4414 | 0.4413 | 0.4412
852 | 0.4439 | 0.4435 | 0.4434 | 0.4432 | 0.4431 | 0.443 | 0.4429 | 0.4428 | 0.4427 | 0.4426 | 0.4425 | 0.4424 | 0.4423 | 0.4424 | 0.4423 | 0.4423 | 0.4422 | 0.4422 | 0.4421 | 0.442 | 0.4419 | 0.442 | 0.4419 | 0.4419 | 0.4418 | 0.4417 | 0.4417 | 0.4417 | 0.4417 | 0.4416 | 0.4415 | 0.4416 | 0.4414 | 0.4414 | 0.4414
853 | 0.4439 | 0.4436 | 0.4434 | 0.4432 | 0.4432 | 0.4431 | 0.443 | 0.4429 | 0.4427 | 0.4426 | 0.4426 | 0.4425 | 0.4424 | 0.4425 | 0.4424 | 0.4424 | 0.4423 | 0.4423 | 0.4421 | 0.442 | 0.442 | 0.4421 | 0.442 | 0.442 | 0.4419 | 0.4417 | 0.4417 | 0.4418 | 0.4417 | 0.4417 | 0.4416 | 0.4417 | 0.4415 | 0.4415 | 0.4414
854 | 0.444 | 0.4436 | 0.4434 | 0.4432 | 0.4432 | 0.4431 | 0.443 | 0.4429 | 0.4428 | 0.4426 | 0.4426 | 0.4425 | 0.4424 | 0.4425 | 0.4424 | 0.4424 | 0.4423 | 0.4423 | 0.4421 | 0.442 | 0.442 | 0.4421 | 0.442 | 0.442 | 0.4419 | 0.4418 | 0.4417 | 0.4418 | 0.4417 | 0.4417 | 0.4416 | 0.4417 | 0.4415 | 0.4415 | 0.4414
855 | 0.444 | 0.4436 | 0.4434 | 0.4432 | 0.4432 | 0.4431 | 0.443 | 0.4429 | 0.4428 | 0.4427 | 0.4426 | 0.4425 | 0.4425 | 0.4425 | 0.4424 | 0.4424 | 0.4423 | 0.4423 | 0.4422 | 0.4421 | 0.442 | 0.4421 | 0.442 | 0.442 | 0.4419 | 0.4418 | 0.4417 | 0.4418 | 0.4417 | 0.4417 | 0.4416 | 0.4417 | 0.4415 | 0.4415 | 0.4414
856 | 0.444 | 0.4436 | 0.4434 | 0.4432 | 0.4432 | 0.4431 | 0.443 | 0.4429 | 0.4428 | 0.4427 | 0.4427 | 0.4426 | 0.4425 | 0.4425 | 0.4424 | 0.4424 | 0.4423 | 0.4423 | 0.4422 | 0.4421 | 0.442 | 0.4421 | 0.442 | 0.442 | 0.4418 | 0.4418 | 0.4417 | 0.4417 | 0.4417 | 0.4417 | 0.4416 | 0.4416 | 0.4415 | 0.4415 | 0.4414
857 | 0.4439 | 0.4435 | 0.4434 | 0.4432 | 0.4431 | 0.4431 | 0.443 | 0.4429 | 0.4427 | 0.4426 | 0.4426 | 0.4425 | 0.4424 | 0.4425 | 0.4423 | 0.4423 | 0.4423 | 0.4423 | 0.4421 | 0.4421 | 0.442 | 0.442 | 0.442 | 0.4419 | 0.4418 | 0.4417 | 0.4417 | 0.4417 | 0.4417 | 0.4416 | 0.4416 | 0.4416 | 0.4415 | 0.4414 | 0.4414
858 | 0.4439 | 0.4434 | 0.4433 | 0.4432 | 0.4431 | 0.443 | 0.4429 | 0.4428 | 0.4427 | 0.4426 | 0.4426 | 0.4424 | 0.4424 | 0.4424 | 0.4423 | 0.4422 | 0.4422 | 0.4422 | 0.4421 | 0.442 | 0.442 | 0.442 | 0.4419 | 0.4419 | 0.4418 | 0.4417 | 0.4417 | 0.4417 | 0.4417 | 0.4416 | 0.4415 | 0.4416 | 0.4415 | 0.4414 | 0.4413
859 | 0.4438 | 0.4434 | 0.4432 | 0.4431 | 0.443 | 0.443 | 0.4429 | 0.4428 | 0.4427 | 0.4426 | 0.4426 | 0.4424 | 0.4423 | 0.4424 | 0.4422 | 0.4421 | 0.4421 | 0.4422 | 0.442 | 0.4419 | 0.442 | 0.4419 | 0.4419 | 0.4419 | 0.4418 | 0.4416 | 0.4417 | 0.4416 | 0.4417 | 0.4415 | 0.4414 | 0.4415 | 0.4414 | 0.4413 | 0.4413
860 | 0.4438 | 0.4433 | 0.4432 | 0.4431 | 0.443 | 0.443 | 0.4429 | 0.4427 | 0.4426 | 0.4426 | 0.4425 | 0.4424 | 0.4423 | 0.4423 | 0.4422 | 0.4421 | 0.4421 | 0.4421 | 0.442 | 0.4419 | 0.4419 | 0.4419 | 0.4419 | 0.4418 | 0.4417 | 0.4416 | 0.4417 | 0.4416 | 0.4416 | 0.4415 | 0.4414 | 0.4415 | 0.4414 | 0.4413 | 0.4412
861 | 0.4437 | 0.4433 | 0.4432 | 0.443 | 0.443 | 0.4429 | 0.4428 | 0.4427 | 0.4426 | 0.4425 | 0.4425 | 0.4424 | 0.4423 | 0.4423 | 0.4422 | 0.4421 | 0.4421 | 0.4421 | 0.442 | 0.4419 | 0.4419 | 0.4419 | 0.4418 | 0.4417 | 0.4417 | 0.4416 | 0.4416 | 0.4416 | 0.4416 | 0.4415 | 0.4414 | 0.4415 | 0.4413 | 0.4413 | 0.4412
862 | 0.4437 | 0.4433 | 0.4432 | 0.443 | 0.443 | 0.4428 | 0.4428 | 0.4427 | 0.4426 | 0.4425 | 0.4425 | 0.4424 | 0.4422 | 0.4422 | 0.4421 | 0.4421 | 0.442 | 0.4421 | 0.442 | 0.4419 | 0.4419 | 0.4418 | 0.4418 | 0.4417 | 0.4416 | 0.4416 | 0.4416 | 0.4417 | 0.4416 | 0.4415 | 0.4414 | 0.4415 | 0.4413 | 0.4413 | 0.4412
863 | 0.4436 | 0.4432 | 0.4431 | 0.443 | 0.4429 | 0.4428 | 0.4427 | 0.4426 | 0.4425 | 0.4424 | 0.4424 | 0.4423 | 0.4422 | 0.4422 | 0.4421 | 0.442 | 0.442 | 0.442 | 0.4419 | 0.4418 | 0.4418 | 0.4418 | 0.4418 | 0.4416 | 0.4416 | 0.4415 | 0.4416 | 0.4416 | 0.4415 | 0.4414 | 0.4413 | 0.4414 | 0.4413 | 0.4412 | 0.4412
864 | 0.4436 | 0.4432 | 0.443 | 0.4429 | 0.4428 | 0.4427 | 0.4426 | 0.4425 | 0.4425 | 0.4424 | 0.4423 | 0.4423 | 0.4421 | 0.4421 | 0.4421 | 0.442 | 0.4419 | 0.4419 | 0.4418 | 0.4417 | 0.4417 | 0.4417 | 0.4417 | 0.4416 | 0.4416 | 0.4415 | 0.4415 | 0.4415 | 0.4415 | 0.4414 | 0.4413 | 0.4414 | 0.4412 | 0.4412 | 0.4412
865 | 0.4435 | 0.4431 | 0.4429 | 0.4428 | 0.4427 | 0.4427 | 0.4425 | 0.4425 | 0.4424 | 0.4423 | 0.4423 | 0.4422 | 0.442 | 0.4421 | 0.442 | 0.4419 | 0.4418 | 0.4418 | 0.4418 | 0.4417 | 0.4416 | 0.4416 | 0.4416 | 0.4415 | 0.4415 | 0.4414 | 0.4415 | 0.4414 | 0.4414 | 0.4413 | 0.4412 | 0.4413 | 0.4412 | 0.4411 | 0.4411
866 | 0.4434 | 0.4431 | 0.4429 | 0.4428 | 0.4426 | 0.4426 | 0.4425 | 0.4424 | 0.4423 | 0.4422 | 0.4422 | 0.4421 | 0.442 | 0.442 | 0.4419 | 0.4418 | 0.4418 | 0.4418 | 0.4417 | 0.4416 | 0.4415 | 0.4416 | 0.4416 | 0.4415 | 0.4415 | 0.4413 | 0.4414 | 0.4414 | 0.4413 | 0.4413 | 0.4412 | 0.4412 | 0.4411 | 0.4411 | 0.4411
867 | 0.4434 | 0.4431 | 0.4429 | 0.4427 | 0.4426 | 0.4426 | 0.4425 | 0.4424 | 0.4423 | 0.4422 | 0.4422 | 0.4421 | 0.442 | 0.442 | 0.4419 | 0.4419 | 0.4418 | 0.4418 | 0.4417 | 0.4416 | 0.4415 | 0.4416 | 0.4416 | 0.4415 | 0.4415 | 0.4414 | 0.4415 | 0.4414 | 0.4414 | 0.4413 | 0.4412 | 0.4413 | 0.4412 | 0.4411 | 0.4411
868 | 0.4434 | 0.4431 | 0.4429 | 0.4427 | 0.4426 | 0.4426 | 0.4425 | 0.4424 | 0.4423 | 0.4422 | 0.4422 | 0.4422 | 0.442 | 0.442 | 0.4419 | 0.4419 | 0.4418 | 0.4418 | 0.4418 | 0.4417 | 0.4415 | 0.4416 | 0.4416 | 0.4416 | 0.4415 | 0.4414 | 0.4415 | 0.4414 | 0.4414 | 0.4413 | 0.4412 | 0.4413 | 0.4412 | 0.4411 | 0.4411
869 | 0.4434 | 0.4431 | 0.4429 | 0.4427 | 0.4426 | 0.4426 | 0.4425 | 0.4424 | 0.4423 | 0.4422 | 0.4422 | 0.4422 | 0.4421 | 0.442 | 0.442 | 0.4419 | 0.4419 | 0.4419 | 0.4418 | 0.4417 | 0.4416 | 0.4416 | 0.4416 | 0.4416 | 0.4415 | 0.4414 | 0.4415 | 0.4414 | 0.4414 | 0.4413 | 0.4412 | 0.4413 | 0.4412 | 0.4411 | 0.4411
870 | 0.4434 | 0.4431 | 0.4429 | 0.4428 | 0.4427 | 0.4426 | 0.4425 | 0.4424 | 0.4423 | 0.4422 | 0.4422 | 0.4422 | 0.4421 | 0.442 | 0.442 | 0.4419 | 0.4419 | 0.4419 | 0.4418 | 0.4417 | 0.4416 | 0.4417 | 0.4417 | 0.4416 | 0.4415 | 0.4414 | 0.4415 | 0.4415 | 0.4414 | 0.4414 | 0.4413 | 0.4413 | 0.4413 | 0.4412 | 0.4411
871 | 0.4434 | 0.4431 | 0.443 | 0.4428 | 0.4427 | 0.4426 | 0.4426 | 0.4424 | 0.4423 | 0.4423 | 0.4422 | 0.4422 | 0.4421 | 0.4421 | 0.442 | 0.4419 | 0.4419 | 0.4419 | 0.4418 | 0.4417 | 0.4416 | 0.4417 | 0.4417 | 0.4416 | 0.4416 | 0.4414 | 0.4415 | 0.4415 | 0.4415 | 0.4414 | 0.4413 | 0.4414 | 0.4413 | 0.4413 | 0.4412
872 | 0.4434 | 0.4431 | 0.443 | 0.4429 | 0.4427 | 0.4427 | 0.4426 | 0.4425 | 0.4423 | 0.4423 | 0.4423 | 0.4422 | 0.4422 | 0.4421 | 0.442 | 0.4419 | 0.4419 | 0.4419 | 0.4419 | 0.4417 | 0.4417 | 0.4417 | 0.4417 | 0.4416 | 0.4416 | 0.4415 | 0.4416 | 0.4415 | 0.4415 | 0.4414 | 0.4413 | 0.4414 | 0.4413 | 0.4413 | 0.4412
873 | 0.4434 | 0.4431 | 0.443 | 0.4429 | 0.4428 | 0.4427 | 0.4426 | 0.4425 | 0.4423 | 0.4423 | 0.4423 | 0.4423 | 0.4422 | 0.4422 | 0.4421 | 0.4419 | 0.4419 | 0.4419 | 0.4419 | 0.4417 | 0.4417 | 0.4418 | 0.4417 | 0.4417 | 0.4416 | 0.4415 | 0.4416 | 0.4415 | 0.4415 | 0.4415 | 0.4414 | 0.4414 | 0.4413 | 0.4413 | 0.4412
874 | 0.4434 | 0.4432 | 0.4431 | 0.4429 | 0.4428 | 0.4427 | 0.4426 | 0.4425 | 0.4424 | 0.4424 | 0.4423 | 0.4423 | 0.4422 | 0.4422 | 0.4421 | 0.442 | 0.442 | 0.4419 | 0.4419 | 0.4418 | 0.4418 | 0.4418 | 0.4418 | 0.4417 | 0.4416 | 0.4415 | 0.4416 | 0.4416 | 0.4415 | 0.4415 | 0.4414 | 0.4415 | 0.4414 | 0.4413 | 0.4412
875 | 0.4434 | 0.4432 | 0.4431 | 0.4429 | 0.4428 | 0.4427 | 0.4426 | 0.4426 | 0.4424 | 0.4425 | 0.4424 | 0.4423 | 0.4422 | 0.4422 | 0.4422 | 0.4421 | 0.442 | 0.4419 | 0.4419 | 0.4418 | 0.4418 | 0.4419 | 0.4418 | 0.4418 | 0.4416 | 0.4415 | 0.4416 | 0.4416 | 0.4416 | 0.4415 | 0.4414 | 0.4415 | 0.4414 | 0.4414 | 0.4413
876 | 0.4435 | 0.4433 | 0.4432 | 0.4429 | 0.4428 | 0.4428 | 0.4427 | 0.4426 | 0.4425 | 0.4425 | 0.4424 | 0.4423 | 0.4423 | 0.4422 | 0.4422 | 0.4421 | 0.4421 | 0.4419 | 0.4419 | 0.4419 | 0.4419 | 0.4419 | 0.4419 | 0.4418 | 0.4416 | 0.4416 | 0.4417 | 0.4417 | 0.4416 | 0.4416 | 0.4414 | 0.4415 | 0.4414 | 0.4414 | 0.4413
877 | 0.4435 | 0.4433 | 0.4432 | 0.443 | 0.4429 | 0.4428 | 0.4427 | 0.4427 | 0.4425 | 0.4425 | 0.4425 | 0.4424 | 0.4423 | 0.4423 | 0.4422 | 0.4422 | 0.4421 | 0.442 | 0.442 | 0.4419 | 0.4419 | 0.442 | 0.4419 | 0.4418 | 0.4417 | 0.4416 | 0.4417 | 0.4417 | 0.4416 | 0.4416 | 0.4415 | 0.4416 | 0.4415 | 0.4414 | 0.4413
878 | 0.4436 | 0.4433 | 0.4432 | 0.4431 | 0.4429 | 0.4428 | 0.4428 | 0.4428 | 0.4426 | 0.4425 | 0.4425 | 0.4424 | 0.4424 | 0.4423 | 0.4423 | 0.4422 | 0.4421 | 0.4421 | 0.442 | 0.442 | 0.442 | 0.442 | 0.4419 | 0.4418 | 0.4417 | 0.4417 | 0.4418 | 0.4418 | 0.4417 | 0.4416 | 0.4416 | 0.4416 | 0.4415 | 0.4415 | 0.4414
879 | 0.4437 | 0.4434 | 0.4433 | 0.4432 | 0.4429 | 0.4429 | 0.4428 | 0.4428 | 0.4426 | 0.4426 | 0.4425 | 0.4424 | 0.4424 | 0.4423 | 0.4423 | 0.4423 | 0.4422 | 0.4421 | 0.4421 | 0.442 | 0.442 | 0.442 | 0.4419 | 0.4419 | 0.4418 | 0.4417 | 0.4418 | 0.4419 | 0.4417 | 0.4417 | 0.4416 | 0.4417 | 0.4416 | 0.4416 | 0.4414
880 | 0.4438 | 0.4435 | 0.4434 | 0.4432 | 0.443 | 0.443 | 0.4429 | 0.4429 | 0.4427 | 0.4427 | 0.4426 | 0.4425 | 0.4425 | 0.4424 | 0.4424 | 0.4423 | 0.4423 | 0.4422 | 0.4421 | 0.4421 | 0.4421 | 0.4421 | 0.442 | 0.442 | 0.4419 | 0.4418 | 0.4419 | 0.4419 | 0.4418 | 0.4418 | 0.4417 | 0.4418 | 0.4417 | 0.4417 | 0.4415
881 | 0.4439 | 0.4436 | 0.4435 | 0.4433 | 0.4431 | 0.4431 | 0.443 | 0.443 | 0.4428 | 0.4428 | 0.4427 | 0.4427 | 0.4426 | 0.4425 | 0.4425 | 0.4425 | 0.4424 | 0.4424 | 0.4422 | 0.4422 | 0.4422 | 0.4422 | 0.4422 | 0.4421 | 0.442 | 0.4419 | 0.442 | 0.442 | 0.442 | 0.4419 | 0.4418 | 0.4419 | 0.4418 | 0.4418 | 0.4416
882 | 0.444 | 0.4437 | 0.4436 | 0.4434 | 0.4433 | 0.4431 | 0.4431 | 0.4431 | 0.4429 | 0.4429 | 0.4428 | 0.4428 | 0.4427 | 0.4426 | 0.4426 | 0.4426 | 0.4425 | 0.4425 | 0.4423 | 0.4423 | 0.4423 | 0.4423 | 0.4423 | 0.4423 | 0.4421 | 0.442 | 0.4421 | 0.4421 | 0.4421 | 0.442 | 0.4419 | 0.442 | 0.4419 | 0.4418 | 0.4418
883 | 0.4441 | 0.4438 | 0.4437 | 0.4435 | 0.4434 | 0.4432 | 0.4432 | 0.4432 | 0.443 | 0.443 | 0.4429 | 0.4429 | 0.4428 | 0.4427 | 0.4427 | 0.4427 | 0.4426 | 0.4426 | 0.4424 | 0.4424 | 0.4424 | 0.4424 | 0.4425 | 0.4424 | 0.4423 | 0.4421 | 0.4423 | 0.4422 | 0.4422 | 0.4421 | 0.442 | 0.4421 | 0.442 | 0.4419 | 0.4419
884 | 0.4443 | 0.4439 | 0.4438 | 0.4436 | 0.4435 | 0.4434 | 0.4433 | 0.4433 | 0.4431 | 0.4431 | 0.443 | 0.443 | 0.4429 | 0.4429 | 0.4427 | 0.4428 | 0.4427 | 0.4427 | 0.4425 | 0.4425 | 0.4425 | 0.4425 | 0.4426 | 0.4425 | 0.4424 | 0.4422 | 0.4424 | 0.4424 | 0.4423 | 0.4422 | 0.4421 | 0.4422 | 0.4421 | 0.442 | 0.442
885 | 0.4444 | 0.4441 | 0.4439 | 0.4437 | 0.4436 | 0.4435 | 0.4434 | 0.4434 | 0.4432 | 0.4431 | 0.4431 | 0.4431 | 0.443 | 0.443 | 0.4428 | 0.4429 | 0.4428 | 0.4428 | 0.4426 | 0.4427 | 0.4426 | 0.4426 | 0.4427 | 0.4426 | 0.4425 | 0.4423 | 0.4425 | 0.4425 | 0.4424 | 0.4423 | 0.4422 | 0.4422 | 0.4422 | 0.4421 | 0.4422
886 | 0.4445 | 0.4442 | 0.4439 | 0.4438 | 0.4437 | 0.4436 | 0.4435 | 0.4435 | 0.4433 | 0.4432 | 0.4432 | 0.4432 | 0.4431 | 0.4431 | 0.4429 | 0.443 | 0.4429 | 0.4429 | 0.4428 | 0.4428 | 0.4427 | 0.4427 | 0.4427 | 0.4427 | 0.4426 | 0.4424 | 0.4426 | 0.4426 | 0.4425 | 0.4424 | 0.4423 | 0.4423 | 0.4423 | 0.4422 | 0.4423
887 | 0.4446 | 0.4442 | 0.444 | 0.4439 | 0.4437 | 0.4437 | 0.4436 | 0.4436 | 0.4434 | 0.4433 | 0.4433 | 0.4432 | 0.4431 | 0.4432 | 0.443 | 0.443 | 0.4429 | 0.443 | 0.4428 | 0.4429 | 0.4429 | 0.4428 | 0.4428 | 0.4427 | 0.4426 | 0.4425 | 0.4426 | 0.4427 | 0.4426 | 0.4425 | 0.4424 | 0.4424 | 0.4424 | 0.4423 | 0.4423
888 | 0.4446 | 0.4442 | 0.4441 | 0.4439 | 0.4438 | 0.4438 | 0.4437 | 0.4436 | 0.4435 | 0.4434 | 0.4433 | 0.4433 | 0.4432 | 0.4432 | 0.4431 | 0.4431 | 0.443 | 0.443 | 0.4429 | 0.443 | 0.443 | 0.4429 | 0.4429 | 0.4428 | 0.4427 | 0.4426 | 0.4427 | 0.4428 | 0.4426 | 0.4425 | 0.4425 | 0.4425 | 0.4425 | 0.4425 | 0.4424
889 | 0.4447 | 0.4442 | 0.4442 | 0.444 | 0.4438 | 0.4438 | 0.4438 | 0.4437 | 0.4435 | 0.4435 | 0.4434 | 0.4434 | 0.4432 | 0.4432 | 0.4432 | 0.4432 | 0.4431 | 0.4431 | 0.443 | 0.4431 | 0.4431 | 0.443 | 0.443 | 0.4428 | 0.4427 | 0.4427 | 0.4427 | 0.4428 | 0.4427 | 0.4426 | 0.4426 | 0.4426 | 0.4426 | 0.4426 | 0.4425
890 | 0.4447 | 0.4442 | 0.4442 | 0.4439 | 0.4438 | 0.4438 | 0.4438 | 0.4437 | 0.4435 | 0.4435 | 0.4434 | 0.4434 | 0.4432 | 0.4433 | 0.4432 | 0.4432 | 0.4431 | 0.4431 | 0.443 | 0.443 | 0.4431 | 0.443 | 0.443 | 0.4428 | 0.4428 | 0.4427 | 0.4428 | 0.4428 | 0.4427 | 0.4426 | 0.4426 | 0.4426 | 0.4426 | 0.4426 | 0.4425
891 | 0.4447 | 0.4442 | 0.4442 | 0.4439 | 0.4438 | 0.4438 | 0.4437 | 0.4437 | 0.4435 | 0.4435 | 0.4434 | 0.4434 | 0.4432 | 0.4433 | 0.4432 | 0.4432 | 0.4431 | 0.4431 | 0.443 | 0.443 | 0.443 | 0.4429 | 0.443 | 0.4428 | 0.4428 | 0.4427 | 0.4428 | 0.4428 | 0.4427 | 0.4426 | 0.4426 | 0.4426 | 0.4426 | 0.4426 | 0.4425
892 | 0.4447 | 0.4442 | 0.4442 | 0.4439 | 0.4438 | 0.4438 | 0.4437 | 0.4436 | 0.4435 | 0.4435 | 0.4435 | 0.4434 | 0.4432 | 0.4433 | 0.4432 | 0.4432 | 0.4431 | 0.4431 | 0.4431 | 0.443 | 0.443 | 0.4429 | 0.443 | 0.4429 | 0.4428 | 0.4427 | 0.4428 | 0.4428 | 0.4428 | 0.4426 | 0.4426 | 0.4426 | 0.4426 | 0.4426 | 0.4425
893 | 0.4446 | 0.4442 | 0.4441 | 0.4438 | 0.4437 | 0.4437 | 0.4436 | 0.4436 | 0.4434 | 0.4434 | 0.4434 | 0.4433 | 0.4431 | 0.4432 | 0.4431 | 0.4431 | 0.443 | 0.4431 | 0.443 | 0.4429 | 0.4428 | 0.4429 | 0.4429 | 0.4428 | 0.4427 | 0.4426 | 0.4427 | 0.4426 | 0.4427 | 0.4426 | 0.4425 | 0.4426 | 0.4425 | 0.4424 | 0.4424
894 | 0.4444 | 0.4441 | 0.4439 | 0.4438 | 0.4436 | 0.4435 | 0.4435 | 0.4435 | 0.4433 | 0.4432 | 0.4433 | 0.4432 | 0.443 | 0.4431 | 0.443 | 0.443 | 0.4429 | 0.4429 | 0.4428 | 0.4427 | 0.4427 | 0.4428 | 0.4428 | 0.4427 | 0.4426 | 0.4425 | 0.4427 | 0.4425 | 0.4425 | 0.4424 | 0.4424 | 0.4424 | 0.4424 | 0.4423 | 0.4423
895 | 0.4443 | 0.444 | 0.4438 | 0.4437 | 0.4435 | 0.4434 | 0.4433 | 0.4433 | 0.4431 | 0.4431 | 0.4431 | 0.443 | 0.4429 | 0.443 | 0.4429 | 0.4429 | 0.4428 | 0.4428 | 0.4427 | 0.4426 | 0.4425 | 0.4427 | 0.4426 | 0.4426 | 0.4425 | 0.4424 | 0.4426 | 0.4424 | 0.4424 | 0.4423 | 0.4423 | 0.4423 | 0.4422 | 0.4421 | 0.4422
896 | 0.4442 | 0.4439 | 0.4437 | 0.4436 | 0.4434 | 0.4433 | 0.4433 | 0.4433 | 0.4431 | 0.443 | 0.443 | 0.443 | 0.4428 | 0.4429 | 0.4428 | 0.4428 | 0.4427 | 0.4428 | 0.4426 | 0.4425 | 0.4424 | 0.4427 | 0.4425 | 0.4425 | 0.4424 | 0.4423 | 0.4425 | 0.4423 | 0.4423 | 0.4422 | 0.4423 | 0.4423 | 0.4422 | 0.4421 | 0.4421
897 | 0.4441 | 0.4438 | 0.4437 | 0.4436 | 0.4433 | 0.4433 | 0.4433 | 0.4432 | 0.4431 | 0.4429 | 0.443 | 0.4429 | 0.4428 | 0.4428 | 0.4428 | 0.4428 | 0.4427 | 0.4427 | 0.4427 | 0.4425 | 0.4424 | 0.4426 | 0.4425 | 0.4425 | 0.4424 | 0.4423 | 0.4425 | 0.4423 | 0.4423 | 0.4422 | 0.4422 | 0.4423 | 0.4421 | 0.4421 | 0.442
898 | 0.444 | 0.4437 | 0.4436 | 0.4435 | 0.4433 | 0.4433 | 0.4432 | 0.4432 | 0.4431 | 0.4429 | 0.4429 | 0.4429 | 0.4428 | 0.4428 | 0.4427 | 0.4428 | 0.4427 | 0.4427 | 0.4427 | 0.4425 | 0.4425 | 0.4426 | 0.4425 | 0.4425 | 0.4424 | 0.4423 | 0.4424 | 0.4423 | 0.4423 | 0.4422 | 0.4421 | 0.4422 | 0.4421 | 0.4421 | 0.442
899 | 0.444 | 0.4436 | 0.4436 | 0.4435 | 0.4432 | 0.4433 | 0.4432 | 0.4431 | 0.4431 | 0.4429 | 0.4429 | 0.4429 | 0.4429 | 0.4427 | 0.4427 | 0.4427 | 0.4427 | 0.4427 | 0.4428 | 0.4425 | 0.4425 | 0.4426 | 0.4425 | 0.4424 | 0.4424 | 0.4423 | 0.4423 | 0.4423 | 0.4423 | 0.4422 | 0.4421 | 0.4422 | 0.4421 | 0.4421 | 0.4419
900 | 0.444 | 0.4436 | 0.4436 | 0.4435 | 0.4432 | 0.4433 | 0.4432 | 0.4431 | 0.443 | 0.4429 | 0.4429 | 0.4429 | 0.4429 | 0.4427 | 0.4428 | 0.4427 | 0.4427 | 0.4427 | 0.4427 | 0.4425 | 0.4426 | 0.4426 | 0.4425 | 0.4425 | 0.4424 | 0.4423 | 0.4423 | 0.4423 | 0.4423 | 0.4422 | 0.4421 | 0.4422 | 0.4421 | 0.4421 | 0.442
901 | 0.444 | 0.4437 | 0.4436 | 0.4435 | 0.4432 | 0.4432 | 0.4432 | 0.4431 | 0.443 | 0.443 | 0.443 | 0.4429 | 0.4429 | 0.4428 | 0.4428 | 0.4427 | 0.4427 | 0.4428 | 0.4427 | 0.4425 | 0.4426 | 0.4426 | 0.4425 | 0.4425 | 0.4425 | 0.4424 | 0.4423 | 0.4424 | 0.4423 | 0.4423 | 0.4422 | 0.4423 | 0.4422 | 0.4421 | 0.442
902 | 0.444 | 0.4437 | 0.4437 | 0.4435 | 0.4432 | 0.4432 | 0.4433 | 0.4431 | 0.443 | 0.443 | 0.443 | 0.4429 | 0.4429 | 0.4428 | 0.4428 | 0.4427 | 0.4427 | 0.4428 | 0.4427 | 0.4425 | 0.4426 | 0.4426 | 0.4426 | 0.4425 | 0.4425 | 0.4424 | 0.4423 | 0.4425 | 0.4423 | 0.4423 | 0.4422 | 0.4423 | 0.4422 | 0.4421 | 0.442
903 | 0.444 | 0.4437 | 0.4437 | 0.4435 | 0.4433 | 0.4432 | 0.4433 | 0.4431 | 0.443 | 0.443 | 0.443 | 0.4429 | 0.4428 | 0.4428 | 0.4429 | 0.4427 | 0.4427 | 0.4428 | 0.4428 | 0.4426 | 0.4427 | 0.4426 | 0.4426 | 0.4425 | 0.4425 | 0.4424 | 0.4424 | 0.4425 | 0.4423 | 0.4423 | 0.4422 | 0.4423 | 0.4423 | 0.4421 | 0.4421
904 | 0.444 | 0.4437 | 0.4437 | 0.4435 | 0.4433 | 0.4432 | 0.4433 | 0.4431 | 0.4431 | 0.4429 | 0.443 | 0.4429 | 0.4428 | 0.4427 | 0.4429 | 0.4428 | 0.4428 | 0.4428 | 0.4428 | 0.4426 | 0.4427 | 0.4426 | 0.4426 | 0.4425 | 0.4424 | 0.4424 | 0.4424 | 0.4424 | 0.4424 | 0.4423 | 0.4422 | 0.4423 | 0.4423 | 0.4422 | 0.4421
905 | 0.444 | 0.4437 | 0.4437 | 0.4435 | 0.4433 | 0.4432 | 0.4433 | 0.4431 | 0.4431 | 0.443 | 0.4431 | 0.4429 | 0.4428 | 0.4427 | 0.4429 | 0.4428 | 0.4428 | 0.4427 | 0.4428 | 0.4426 | 0.4427 | 0.4426 | 0.4426 | 0.4425 | 0.4424 | 0.4423 | 0.4424 | 0.4424 | 0.4424 | 0.4423 | 0.4421 | 0.4422 | 0.4423 | 0.4422 | 0.4421
906 | 0.444 | 0.4438 | 0.4438 | 0.4436 | 0.4434 | 0.4432 | 0.4433 | 0.4431 | 0.4431 | 0.443 | 0.443 | 0.4429 | 0.4428 | 0.4427 | 0.4429 | 0.4428 | 0.4429 | 0.4427 | 0.4428 | 0.4426 | 0.4426 | 0.4426 | 0.4426 | 0.4425 | 0.4424 | 0.4424 | 0.4424 | 0.4424 | 0.4424 | 0.4423 | 0.4421 | 0.4423 | 0.4423 | 0.4422 | 0.4421
907 | 0.4441 | 0.4438 | 0.4438 | 0.4436 | 0.4434 | 0.4433 | 0.4433 | 0.4431 | 0.4431 | 0.443 | 0.443 | 0.443 | 0.4428 | 0.4428 | 0.4429 | 0.4428 | 0.4428 | 0.4428 | 0.4428 | 0.4426 | 0.4426 | 0.4426 | 0.4426 | 0.4426 | 0.4425 | 0.4424 | 0.4424 | 0.4423 | 0.4424 | 0.4423 | 0.4422 | 0.4423 | 0.4423 | 0.4422 | 0.4421
908 | 0.4442 | 0.4438 | 0.4438 | 0.4436 | 0.4434 | 0.4434 | 0.4433 | 0.4432 | 0.4431 | 0.443 | 0.443 | 0.443 | 0.4429 | 0.4428 | 0.4429 | 0.4429 | 0.4428 | 0.4428 | 0.4428 | 0.4426 | 0.4426 | 0.4426 | 0.4427 | 0.4426 | 0.4425 | 0.4425 | 0.4424 | 0.4424 | 0.4424 | 0.4424 | 0.4422 | 0.4423 | 0.4424 | 0.4422 | 0.4421
909 | 0.4442 | 0.4438 | 0.4438 | 0.4437 | 0.4434 | 0.4434 | 0.4433 | 0.4432 | 0.4431 | 0.4431 | 0.443 | 0.4431 | 0.4429 | 0.4429 | 0.4429 | 0.4429 | 0.4428 | 0.4428 | 0.4428 | 0.4427 | 0.4426 | 0.4427 | 0.4427 | 0.4426 | 0.4425 | 0.4425 | 0.4424 | 0.4424 | 0.4425 | 0.4424 | 0.4422 | 0.4423 | 0.4424 | 0.4423 | 0.4421
910 | 0.4442 | 0.4438 | 0.4438 | 0.4437 | 0.4434 | 0.4434 | 0.4433 | 0.4433 | 0.4432 | 0.4431 | 0.4431 | 0.4431 | 0.4429 | 0.4429 | 0.4429 | 0.4429 | 0.4428 | 0.4429 | 0.4428 | 0.4427 | 0.4427 | 0.4427 | 0.4427 | 0.4427 | 0.4426 | 0.4425 | 0.4424 | 0.4425 | 0.4425 | 0.4424 | 0.4422 | 0.4424 | 0.4424 | 0.4423 | 0.4422
911 | 0.4442 | 0.4439 | 0.4438 | 0.4438 | 0.4435 | 0.4434 | 0.4433 | 0.4433 | 0.4432 | 0.4432 | 0.4432 | 0.4431 | 0.443 | 0.443 | 0.4429 | 0.443 | 0.4429 | 0.4429 | 0.4428 | 0.4427 | 0.4427 | 0.4427 | 0.4427 | 0.4427 | 0.4427 | 0.4426 | 0.4425 | 0.4425 | 0.4425 | 0.4425 | 0.4423 | 0.4424 | 0.4424 | 0.4423 | 0.4422
912 | 0.4442 | 0.4439 | 0.4437 | 0.4438 | 0.4435 | 0.4434 | 0.4434 | 0.4434 | 0.4433 | 0.4433 | 0.4433 | 0.4431 | 0.443 | 0.443 | 0.443 | 0.443 | 0.4429 | 0.443 | 0.4429 | 0.4428 | 0.4428 | 0.4427 | 0.4427 | 0.4427 | 0.4427 | 0.4426 | 0.4425 | 0.4426 | 0.4426 | 0.4425 | 0.4424 | 0.4425 | 0.4423 | 0.4424 | 0.4423
913 | 0.4443 | 0.4439 | 0.4438 | 0.4438 | 0.4436 | 0.4435 | 0.4434 | 0.4434 | 0.4433 | 0.4432 | 0.4433 | 0.4431 | 0.443 | 0.443 | 0.443 | 0.443 | 0.4429 | 0.443 | 0.4429 | 0.4428 | 0.4428 | 0.4428 | 0.4427 | 0.4428 | 0.4427 | 0.4426 | 0.4426 | 0.4426 | 0.4426 | 0.4425 | 0.4424 | 0.4425 | 0.4424 | 0.4424 | 0.4423
914 | 0.4443 | 0.4439 | 0.4438 | 0.4438 | 0.4436 | 0.4434 | 0.4435 | 0.4434 | 0.4433 | 0.4433 | 0.4433 | 0.4431 | 0.4431 | 0.4431 | 0.443 | 0.443 | 0.443 | 0.443 | 0.4429 | 0.4429 | 0.4428 | 0.4428 | 0.4428 | 0.4428 | 0.4427 | 0.4426 | 0.4427 | 0.4427 | 0.4426 | 0.4425 | 0.4425 | 0.4425 | 0.4424 | 0.4424 | 0.4423
915 | 0.4443 | 0.4439 | 0.4438 | 0.4437 | 0.4437 | 0.4435 | 0.4434 | 0.4434 | 0.4433 | 0.4433 | 0.4433 | 0.4431 | 0.4431 | 0.4431 | 0.443 | 0.4429 | 0.443 | 0.443 | 0.443 | 0.4429 | 0.4429 | 0.4429 | 0.4428 | 0.4428 | 0.4427 | 0.4426 | 0.4428 | 0.4427 | 0.4427 | 0.4425 | 0.4425 | 0.4426 | 0.4424 | 0.4425 | 0.4423
916 | 0.4444 | 0.4439 | 0.4439 | 0.4437 | 0.4437 | 0.4435 | 0.4435 | 0.4435 | 0.4434 | 0.4433 | 0.4434 | 0.4431 | 0.4432 | 0.4431 | 0.4431 | 0.443 | 0.4431 | 0.4431 | 0.443 | 0.443 | 0.443 | 0.443 | 0.4428 | 0.4429 | 0.4428 | 0.4427 | 0.4428 | 0.4428 | 0.4428 | 0.4426 | 0.4426 | 0.4426 | 0.4425 | 0.4425 | 0.4424
917 | 0.4444 | 0.444 | 0.444 | 0.4438 | 0.4437 | 0.4436 | 0.4436 | 0.4436 | 0.4435 | 0.4434 | 0.4434 | 0.4432 | 0.4432 | 0.4432 | 0.4433 | 0.4431 | 0.4432 | 0.4432 | 0.4431 | 0.4431 | 0.4431 | 0.4431 | 0.4429 | 0.4429 | 0.4429 | 0.4428 | 0.4428 | 0.4429 | 0.4429 | 0.4426 | 0.4427 | 0.4427 | 0.4426 | 0.4425 | 0.4424
918 | 0.4444 | 0.444 | 0.444 | 0.4439 | 0.4437 | 0.4437 | 0.4437 | 0.4437 | 0.4436 | 0.4435 | 0.4435 | 0.4432 | 0.4433 | 0.4432 | 0.4434 | 0.4432 | 0.4432 | 0.4432 | 0.4431 | 0.4431 | 0.4432 | 0.4431 | 0.443 | 0.443 | 0.4429 | 0.4429 | 0.4429 | 0.443 | 0.4429 | 0.4427 | 0.4427 | 0.4428 | 0.4426 | 0.4426 | 0.4425
919 | 0.4445 | 0.4441 | 0.4441 | 0.444 | 0.4438 | 0.4438 | 0.4438 | 0.4438 | 0.4437 | 0.4436 | 0.4436 | 0.4433 | 0.4434 | 0.4433 | 0.4435 | 0.4433 | 0.4433 | 0.4433 | 0.4432 | 0.4432 | 0.4433 | 0.4432 | 0.4431 | 0.443 | 0.443 | 0.4429 | 0.4429 | 0.443 | 0.443 | 0.4428 | 0.4428 | 0.4429 | 0.4427 | 0.4427 | 0.4426
920 | 0.4446 | 0.4443 | 0.4442 | 0.4441 | 0.4439 | 0.4439 | 0.4439 | 0.4438 | 0.4437 | 0.4436 | 0.4437 | 0.4434 | 0.4435 | 0.4434 | 0.4436 | 0.4434 | 0.4435 | 0.4434 | 0.4433 | 0.4433 | 0.4433 | 0.4433 | 0.4432 | 0.4432 | 0.4432 | 0.443 | 0.4431 | 0.4431 | 0.4431 | 0.4429 | 0.4429 | 0.443 | 0.4429 | 0.4428 | 0.4428
921 | 0.4448 | 0.4444 | 0.4443 | 0.4442 | 0.444 | 0.444 | 0.4439 | 0.4439 | 0.4438 | 0.4437 | 0.4438 | 0.4436 | 0.4436 | 0.4435 | 0.4436 | 0.4434 | 0.4435 | 0.4434 | 0.4434 | 0.4434 | 0.4434 | 0.4435 | 0.4433 | 0.4432 | 0.4432 | 0.4431 | 0.4432 | 0.4432 | 0.4432 | 0.443 | 0.4431 | 0.4431 | 0.443 | 0.4429 | 0.4429
922 | 0.4449 | 0.4445 | 0.4444 | 0.4443 | 0.4441 | 0.4441 | 0.444 | 0.444 | 0.4439 | 0.4438 | 0.4439 | 0.4437 | 0.4437 | 0.4437 | 0.4437 | 0.4435 | 0.4436 | 0.4435 | 0.4436 | 0.4434 | 0.4434 | 0.4435 | 0.4434 | 0.4433 | 0.4433 | 0.4432 | 0.4433 | 0.4433 | 0.4433 | 0.4431 | 0.4432 | 0.4431 | 0.4431 | 0.443 | 0.443
923 | 0.445 | 0.4447 | 0.4445 | 0.4444 | 0.4442 | 0.4442 | 0.4441 | 0.444 | 0.4439 | 0.4439 | 0.444 | 0.4438 | 0.4438 | 0.4438 | 0.4438 | 0.4436 | 0.4437 | 0.4436 | 0.4437 | 0.4436 | 0.4435 | 0.4436 | 0.4436 | 0.4434 | 0.4434 | 0.4433 | 0.4434 | 0.4434 | 0.4434 | 0.4432 | 0.4433 | 0.4432 | 0.4432 | 0.4431 | 0.4432
924 | 0.4451 | 0.4448 | 0.4447 | 0.4445 | 0.4443 | 0.4443 | 0.4442 | 0.4441 | 0.444 | 0.444 | 0.4441 | 0.4439 | 0.4439 | 0.4439 | 0.4439 | 0.4437 | 0.4438 | 0.4438 | 0.4437 | 0.4437 | 0.4436 | 0.4437 | 0.4437 | 0.4435 | 0.4435 | 0.4434 | 0.4435 | 0.4434 | 0.4436 | 0.4433 | 0.4434 | 0.4433 | 0.4433 | 0.4432 | 0.4433
925 | 0.4453 | 0.4449 | 0.4448 | 0.4445 | 0.4444 | 0.4444 | 0.4443 | 0.4442 | 0.444 | 0.4441 | 0.4441 | 0.444 | 0.4441 | 0.444 | 0.444 | 0.4438 | 0.4439 | 0.4439 | 0.4438 | 0.4439 | 0.4437 | 0.4438 | 0.4438 | 0.4436 | 0.4436 | 0.4435 | 0.4436 | 0.4435 | 0.4437 | 0.4434 | 0.4435 | 0.4434 | 0.4434 | 0.4433 | 0.4434
926 | 0.4453 | 0.4449 | 0.4448 | 0.4446 | 0.4444 | 0.4444 | 0.4443 | 0.4442 | 0.4441 | 0.4441 | 0.4441 | 0.444 | 0.444 | 0.444 | 0.444 | 0.4438 | 0.4439 | 0.4439 | 0.4438 | 0.4439 | 0.4437 | 0.4438 | 0.4438 | 0.4436 | 0.4436 | 0.4435 | 0.4437 | 0.4435 | 0.4437 | 0.4435 | 0.4435 | 0.4435 | 0.4434 | 0.4433 | 0.4434
927 | 0.4452 | 0.4449 | 0.4447 | 0.4446 | 0.4444 | 0.4444 | 0.4443 | 0.4441 | 0.4441 | 0.4441 | 0.4441 | 0.4441 | 0.444 | 0.444 | 0.444 | 0.4438 | 0.4438 | 0.4439 | 0.4438 | 0.4439 | 0.4437 | 0.4438 | 0.4438 | 0.4437 | 0.4436 | 0.4435 | 0.4437 | 0.4436 | 0.4436 | 0.4435 | 0.4435 | 0.4436 | 0.4434 | 0.4433 | 0.4433
928 | 0.4452 | 0.4449 | 0.4447 | 0.4446 | 0.4443 | 0.4443 | 0.4443 | 0.4441 | 0.4441 | 0.444 | 0.4441 | 0.4441 | 0.444 | 0.444 | 0.4439 | 0.4438 | 0.4438 | 0.4439 | 0.4438 | 0.4439 | 0.4437 | 0.4438 | 0.4437 | 0.4437 | 0.4436 | 0.4436 | 0.4437 | 0.4437 | 0.4436 | 0.4435 | 0.4435 | 0.4437 | 0.4435 | 0.4433 | 0.4434
929 | 0.4452 | 0.445 | 0.4448 | 0.4446 | 0.4444 | 0.4444 | 0.4444 | 0.4442 | 0.4442 | 0.4441 | 0.4442 | 0.4442 | 0.4441 | 0.4441 | 0.444 | 0.4439 | 0.4439 | 0.444 | 0.4439 | 0.4439 | 0.4439 | 0.4439 | 0.4438 | 0.4438 | 0.4437 | 0.4437 | 0.4438 | 0.4438 | 0.4437 | 0.4436 | 0.4436 | 0.4438 | 0.4436 | 0.4434 | 0.4435
930 | 0.4453 | 0.4451 | 0.445 | 0.4447 | 0.4446 | 0.4445 | 0.4445 | 0.4444 | 0.4444 | 0.4443 | 0.4443 | 0.4443 | 0.4443 | 0.4442 | 0.4441 | 0.444 | 0.444 | 0.4441 | 0.4441 | 0.444 | 0.4441 | 0.444 | 0.444 | 0.4439 | 0.4438 | 0.4438 | 0.444 | 0.4439 | 0.4439 | 0.4438 | 0.4437 | 0.4439 | 0.4438 | 0.4436 | 0.4436
931 | 0.4454 | 0.4452 | 0.4451 | 0.4449 | 0.4447 | 0.4447 | 0.4446 | 0.4446 | 0.4445 | 0.4445 | 0.4445 | 0.4445 | 0.4445 | 0.4443 | 0.4443 | 0.4441 | 0.4441 | 0.4443 | 0.4442 | 0.4441 | 0.4443 | 0.4442 | 0.4441 | 0.444 | 0.4439 | 0.4439 | 0.4441 | 0.4441 | 0.4441 | 0.444 | 0.4439 | 0.444 | 0.4439 | 0.4438 | 0.4438
932 | 0.4455 | 0.4454 | 0.4452 | 0.4449 | 0.4449 | 0.4448 | 0.4447 | 0.4448 | 0.4446 | 0.4446 | 0.4446 | 0.4446 | 0.4446 | 0.4444 | 0.4444 | 0.4443 | 0.4443 | 0.4444 | 0.4444 | 0.4442 | 0.4444 | 0.4443 | 0.4443 | 0.4441 | 0.4441 | 0.444 | 0.4443 | 0.4442 | 0.4443 | 0.4441 | 0.444 | 0.4441 | 0.4441 | 0.4439 | 0.4439
933 | 0.4456 | 0.4454 | 0.4452 | 0.445 | 0.4449 | 0.4449 | 0.4449 | 0.4448 | 0.4447 | 0.4447 | 0.4447 | 0.4446 | 0.4447 | 0.4445 | 0.4445 | 0.4444 | 0.4445 | 0.4444 | 0.4445 | 0.4442 | 0.4445 | 0.4444 | 0.4444 | 0.4442 | 0.4442 | 0.4441 | 0.4444 | 0.4443 | 0.4444 | 0.4442 | 0.4441 | 0.4443 | 0.4442 | 0.444 | 0.444
934 | 0.4457 | 0.4454 | 0.4453 | 0.445 | 0.4449 | 0.445 | 0.4449 | 0.4449 | 0.4449 | 0.4448 | 0.4448 | 0.4446 | 0.4447 | 0.4446 | 0.4446 | 0.4446 | 0.4446 | 0.4445 | 0.4446 | 0.4443 | 0.4445 | 0.4445 | 0.4445 | 0.4444 | 0.4443 | 0.4442 | 0.4445 | 0.4444 | 0.4445 | 0.4443 | 0.4443 | 0.4443 | 0.4443 | 0.4442 | 0.4441
935 | 0.4457 | 0.4455 | 0.4453 | 0.4451 | 0.4449 | 0.4451 | 0.445 | 0.445 | 0.445 | 0.4449 | 0.4449 | 0.4446 | 0.4447 | 0.4447 | 0.4447 | 0.4448 | 0.4448 | 0.4446 | 0.4447 | 0.4444 | 0.4445 | 0.4446 | 0.4446 | 0.4445 | 0.4444 | 0.4443 | 0.4446 | 0.4445 | 0.4446 | 0.4443 | 0.4443 | 0.4444 | 0.4443 | 0.4443 | 0.4442
936 | 0.4455 | 0.4454 | 0.4453 | 0.445 | 0.4449 | 0.445 | 0.445 | 0.445 | 0.4449 | 0.4448 | 0.4448 | 0.4445 | 0.4446 | 0.4446 | 0.4447 | 0.4447 | 0.4446 | 0.4445 | 0.4446 | 0.4443 | 0.4444 | 0.4445 | 0.4446 | 0.4444 | 0.4443 | 0.4442 | 0.4445 | 0.4444 | 0.4445 | 0.4442 | 0.4443 | 0.4443 | 0.4442 | 0.4442 | 0.4441
937 | 0.4454 | 0.4454 | 0.4452 | 0.445 | 0.4448 | 0.4449 | 0.4449 | 0.4449 | 0.4447 | 0.4448 | 0.4448 | 0.4445 | 0.4445 | 0.4445 | 0.4446 | 0.4446 | 0.4445 | 0.4445 | 0.4444 | 0.4442 | 0.4444 | 0.4445 | 0.4445 | 0.4442 | 0.4442 | 0.4442 | 0.4444 | 0.4443 | 0.4444 | 0.444 | 0.4442 | 0.4442 | 0.4441 | 0.4441 | 0.444
938 | 0.4452 | 0.4453 | 0.4452 | 0.4449 | 0.4446 | 0.4449 | 0.4448 | 0.4449 | 0.4446 | 0.4447 | 0.4447 | 0.4444 | 0.4444 | 0.4443 | 0.4446 | 0.4445 | 0.4443 | 0.4444 | 0.4442 | 0.4441 | 0.4442 | 0.4445 | 0.4444 | 0.4441 | 0.4441 | 0.4442 | 0.4442 | 0.4442 | 0.4443 | 0.4438 | 0.4441 | 0.4441 | 0.444 | 0.444 | 0.4438
939 | 0.4452 | 0.4452 | 0.4451 | 0.4449 | 0.4446 | 0.4448 | 0.4447 | 0.4448 | 0.4445 | 0.4446 | 0.4447 | 0.4444 | 0.4444 | 0.4443 | 0.4445 | 0.4444 | 0.4442 | 0.4444 | 0.4442 | 0.4441 | 0.4442 | 0.4444 | 0.4444 | 0.444 | 0.4441 | 0.4441 | 0.4442 | 0.4441 | 0.4441 | 0.4438 | 0.444 | 0.444 | 0.4439 | 0.4439 | 0.4438
940 | 0.4452 | 0.4451 | 0.4449 | 0.4449 | 0.4446 | 0.4447 | 0.4447 | 0.4448 | 0.4443 | 0.4445 | 0.4446 | 0.4444 | 0.4444 | 0.4443 | 0.4445 | 0.4443 | 0.4441 | 0.4442 | 0.4441 | 0.444 | 0.4441 | 0.4442 | 0.4443 | 0.4439 | 0.444 | 0.4439 | 0.4441 | 0.444 | 0.444 | 0.4437 | 0.4439 | 0.444 | 0.4438 | 0.4438 | 0.4437
941 | 0.4453 | 0.445 | 0.4448 | 0.4449 | 0.4445 | 0.4446 | 0.4447 | 0.4448 | 0.4441 | 0.4444 | 0.4444 | 0.4444 | 0.4444 | 0.4442 | 0.4444 | 0.4442 | 0.444 | 0.4441 | 0.4441 | 0.4439 | 0.444 | 0.4441 | 0.4443 | 0.4439 | 0.4439 | 0.4437 | 0.444 | 0.444 | 0.4439 | 0.4436 | 0.4438 | 0.4439 | 0.4437 | 0.4437 | 0.4436
942 | 0.4453 | 0.445 | 0.4448 | 0.4448 | 0.4445 | 0.4445 | 0.4446 | 0.4447 | 0.4441 | 0.4443 | 0.4444 | 0.4443 | 0.4443 | 0.4442 | 0.4443 | 0.4441 | 0.4439 | 0.4441 | 0.444 | 0.4439 | 0.444 | 0.444 | 0.4443 | 0.4439 | 0.4439 | 0.4436 | 0.444 | 0.4439 | 0.4438 | 0.4436 | 0.4437 | 0.4438 | 0.4436 | 0.4437 | 0.4436
943 | 0.4452 | 0.445 | 0.4448 | 0.4448 | 0.4445 | 0.4445 | 0.4446 | 0.4447 | 0.4441 | 0.4443 | 0.4443 | 0.4442 | 0.4443 | 0.4443 | 0.4443 | 0.4441 | 0.4439 | 0.444 | 0.4439 | 0.4438 | 0.444 | 0.444 | 0.4443 | 0.4438 | 0.4439 | 0.4435 | 0.4439 | 0.4438 | 0.4437 | 0.4436 | 0.4436 | 0.4438 | 0.4435 | 0.4437 | 0.4435
944 | 0.4452 | 0.4451 | 0.4448 | 0.4448 | 0.4446 | 0.4444 | 0.4446 | 0.4446 | 0.4441 | 0.4443 | 0.4443 | 0.4441 | 0.4442 | 0.4443 | 0.4442 | 0.444 | 0.4439 | 0.444 | 0.4438 | 0.4438 | 0.444 | 0.444 | 0.4442 | 0.4438 | 0.4438 | 0.4435 | 0.4439 | 0.4437 | 0.4437 | 0.4435 | 0.4435 | 0.4438 | 0.4435 | 0.4437 | 0.4434
945 | 0.4451 | 0.4451 | 0.4448 | 0.4448 | 0.4446 | 0.4444 | 0.4446 | 0.4446 | 0.4441 | 0.4443 | 0.4443 | 0.4441 | 0.4441 | 0.4443 | 0.4442 | 0.4439 | 0.444 | 0.444 | 0.4437 | 0.4438 | 0.444 | 0.4439 | 0.4442 | 0.4438 | 0.4439 | 0.4435 | 0.4439 | 0.4437 | 0.4437 | 0.4435 | 0.4435 | 0.4438 | 0.4435 | 0.4438 | 0.4434
946 | 0.4453 | 0.4451 | 0.4448 | 0.4449 | 0.4446 | 0.4445 | 0.4446 | 0.4447 | 0.4442 | 0.4443 | 0.4443 | 0.4441 | 0.4442 | 0.4442 | 0.4443 | 0.444 | 0.4441 | 0.4441 | 0.4438 | 0.4438 | 0.444 | 0.444 | 0.4442 | 0.4438 | 0.4438 | 0.4435 | 0.444 | 0.4438 | 0.4437 | 0.4435 | 0.4435 | 0.4438 | 0.4435 | 0.4438 | 0.4435
947 | 0.4454 | 0.4451 | 0.4449 | 0.445 | 0.4446 | 0.4445 | 0.4447 | 0.4447 | 0.4443 | 0.4443 | 0.4443 | 0.4441 | 0.4443 | 0.4442 | 0.4443 | 0.444 | 0.4441 | 0.4441 | 0.4439 | 0.4438 | 0.4441 | 0.444 | 0.4442 | 0.4439 | 0.4439 | 0.4437 | 0.444 | 0.444 | 0.4438 | 0.4436 | 0.4436 | 0.4437 | 0.4436 | 0.4439 | 0.4436
948 | 0.4455 | 0.4451 | 0.4449 | 0.4451 | 0.4446 | 0.4445 | 0.4448 | 0.4448 | 0.4444 | 0.4443 | 0.4443 | 0.4442 | 0.4444 | 0.4441 | 0.4444 | 0.4441 | 0.4442 | 0.4441 | 0.444 | 0.4439 | 0.4441 | 0.444 | 0.4442 | 0.4439 | 0.4438 | 0.4438 | 0.4441 | 0.4441 | 0.4439 | 0.4436 | 0.4436 | 0.4437 | 0.4436 | 0.4439 | 0.4436
949 | 0.4456 | 0.4452 | 0.445 | 0.4451 | 0.4447 | 0.4446 | 0.4448 | 0.4447 | 0.4445 | 0.4443 | 0.4443 | 0.4443 | 0.4444 | 0.4442 | 0.4444 | 0.4442 | 0.4442 | 0.4441 | 0.444 | 0.4439 | 0.4441 | 0.444 | 0.4442 | 0.444 | 0.4439 | 0.4438 | 0.4442 | 0.4441 | 0.444 | 0.4437 | 0.4437 | 0.4438 | 0.4436 | 0.444 | 0.4436
950 | 0.4457 | 0.4452 | 0.4451 | 0.4451 | 0.4448 | 0.4447 | 0.4447 | 0.4446 | 0.4445 | 0.4444 | 0.4443 | 0.4443 | 0.4444 | 0.4443 | 0.4443 | 0.4442 | 0.4443 | 0.4442 | 0.4441 | 0.444 | 0.4441 | 0.444 | 0.4443 | 0.4441 | 0.444 | 0.4438 | 0.4442 | 0.4441 | 0.444 | 0.4437 | 0.4438 | 0.4438 | 0.4436 | 0.4441 | 0.4437
951 | 0.4457 | 0.4452 | 0.4453 | 0.4451 | 0.4449 | 0.4447 | 0.4446 | 0.4445 | 0.4445 | 0.4445 | 0.4444 | 0.4444 | 0.4444 | 0.4444 | 0.4444 | 0.4443 | 0.4443 | 0.4442 | 0.4441 | 0.4442 | 0.4441 | 0.444 | 0.4443 | 0.4441 | 0.444 | 0.4438 | 0.4441 | 0.4442 | 0.4441 | 0.4438 | 0.444 | 0.4439 | 0.4437 | 0.4441 | 0.4437
952 | 0.4458 | 0.4453 | 0.4453 | 0.4452 | 0.445 | 0.4449 | 0.4447 | 0.4446 | 0.4446 | 0.4446 | 0.4445 | 0.4445 | 0.4445 | 0.4444 | 0.4444 | 0.4444 | 0.4444 | 0.4443 | 0.4442 | 0.4443 | 0.4442 | 0.4442 | 0.4444 | 0.4443 | 0.4441 | 0.4439 | 0.4442 | 0.4443 | 0.4442 | 0.444 | 0.4441 | 0.444 | 0.4438 | 0.4443 | 0.4438
953 | 0.4458 | 0.4455 | 0.4454 | 0.4454 | 0.4451 | 0.445 | 0.4449 | 0.4448 | 0.4447 | 0.4447 | 0.4447 | 0.4445 | 0.4446 | 0.4446 | 0.4445 | 0.4446 | 0.4446 | 0.4446 | 0.4443 | 0.4445 | 0.4443 | 0.4443 | 0.4445 | 0.4443 | 0.4442 | 0.4441 | 0.4443 | 0.4445 | 0.4443 | 0.4442 | 0.4442 | 0.4442 | 0.444 | 0.4443 | 0.444
954 | 0.4458 | 0.4456 | 0.4456 | 0.4455 | 0.4453 | 0.4453 | 0.4451 | 0.445 | 0.4449 | 0.4449 | 0.4449 | 0.4446 | 0.4448 | 0.4448 | 0.4446 | 0.4448 | 0.4448 | 0.4447 | 0.4444 | 0.4446 | 0.4444 | 0.4445 | 0.4445 | 0.4445 | 0.4444 | 0.4442 | 0.4444 | 0.4446 | 0.4444 | 0.4445 | 0.4443 | 0.4443 | 0.4442 | 0.4443 | 0.4441
955 | 0.4459 | 0.4458 | 0.4457 | 0.4457 | 0.4454 | 0.4455 | 0.4453 | 0.4452 | 0.4452 | 0.4451 | 0.4451 | 0.4448 | 0.4449 | 0.445 | 0.4448 | 0.4449 | 0.4449 | 0.445 | 0.4446 | 0.4448 | 0.4447 | 0.4447 | 0.4447 | 0.4446 | 0.4445 | 0.4444 | 0.4446 | 0.4448 | 0.4446 | 0.4447 | 0.4445 | 0.4445 | 0.4444 | 0.4444 | 0.4443
956 | 0.4461 | 0.4458 | 0.446 | 0.4459 | 0.4457 | 0.4457 | 0.4455 | 0.4454 | 0.4455 | 0.4453 | 0.4453 | 0.4451 | 0.4452 | 0.4452 | 0.445 | 0.4451 | 0.445 | 0.4451 | 0.445 | 0.4451 | 0.445 | 0.4451 | 0.445 | 0.4448 | 0.4448 | 0.4448 | 0.4448 | 0.4451 | 0.4449 | 0.4449 | 0.4448 | 0.4448 | 0.4446 | 0.4447 | 0.4446
957 | 0.4463 | 0.4459 | 0.4462 | 0.4462 | 0.4459 | 0.4459 | 0.4457 | 0.4457 | 0.4458 | 0.4455 | 0.4455 | 0.4454 | 0.4454 | 0.4454 | 0.4453 | 0.4453 | 0.4452 | 0.4453 | 0.4454 | 0.4453 | 0.4453 | 0.4454 | 0.4453 | 0.4451 | 0.445 | 0.4451 | 0.4451 | 0.4453 | 0.4452 | 0.4451 | 0.4451 | 0.4451 | 0.4448 | 0.445 | 0.4448
958 | 0.4465 | 0.446 | 0.4464 | 0.4464 | 0.4462 | 0.446 | 0.4459 | 0.4458 | 0.4461 | 0.4458 | 0.4457 | 0.4457 | 0.4456 | 0.4456 | 0.4455 | 0.4455 | 0.4453 | 0.4455 | 0.4457 | 0.4456 | 0.4456 | 0.4457 | 0.4456 | 0.4453 | 0.4452 | 0.4454 | 0.4453 | 0.4456 | 0.4454 | 0.4452 | 0.4453 | 0.4454 | 0.445 | 0.4453 | 0.445
959 | 0.4465 | 0.4463 | 0.4466 | 0.4465 | 0.4463 | 0.4461 | 0.4461 | 0.4459 | 0.4461 | 0.4458 | 0.4458 | 0.4457 | 0.4458 | 0.4457 | 0.4456 | 0.4456 | 0.4455 | 0.4455 | 0.4458 | 0.4456 | 0.4457 | 0.4457 | 0.4456 | 0.4454 | 0.4453 | 0.4454 | 0.4453 | 0.4457 | 0.4455 | 0.4453 | 0.4454 | 0.4454 | 0.4451 | 0.4454 | 0.4452
960 | 0.4466 | 0.4466 | 0.4467 | 0.4465 | 0.4465 | 0.4462 | 0.4463 | 0.446 | 0.4462 | 0.4459 | 0.4459 | 0.4457 | 0.4459 | 0.4458 | 0.4458 | 0.4458 | 0.4457 | 0.4456 | 0.4459 | 0.4457 | 0.4458 | 0.4458 | 0.4456 | 0.4455 | 0.4454 | 0.4453 | 0.4453 | 0.4458 | 0.4456 | 0.4454 | 0.4454 | 0.4454 | 0.4452 | 0.4454 | 0.4454
961 | 0.4467 | 0.4469 | 0.4468 | 0.4467 | 0.4466 | 0.4462 | 0.4464 | 0.4461 | 0.4462 | 0.446 | 0.4461 | 0.4457 | 0.446 | 0.4459 | 0.4459 | 0.446 | 0.4459 | 0.4456 | 0.446 | 0.4457 | 0.4458 | 0.4458 | 0.4457 | 0.4457 | 0.4455 | 0.4453 | 0.4454 | 0.4459 | 0.4458 | 0.4455 | 0.4454 | 0.4455 | 0.4454 | 0.4455 | 0.4456
962 | 0.4468 | 0.4469 | 0.4467 | 0.4466 | 0.4466 | 0.4463 | 0.4464 | 0.4463 | 0.4463 | 0.446 | 0.4462 | 0.4458 | 0.446 | 0.446 | 0.446 | 0.4459 | 0.4459 | 0.4457 | 0.446 | 0.4457 | 0.4458 | 0.4458 | 0.4457 | 0.4457 | 0.4456 | 0.4453 | 0.4453 | 0.4459 | 0.4457 | 0.4455 | 0.4454 | 0.4455 | 0.4454 | 0.4455 | 0.4456
963 | 0.4469 | 0.4469 | 0.4466 | 0.4467 | 0.4466 | 0.4463 | 0.4463 | 0.4465 | 0.4463 | 0.446 | 0.4464 | 0.4458 | 0.446 | 0.446 | 0.446 | 0.4459 | 0.4459 | 0.4458 | 0.446 | 0.4457 | 0.4457 | 0.4457 | 0.4457 | 0.4458 | 0.4456 | 0.4453 | 0.4454 | 0.4458 | 0.4456 | 0.4455 | 0.4454 | 0.4456 | 0.4454 | 0.4455 | 0.4456
964 | 0.447 | 0.4469 | 0.4466 | 0.4466 | 0.4466 | 0.4464 | 0.4462 | 0.4466 | 0.4463 | 0.446 | 0.4466 | 0.4459 | 0.446 | 0.4461 | 0.4461 | 0.4459 | 0.446 | 0.4458 | 0.4461 | 0.4457 | 0.4456 | 0.4457 | 0.4457 | 0.4458 | 0.4457 | 0.4453 | 0.4455 | 0.4458 | 0.4456 | 0.4456 | 0.4454 | 0.4456 | 0.4454 | 0.4455 | 0.4456
965 | 0.447 | 0.4468 | 0.4465 | 0.4466 | 0.4465 | 0.4464 | 0.4462 | 0.4466 | 0.4463 | 0.4461 | 0.4466 | 0.4459 | 0.446 | 0.4461 | 0.446 | 0.4459 | 0.446 | 0.4459 | 0.4461 | 0.4457 | 0.4456 | 0.4457 | 0.4457 | 0.4458 | 0.4457 | 0.4453 | 0.4454 | 0.4457 | 0.4455 | 0.4455 | 0.4453 | 0.4457 | 0.4453 | 0.4454 | 0.4455
966 | 0.4469 | 0.4467 | 0.4465 | 0.4466 | 0.4465 | 0.4464 | 0.4461 | 0.4465 | 0.4462 | 0.4461 | 0.4465 | 0.4459 | 0.4459 | 0.446 | 0.446 | 0.4459 | 0.446 | 0.4458 | 0.4461 | 0.4457 | 0.4455 | 0.4457 | 0.4458 | 0.4457 | 0.4457 | 0.4454 | 0.4454 | 0.4456 | 0.4455 | 0.4454 | 0.4452 | 0.4457 | 0.4453 | 0.4454 | 0.4455
967 | 0.4469 | 0.4466 | 0.4464 | 0.4466 | 0.4464 | 0.4464 | 0.4461 | 0.4464 | 0.4462 | 0.4461 | 0.4464 | 0.4458 | 0.4459 | 0.4459 | 0.4459 | 0.4459 | 0.4459 | 0.4459 | 0.4461 | 0.4457 | 0.4455 | 0.4457 | 0.4458 | 0.4455 | 0.4457 | 0.4455 | 0.4453 | 0.4456 | 0.4455 | 0.4454 | 0.4451 | 0.4457 | 0.4454 | 0.4453 | 0.4454
968 | 0.4468 | 0.4465 | 0.4464 | 0.4466 | 0.4464 | 0.4464 | 0.4462 | 0.4463 | 0.4461 | 0.4461 | 0.4464 | 0.4459 | 0.446 | 0.446 | 0.4458 | 0.4459 | 0.4459 | 0.4458 | 0.4461 | 0.4458 | 0.4456 | 0.4457 | 0.4459 | 0.4455 | 0.4458 | 0.4455 | 0.4454 | 0.4456 | 0.4455 | 0.4454 | 0.4451 | 0.4457 | 0.4455 | 0.4453 | 0.4454
969 | 0.4469 | 0.4467 | 0.4465 | 0.4467 | 0.4464 | 0.4465 | 0.4463 | 0.4465 | 0.4462 | 0.4462 | 0.4464 | 0.446 | 0.446 | 0.4461 | 0.4458 | 0.4459 | 0.446 | 0.4459 | 0.4461 | 0.4459 | 0.4458 | 0.4459 | 0.446 | 0.4456 | 0.4459 | 0.4456 | 0.4455 | 0.4457 | 0.4457 | 0.4455 | 0.4452 | 0.4457 | 0.4455 | 0.4455 | 0.4455
970 | 0.447 | 0.4469 | 0.4466 | 0.4467 | 0.4464 | 0.4465 | 0.4464 | 0.4467 | 0.4463 | 0.4462 | 0.4465 | 0.4461 | 0.4462 | 0.4463 | 0.4458 | 0.4459 | 0.446 | 0.446 | 0.4462 | 0.4461 | 0.4461 | 0.446 | 0.4461 | 0.4456 | 0.4459 | 0.4457 | 0.4458 | 0.4459 | 0.4458 | 0.4456 | 0.4452 | 0.4456 | 0.4456 | 0.4457 | 0.4457
971 | 0.4471 | 0.447 | 0.4467 | 0.4468 | 0.4464 | 0.4465 | 0.4465 | 0.4468 | 0.4464 | 0.4463 | 0.4466 | 0.4463 | 0.4462 | 0.4465 | 0.4458 | 0.446 | 0.446 | 0.4461 | 0.4462 | 0.4462 | 0.4463 | 0.4461 | 0.4462 | 0.4457 | 0.4459 | 0.4457 | 0.446 | 0.446 | 0.4459 | 0.4457 | 0.4453 | 0.4456 | 0.4457 | 0.4458 | 0.4458
972 | 0.4471 | 0.4469 | 0.4468 | 0.4468 | 0.4464 | 0.4465 | 0.4465 | 0.4468 | 0.4463 | 0.4463 | 0.4466 | 0.4464 | 0.4462 | 0.4464 | 0.446 | 0.446 | 0.4461 | 0.4461 | 0.4461 | 0.4463 | 0.4464 | 0.4461 | 0.4461 | 0.4458 | 0.446 | 0.4457 | 0.446 | 0.446 | 0.4459 | 0.4456 | 0.4454 | 0.4457 | 0.4457 | 0.4457 | 0.4459
973 | 0.4472 | 0.447 | 0.4469 | 0.4468 | 0.4463 | 0.4466 | 0.4466 | 0.4468 | 0.4462 | 0.4464 | 0.4467 | 0.4465 | 0.4462 | 0.4464 | 0.4461 | 0.4461 | 0.4463 | 0.4461 | 0.4461 | 0.4464 | 0.4463 | 0.4462 | 0.4461 | 0.4459 | 0.4461 | 0.4457 | 0.4459 | 0.446 | 0.4459 | 0.4456 | 0.4455 | 0.4458 | 0.4457 | 0.4456 | 0.4459
974 | 0.4472 | 0.4469 | 0.447 | 0.4469 | 0.4463 | 0.4466 | 0.4466 | 0.4468 | 0.4462 | 0.4465 | 0.4467 | 0.4466 | 0.4461 | 0.4463 | 0.4462 | 0.4461 | 0.4464 | 0.446 | 0.446 | 0.4464 | 0.4464 | 0.4461 | 0.4461 | 0.446 | 0.4461 | 0.4457 | 0.446 | 0.446 | 0.4458 | 0.4456 | 0.4456 | 0.4458 | 0.4458 | 0.4455 | 0.446
975 | 0.4471 | 0.4469 | 0.447 | 0.4468 | 0.4463 | 0.4465 | 0.4466 | 0.4467 | 0.4461 | 0.4465 | 0.4467 | 0.4465 | 0.4461 | 0.4463 | 0.4462 | 0.4461 | 0.4464 | 0.446 | 0.4461 | 0.4464 | 0.4462 | 0.4461 | 0.4461 | 0.4459 | 0.446 | 0.4457 | 0.446 | 0.4459 | 0.4459 | 0.4456 | 0.4456 | 0.4459 | 0.4458 | 0.4455 | 0.4458
976 | 0.447 | 0.4469 | 0.4469 | 0.4468 | 0.4463 | 0.4465 | 0.4466 | 0.4467 | 0.446 | 0.4465 | 0.4467 | 0.4464 | 0.4461 | 0.4462 | 0.4462 | 0.4461 | 0.4463 | 0.446 | 0.4463 | 0.4462 | 0.4461 | 0.4461 | 0.4461 | 0.4459 | 0.4459 | 0.4457 | 0.446 | 0.4458 | 0.4459 | 0.4455 | 0.4455 | 0.4459 | 0.4457 | 0.4456 | 0.4456
977 | 0.4469 | 0.4469 | 0.4468 | 0.4467 | 0.4463 | 0.4464 | 0.4466 | 0.4466 | 0.4459 | 0.4465 | 0.4467 | 0.4462 | 0.446 | 0.4461 | 0.4461 | 0.4461 | 0.4463 | 0.4459 | 0.4465 | 0.446 | 0.446 | 0.4461 | 0.4461 | 0.4458 | 0.4458 | 0.4458 | 0.446 | 0.4457 | 0.446 | 0.4455 | 0.4455 | 0.4459 | 0.4456 | 0.4456 | 0.4454
978 | 0.4469 | 0.447 | 0.4468 | 0.4468 | 0.4463 | 0.4464 | 0.4467 | 0.4467 | 0.4459 | 0.4465 | 0.4467 | 0.4462 | 0.446 | 0.4462 | 0.4462 | 0.4461 | 0.4463 | 0.446 | 0.4465 | 0.446 | 0.4459 | 0.4461 | 0.4462 | 0.4459 | 0.4459 | 0.4458 | 0.446 | 0.4457 | 0.446 | 0.4455 | 0.4456 | 0.4459 | 0.4455 | 0.4457 | 0.4453
979 | 0.4469 | 0.4471 | 0.4468 | 0.447 | 0.4463 | 0.4464 | 0.4467 | 0.4468 | 0.446 | 0.4465 | 0.4468 | 0.4463 | 0.4461 | 0.4463 | 0.4462 | 0.4462 | 0.4463 | 0.4461 | 0.4466 | 0.446 | 0.446 | 0.4461 | 0.4463 | 0.4459 | 0.446 | 0.4459 | 0.446 | 0.4458 | 0.4461 | 0.4456 | 0.4457 | 0.4458 | 0.4455 | 0.4456 | 0.4453
980 | 0.447 | 0.4472 | 0.4469 | 0.4472 | 0.4463 | 0.4464 | 0.4467 | 0.4469 | 0.4462 | 0.4465 | 0.4469 | 0.4464 | 0.4462 | 0.4465 | 0.4463 | 0.4463 | 0.4464 | 0.4463 | 0.4466 | 0.446 | 0.446 | 0.4461 | 0.4463 | 0.446 | 0.4461 | 0.446 | 0.4459 | 0.4459 | 0.4461 | 0.4458 | 0.4458 | 0.4458 | 0.4455 | 0.4457 | 0.4453
981 | 0.4471 | 0.4473 | 0.447 | 0.4474 | 0.4464 | 0.4464 | 0.4468 | 0.447 | 0.4463 | 0.4465 | 0.4469 | 0.4464 | 0.4463 | 0.4466 | 0.4464 | 0.4464 | 0.4464 | 0.4464 | 0.4466 | 0.4461 | 0.446 | 0.4461 | 0.4464 | 0.4461 | 0.4461 | 0.4461 | 0.4459 | 0.446 | 0.4462 | 0.4459 | 0.4459 | 0.4458 | 0.4455 | 0.4457 | 0.4454
982 | 0.4472 | 0.4473 | 0.447 | 0.4474 | 0.4465 | 0.4466 | 0.4469 | 0.447 | 0.4463 | 0.4465 | 0.4469 | 0.4465 | 0.4464 | 0.4467 | 0.4465 | 0.4465 | 0.4464 | 0.4465 | 0.4465 | 0.4462 | 0.4462 | 0.4462 | 0.4465 | 0.4462 | 0.4461 | 0.446 | 0.446 | 0.446 | 0.4462 | 0.446 | 0.446 | 0.4458 | 0.4456 | 0.4457 | 0.4455
983 | 0.4472 | 0.4474 | 0.4471 | 0.4473 | 0.4466 | 0.4468 | 0.4468 | 0.447 | 0.4464 | 0.4466 | 0.4468 | 0.4465 | 0.4464 | 0.4468 | 0.4466 | 0.4465 | 0.4464 | 0.4466 | 0.4465 | 0.4463 | 0.4464 | 0.4463 | 0.4465 | 0.4463 | 0.4462 | 0.4459 | 0.4461 | 0.4461 | 0.4463 | 0.4462 | 0.446 | 0.4458 | 0.4457 | 0.4459 | 0.4456
984 | 0.4473 | 0.4474 | 0.4471 | 0.4474 | 0.4467 | 0.4469 | 0.4469 | 0.447 | 0.4465 | 0.4466 | 0.4468 | 0.4465 | 0.4464 | 0.4468 | 0.4467 | 0.4466 | 0.4465 | 0.4467 | 0.4465 | 0.4464 | 0.4466 | 0.4463 | 0.4466 | 0.4465 | 0.4462 | 0.4459 | 0.4462 | 0.4462 | 0.4463 | 0.4463 | 0.4461 | 0.4459 | 0.4458 | 0.4459 | 0.4456
985 | 0.4473 | 0.4475 | 0.4473 | 0.4475 | 0.4468 | 0.447 | 0.447 | 0.4471 | 0.4466 | 0.4468 | 0.4469 | 0.4466 | 0.4465 | 0.4468 | 0.4468 | 0.4466 | 0.4466 | 0.4468 | 0.4466 | 0.4465 | 0.4468 | 0.4465 | 0.4468 | 0.4466 | 0.4463 | 0.4461 | 0.4463 | 0.4464 | 0.4464 | 0.4462 | 0.4462 | 0.446 | 0.4459 | 0.4461 | 0.4458
986 | 0.4473 | 0.4476 | 0.4474 | 0.4476 | 0.4469 | 0.4472 | 0.4472 | 0.4473 | 0.4468 | 0.4469 | 0.4471 | 0.4467 | 0.4466 | 0.4469 | 0.4469 | 0.4468 | 0.4467 | 0.4468 | 0.4467 | 0.4465 | 0.447 | 0.4467 | 0.4469 | 0.4465 | 0.4463 | 0.4462 | 0.4463 | 0.4466 | 0.4464 | 0.4461 | 0.4463 | 0.446 | 0.446 | 0.4462 | 0.4459
987 | 0.4474 | 0.4477 | 0.4476 | 0.4477 | 0.4469 | 0.4473 | 0.4473 | 0.4474 | 0.447 | 0.447 | 0.4473 | 0.4468 | 0.4466 | 0.4469 | 0.447 | 0.447 | 0.4467 | 0.4469 | 0.4468 | 0.4466 | 0.4472 | 0.4469 | 0.4471 | 0.4466 | 0.4464 | 0.4464 | 0.4464 | 0.4468 | 0.4465 | 0.4461 | 0.4464 | 0.4461 | 0.4461 | 0.4464 | 0.446
988 | 0.4474 | 0.4476 | 0.4475 | 0.4476 | 0.447 | 0.4472 | 0.4473 | 0.4474 | 0.4469 | 0.447 | 0.4472 | 0.4467 | 0.4466 | 0.4468 | 0.4469 | 0.4469 | 0.4467 | 0.4467 | 0.4468 | 0.4466 | 0.447 | 0.4468 | 0.447 | 0.4466 | 0.4463 | 0.4463 | 0.4464 | 0.4467 | 0.4465 | 0.4461 | 0.4464 | 0.446 | 0.4461 | 0.4464 | 0.4459
989 | 0.4475 | 0.4475 | 0.4475 | 0.4474 | 0.447 | 0.447 | 0.4471 | 0.4473 | 0.4467 | 0.4469 | 0.447 | 0.4467 | 0.4466 | 0.4467 | 0.4468 | 0.4467 | 0.4465 | 0.4466 | 0.4468 | 0.4465 | 0.4468 | 0.4467 | 0.4469 | 0.4465 | 0.4462 | 0.4462 | 0.4464 | 0.4467 | 0.4465 | 0.4462 | 0.4464 | 0.4459 | 0.446 | 0.4464 | 0.4458
990 | 0.4475 | 0.4474 | 0.4474 | 0.4472 | 0.4469 | 0.4468 | 0.447 | 0.4472 | 0.4465 | 0.4469 | 0.4469 | 0.4466 | 0.4465 | 0.4465 | 0.4467 | 0.4466 | 0.4465 | 0.4463 | 0.4467 | 0.4465 | 0.4465 | 0.4466 | 0.4468 | 0.4464 | 0.446 | 0.4461 | 0.4464 | 0.4466 | 0.4465 | 0.4462 | 0.4464 | 0.4458 | 0.446 | 0.4464 | 0.4458
991 | 0.4475 | 0.4472 | 0.4473 | 0.4471 | 0.4469 | 0.4467 | 0.4469 | 0.4471 | 0.4464 | 0.4467 | 0.4467 | 0.4465 | 0.4464 | 0.4464 | 0.4467 | 0.4464 | 0.4463 | 0.4461 | 0.4466 | 0.4464 | 0.4463 | 0.4464 | 0.4467 | 0.4463 | 0.4459 | 0.446 | 0.4463 | 0.4465 | 0.4463 | 0.4461 | 0.4463 | 0.4457 | 0.4459 | 0.4463 | 0.4457
992 | 0.4474 | 0.447 | 0.4472 | 0.4469 | 0.4467 | 0.4467 | 0.4467 | 0.4469 | 0.4463 | 0.4465 | 0.4466 | 0.4463 | 0.4463 | 0.4463 | 0.4466 | 0.4463 | 0.4463 | 0.446 | 0.4465 | 0.4462 | 0.446 | 0.4462 | 0.4466 | 0.4461 | 0.4459 | 0.446 | 0.4461 | 0.4461 | 0.4461 | 0.4458 | 0.4461 | 0.4456 | 0.4457 | 0.446 | 0.4455
993 | 0.4474 | 0.4468 | 0.4471 | 0.4468 | 0.4466 | 0.4466 | 0.4465 | 0.4468 | 0.4462 | 0.4463 | 0.4466 | 0.4461 | 0.4461 | 0.4462 | 0.4466 | 0.4461 | 0.4462 | 0.4458 | 0.4463 | 0.4461 | 0.4458 | 0.446 | 0.4465 | 0.446 | 0.4457 | 0.4459 | 0.4459 | 0.4458 | 0.446 | 0.4455 | 0.4459 | 0.4455 | 0.4455 | 0.4457 | 0.4454
994 | 0.4473 | 0.4466 | 0.447 | 0.4468 | 0.4464 | 0.4466 | 0.4463 | 0.4466 | 0.4461 | 0.4461 | 0.4465 | 0.4459 | 0.446 | 0.4462 | 0.4465 | 0.446 | 0.4461 | 0.4457 | 0.4462 | 0.446 | 0.4456 | 0.4459 | 0.4463 | 0.4459 | 0.4457 | 0.4458 | 0.4458 | 0.4456 | 0.4458 | 0.4453 | 0.4458 | 0.4455 | 0.4454 | 0.4455 | 0.4452
995 | 0.4471 | 0.4464 | 0.4468 | 0.4467 | 0.4462 | 0.4466 | 0.4464 | 0.4465 | 0.446 | 0.4461 | 0.4464 | 0.4459 | 0.4459 | 0.4463 | 0.4463 | 0.4459 | 0.4459 | 0.4458 | 0.4462 | 0.4458 | 0.4456 | 0.4459 | 0.4462 | 0.4458 | 0.4457 | 0.4456 | 0.4456 | 0.4456 | 0.4458 | 0.4452 | 0.4458 | 0.4455 | 0.4455 | 0.4454 | 0.4452
996 | 0.4469 | 0.4463 | 0.4466 | 0.4467 | 0.446 | 0.4466 | 0.4465 | 0.4464 | 0.446 | 0.446 | 0.4463 | 0.4458 | 0.4458 | 0.4464 | 0.4462 | 0.4458 | 0.4458 | 0.4459 | 0.4462 | 0.4457 | 0.4456 | 0.4459 | 0.4461 | 0.4457 | 0.4456 | 0.4455 | 0.4456 | 0.4456 | 0.4457 | 0.4452 | 0.4457 | 0.4455 | 0.4454 | 0.4453 | 0.4451
997 | 0.4467 | 0.4462 | 0.4465 | 0.4467 | 0.4458 | 0.4465 | 0.4465 | 0.4462 | 0.4458 | 0.446 | 0.4462 | 0.4458 | 0.4457 | 0.4464 | 0.446 | 0.4458 | 0.4457 | 0.446 | 0.4462 | 0.4455 | 0.4457 | 0.4459 | 0.446 | 0.4457 | 0.4456 | 0.4453 | 0.4455 | 0.4456 | 0.4456 | 0.4452 | 0.4457 | 0.4456 | 0.4455 | 0.4453 | 0.4451
998 | 0.4466 | 0.4461 | 0.4465 | 0.4465 | 0.4458 | 0.4463 | 0.4465 | 0.4464 | 0.4459 | 0.446 | 0.4462 | 0.4459 | 0.4457 | 0.4462 | 0.446 | 0.4457 | 0.4457 | 0.4458 | 0.446 | 0.4456 | 0.4457 | 0.4458 | 0.4461 | 0.4456 | 0.4456 | 0.4453 | 0.4454 | 0.4456 | 0.4455 | 0.4453 | 0.4454 | 0.4454 | 0.4454 | 0.4451 | 0.445
999 | 0.4466 | 0.4462 | 0.4466 | 0.4463 | 0.4458 | 0.4461 | 0.4465 | 0.4465 | 0.4458 | 0.446 | 0.4462 | 0.4459 | 0.4456 | 0.446 | 0.4461 | 0.4457 | 0.4457 | 0.4456 | 0.4457 | 0.4456 | 0.4457 | 0.4456 | 0.4461 | 0.4455 | 0.4457 | 0.4454 | 0.4454 | 0.4457 | 0.4453 | 0.4453 | 0.4452 | 0.4452 | 0.4453 | 0.4449 | 0.445
1000 | 0.4465 | 0.4461 | 0.4466 | 0.4462 | 0.4458 | 0.4458 | 0.4465 | 0.4466 | 0.4458 | 0.4459 | 0.4462 | 0.4459 | 0.4454 | 0.4457 | 0.4461 | 0.4455 | 0.4457 | 0.4453 | 0.4455 | 0.4456 | 0.4457 | 0.4454 | 0.4462 | 0.4455 | 0.4457 | 0.4453 | 0.4454 | 0.4458 | 0.4451 | 0.4454 | 0.4449 | 0.4451 | 0.4453 | 0.4447 | 0.4449
1001 | 0.4467 | 0.4464 | 0.4468 | 0.4465 | 0.446 | 0.4462 | 0.4467 | 0.4467 | 0.4461 | 0.4461 | 0.4464 | 0.446 | 0.4456 | 0.446 | 0.4464 | 0.4458 | 0.4459 | 0.4455 | 0.4457 | 0.4458 | 0.4459 | 0.4457 | 0.4462 | 0.4457 | 0.4459 | 0.4455 | 0.4457 | 0.4459 | 0.4453 | 0.4455 | 0.445 | 0.4453 | 0.4453 | 0.4449 | 0.4451
1002 | 0.4469 | 0.4467 | 0.447 | 0.4469 | 0.4463 | 0.4468 | 0.447 | 0.4469 | 0.4464 | 0.4463 | 0.4467 | 0.4462 | 0.4457 | 0.4462 | 0.4467 | 0.4461 | 0.4463 | 0.4458 | 0.446 | 0.4461 | 0.446 | 0.4459 | 0.4463 | 0.4461 | 0.4462 | 0.4457 | 0.446 | 0.4461 | 0.4455 | 0.4456 | 0.4451 | 0.4457 | 0.4456 | 0.4452 | 0.4452
1003 | 0.4471 | 0.447 | 0.4471 | 0.4472 | 0.4466 | 0.4474 | 0.4472 | 0.4469 | 0.4469 | 0.4465 | 0.447 | 0.4463 | 0.4458 | 0.4466 | 0.447 | 0.4464 | 0.4466 | 0.4461 | 0.4463 | 0.4464 | 0.4462 | 0.4462 | 0.4463 | 0.4463 | 0.4466 | 0.4459 | 0.4464 | 0.4462 | 0.4457 | 0.4457 | 0.4453 | 0.446 | 0.4457 | 0.4455 | 0.4455
1004 | 0.4471 | 0.4469 | 0.4471 | 0.4472 | 0.4466 | 0.4475 | 0.4471 | 0.4469 | 0.4468 | 0.4465 | 0.4469 | 0.4463 | 0.4459 | 0.4466 | 0.447 | 0.4464 | 0.4465 | 0.4462 | 0.4464 | 0.4463 | 0.4462 | 0.4463 | 0.4462 | 0.4463 | 0.4465 | 0.4458 | 0.4462 | 0.4462 | 0.4457 | 0.4455 | 0.4453 | 0.446 | 0.4456 | 0.4455 | 0.4454
1005 | 0.447 | 0.4465 | 0.447 | 0.447 | 0.4465 | 0.4472 | 0.4469 | 0.4468 | 0.4465 | 0.4465 | 0.4467 | 0.4462 | 0.4461 | 0.4463 | 0.4469 | 0.4461 | 0.4463 | 0.4463 | 0.4464 | 0.4461 | 0.446 | 0.4462 | 0.4462 | 0.4461 | 0.4461 | 0.4455 | 0.4457 | 0.4459 | 0.4455 | 0.4453 | 0.4452 | 0.4459 | 0.4453 | 0.4453 | 0.4452
1006 | 0.4469 | 0.4461 | 0.4468 | 0.4467 | 0.4463 | 0.447 | 0.4467 | 0.4466 | 0.4461 | 0.4464 | 0.4465 | 0.446 | 0.4461 | 0.4461 | 0.4467 | 0.4459 | 0.4461 | 0.4462 | 0.4464 | 0.4459 | 0.4458 | 0.4461 | 0.4461 | 0.446 | 0.4457 | 0.4453 | 0.4452 | 0.4457 | 0.4453 | 0.4449 | 0.4451 | 0.4458 | 0.4451 | 0.445 | 0.445
1007 | 0.4469 | 0.446 | 0.4467 | 0.4466 | 0.4462 | 0.4469 | 0.4465 | 0.4465 | 0.446 | 0.4464 | 0.4464 | 0.446 | 0.4462 | 0.4461 | 0.4467 | 0.4458 | 0.446 | 0.4463 | 0.4465 | 0.4458 | 0.4457 | 0.4461 | 0.4461 | 0.4459 | 0.4456 | 0.4451 | 0.445 | 0.4455 | 0.4453 | 0.4449 | 0.4452 | 0.4457 | 0.4449 | 0.445 | 0.4449
1008 | 0.447 | 0.4462 | 0.4469 | 0.447 | 0.4462 | 0.4468 | 0.4467 | 0.4467 | 0.4462 | 0.4465 | 0.4467 | 0.4463 | 0.4464 | 0.4462 | 0.4468 | 0.4462 | 0.4462 | 0.4464 | 0.4467 | 0.446 | 0.446 | 0.4462 | 0.4463 | 0.446 | 0.4457 | 0.4453 | 0.4455 | 0.4458 | 0.4456 | 0.4454 | 0.4456 | 0.4456 | 0.4452 | 0.4453 | 0.4453
1009 | 0.4471 | 0.4466 | 0.447 | 0.4473 | 0.4463 | 0.4467 | 0.4469 | 0.447 | 0.4464 | 0.4466 | 0.447 | 0.4466 | 0.4466 | 0.4463 | 0.447 | 0.4465 | 0.4463 | 0.4467 | 0.4468 | 0.4463 | 0.4463 | 0.4463 | 0.4465 | 0.4461 | 0.446 | 0.4454 | 0.4459 | 0.446 | 0.4459 | 0.4458 | 0.4459 | 0.4456 | 0.4453 | 0.4456 | 0.4457
1010 | 0.4472 | 0.4468 | 0.4472 | 0.4477 | 0.4463 | 0.4466 | 0.447 | 0.4472 | 0.4465 | 0.4467 | 0.4473 | 0.4469 | 0.4467 | 0.4465 | 0.4472 | 0.4468 | 0.4465 | 0.4469 | 0.447 | 0.4465 | 0.4466 | 0.4464 | 0.4466 | 0.4462 | 0.4461 | 0.4455 | 0.4463 | 0.4462 | 0.4462 | 0.4462 | 0.4462 | 0.4456 | 0.4454 | 0.4458 | 0.446
1011 | 0.4473 | 0.4469 | 0.4473 | 0.4475 | 0.4463 | 0.4467 | 0.447 | 0.4471 | 0.4462 | 0.4466 | 0.4471 | 0.4468 | 0.4466 | 0.4466 | 0.4471 | 0.4467 | 0.4465 | 0.4468 | 0.4469 | 0.4463 | 0.4465 | 0.4464 | 0.4463 | 0.4463 | 0.4462 | 0.4455 | 0.4465 | 0.4462 | 0.446 | 0.446 | 0.446 | 0.4456 | 0.4452 | 0.4456 | 0.4458
1012 | 0.4474 | 0.4468 | 0.4473 | 0.4474 | 0.4463 | 0.4467 | 0.447 | 0.447 | 0.4461 | 0.4465 | 0.4469 | 0.4466 | 0.4465 | 0.4467 | 0.4471 | 0.4466 | 0.4465 | 0.4466 | 0.4468 | 0.4461 | 0.4465 | 0.4466 | 0.4461 | 0.4465 | 0.4462 | 0.4456 | 0.4465 | 0.4462 | 0.4459 | 0.4458 | 0.4458 | 0.4456 | 0.4452 | 0.4454 | 0.4457
1013 | 0.4474 | 0.4468 | 0.4474 | 0.4471 | 0.4463 | 0.4468 | 0.447 | 0.4468 | 0.4458 | 0.4463 | 0.4467 | 0.4465 | 0.4464 | 0.4469 | 0.447 | 0.4465 | 0.4466 | 0.4466 | 0.4466 | 0.446 | 0.4464 | 0.4466 | 0.4458 | 0.4467 | 0.4462 | 0.4457 | 0.4467 | 0.4461 | 0.4457 | 0.4455 | 0.4455 | 0.4456 | 0.445 | 0.445 | 0.4456
1014 | 0.4473 | 0.4469 | 0.4474 | 0.4472 | 0.4463 | 0.4467 | 0.4471 | 0.4471 | 0.446 | 0.4464 | 0.4468 | 0.4466 | 0.4464 | 0.4467 | 0.4468 | 0.4464 | 0.4466 | 0.4464 | 0.4467 | 0.4458 | 0.4466 | 0.4466 | 0.4459 | 0.4464 | 0.4462 | 0.4458 | 0.4466 | 0.4463 | 0.4458 | 0.4454 | 0.4455 | 0.4456 | 0.445 | 0.4452 | 0.4455
1015 | 0.4472 | 0.4469 | 0.4475 | 0.4473 | 0.4464 | 0.4466 | 0.4473 | 0.4474 | 0.4462 | 0.4465 | 0.4468 | 0.4468 | 0.4463 | 0.4464 | 0.4465 | 0.4463 | 0.4466 | 0.4463 | 0.4468 | 0.4457 | 0.4467 | 0.4467 | 0.446 | 0.4461 | 0.4461 | 0.4459 | 0.4465 | 0.4466 | 0.4458 | 0.4452 | 0.4455 | 0.4456 | 0.4449 | 0.4454 | 0.4455
1016 | 0.4471 | 0.4469 | 0.4477 | 0.4473 | 0.4465 | 0.4465 | 0.4473 | 0.4477 | 0.4464 | 0.4465 | 0.4469 | 0.447 | 0.4463 | 0.4462 | 0.4462 | 0.4462 | 0.4465 | 0.4461 | 0.4469 | 0.4455 | 0.4469 | 0.4466 | 0.4462 | 0.4457 | 0.4461 | 0.446 | 0.4463 | 0.4469 | 0.4459 | 0.4451 | 0.4455 | 0.4456 | 0.4448 | 0.4456 | 0.4455
1017 | 0.4472 | 0.4469 | 0.4475 | 0.4472 | 0.4465 | 0.4464 | 0.4473 | 0.4477 | 0.4465 | 0.4465 | 0.4469 | 0.4471 | 0.4463 | 0.4462 | 0.4461 | 0.4462 | 0.4464 | 0.446 | 0.4469 | 0.4454 | 0.4468 | 0.4465 | 0.4461 | 0.4456 | 0.4459 | 0.4459 | 0.4463 | 0.4469 | 0.4459 | 0.4452 | 0.4455 | 0.4456 | 0.4448 | 0.4458 | 0.4455
1018 | 0.4474 | 0.447 | 0.4471 | 0.447 | 0.4464 | 0.4465 | 0.4472 | 0.4473 | 0.4465 | 0.4464 | 0.4467 | 0.447 | 0.4463 | 0.4463 | 0.446 | 0.4463 | 0.4462 | 0.446 | 0.4469 | 0.4456 | 0.4465 | 0.4464 | 0.4458 | 0.4456 | 0.4458 | 0.4456 | 0.4464 | 0.4466 | 0.4458 | 0.4455 | 0.4455 | 0.4455 | 0.4448 | 0.4462 | 0.4455
1019 | 0.4477 | 0.4471 | 0.4469 | 0.4469 | 0.4463 | 0.4465 | 0.4469 | 0.447 | 0.4465 | 0.4462 | 0.4466 | 0.4469 | 0.4463 | 0.4465 | 0.446 | 0.4464 | 0.4459 | 0.4459 | 0.4469 | 0.4456 | 0.4462 | 0.4462 | 0.4456 | 0.4456 | 0.4457 | 0.4454 | 0.4465 | 0.4463 | 0.4458 | 0.4459 | 0.4454 | 0.4455 | 0.4449 | 0.4466 | 0.4456
1020 | 0.4478 | 0.447 | 0.4467 | 0.4467 | 0.4461 | 0.4465 | 0.4469 | 0.4468 | 0.4463 | 0.4461 | 0.4466 | 0.4466 | 0.4464 | 0.4466 | 0.446 | 0.4464 | 0.4458 | 0.446 | 0.4468 | 0.4456 | 0.446 | 0.4461 | 0.4456 | 0.4457 | 0.4456 | 0.4452 | 0.4465 | 0.4461 | 0.4456 | 0.446 | 0.4453 | 0.4454 | 0.4448 | 0.4465 | 0.4455
1021 | 0.4476 | 0.4467 | 0.4466 | 0.4468 | 0.4458 | 0.4465 | 0.447 | 0.4467 | 0.4462 | 0.4462 | 0.4466 | 0.4462 | 0.4464 | 0.4466 | 0.446 | 0.4462 | 0.446 | 0.4462 | 0.4465 | 0.4455 | 0.4458 | 0.446 | 0.4457 | 0.446 | 0.4457 | 0.4452 | 0.4464 | 0.4458 | 0.4453 | 0.4458 | 0.4452 | 0.4451 | 0.4446 | 0.446 | 0.4452
1022 | 0.4474 | 0.4463 | 0.4466 | 0.4469 | 0.4454 | 0.4466 | 0.4471 | 0.4466 | 0.4459 | 0.4463 | 0.4466 | 0.4458 | 0.4464 | 0.4467 | 0.4462 | 0.446 | 0.4461 | 0.4465 | 0.4462 | 0.4455 | 0.4457 | 0.4459 | 0.446 | 0.4462 | 0.4458 | 0.4451 | 0.4463 | 0.4457 | 0.445 | 0.4456 | 0.445 | 0.4449 | 0.4442 | 0.4454 | 0.4449
1023 | 0.4473 | 0.4461 | 0.4465 | 0.4469 | 0.4452 | 0.4467 | 0.4472 | 0.4466 | 0.4457 | 0.4464 | 0.4467 | 0.4455 | 0.4464 | 0.4467 | 0.4462 | 0.4459 | 0.4463 | 0.4469 | 0.446 | 0.4455 | 0.4457 | 0.4458 | 0.4463 | 0.4465 | 0.4459 | 0.4451 | 0.4462 | 0.4456 | 0.4448 | 0.4454 | 0.445 | 0.4448 | 0.4441 | 0.4449 | 0.4447
1024 | 0.4477 | 0.4465 | 0.4468 | 0.4476 | 0.4458 | 0.4469 | 0.4476 | 0.4468 | 0.4464 | 0.4469 | 0.4471 | 0.446 | 0.4467 | 0.447 | 0.4463 | 0.4462 | 0.4465 | 0.4473 | 0.4462 | 0.446 | 0.4463 | 0.4461 | 0.4464 | 0.4465 | 0.4462 | 0.4452 | 0.4463 | 0.446 | 0.4453 | 0.4456 | 0.4455 | 0.4453 | 0.4446 | 0.4452 | 0.4451
1025 | 0.448 | 0.4469 | 0.4471 | 0.4482 | 0.4464 | 0.4471 | 0.4481 | 0.4469 | 0.4471 | 0.4474 | 0.4474 | 0.4465 | 0.4469 | 0.4472 | 0.4465 | 0.4465 | 0.4466 | 0.4478 | 0.4463 | 0.4465 | 0.4469 | 0.4464 | 0.4466 | 0.4465 | 0.4464 | 0.4454 | 0.4464 | 0.4463 | 0.446 | 0.4459 | 0.4461 | 0.4457 | 0.4451 | 0.4455 | 0.4455
1026 | 0.4484 | 0.4472 | 0.4474 | 0.449 | 0.447 | 0.4474 | 0.4486 | 0.4471 | 0.4478 | 0.4479 | 0.4478 | 0.447 | 0.4473 | 0.4474 | 0.4466 | 0.4469 | 0.4469 | 0.4483 | 0.4465 | 0.4471 | 0.4476 | 0.4467 | 0.4469 | 0.4465 | 0.4467 | 0.4456 | 0.4465 | 0.4467 | 0.4466 | 0.4462 | 0.4467 | 0.4462 | 0.4457 | 0.4459 | 0.446
1027 | 0.4488 | 0.4478 | 0.4479 | 0.4489 | 0.4473 | 0.4477 | 0.4486 | 0.4475 | 0.448 | 0.4479 | 0.4479 | 0.447 | 0.4475 | 0.4477 | 0.4467 | 0.447 | 0.4469 | 0.448 | 0.4471 | 0.4474 | 0.4479 | 0.4467 | 0.447 | 0.4469 | 0.4469 | 0.4457 | 0.4467 | 0.447 | 0.447 | 0.4464 | 0.4468 | 0.4463 | 0.4459 | 0.4462 | 0.4462
1028 | 0.4493 | 0.4484 | 0.4483 | 0.4489 | 0.4477 | 0.448 | 0.4486 | 0.448 | 0.4481 | 0.4479 | 0.448 | 0.4471 | 0.4477 | 0.4478 | 0.4467 | 0.4473 | 0.447 | 0.4476 | 0.4478 | 0.4476 | 0.4482 | 0.4466 | 0.447 | 0.4474 | 0.4471 | 0.4457 | 0.4469 | 0.4473 | 0.4473 | 0.4466 | 0.447 | 0.4465 | 0.446 | 0.4465 | 0.4463
1029 | 0.4497 | 0.449 | 0.4488 | 0.4489 | 0.4481 | 0.4484 | 0.4486 | 0.4485 | 0.4482 | 0.4478 | 0.4482 | 0.4471 | 0.4479 | 0.4481 | 0.4467 | 0.4474 | 0.4471 | 0.4472 | 0.4484 | 0.4479 | 0.4485 | 0.4465 | 0.4471 | 0.448 | 0.4473 | 0.4458 | 0.4471 | 0.4476 | 0.4477 | 0.4469 | 0.4472 | 0.4466 | 0.4463 | 0.4467 | 0.4465
1030 | 0.4497 | 0.4488 | 0.4487 | 0.4488 | 0.448 | 0.4483 | 0.4483 | 0.4481 | 0.4479 | 0.4477 | 0.4481 | 0.4468 | 0.4478 | 0.448 | 0.4468 | 0.4473 | 0.4469 | 0.447 | 0.4482 | 0.4477 | 0.4481 | 0.4466 | 0.4471 | 0.4478 | 0.4471 | 0.4458 | 0.447 | 0.4473 | 0.4474 | 0.4466 | 0.4472 | 0.4463 | 0.4462 | 0.4466 | 0.4463
1031 | 0.4494 | 0.4482 | 0.4484 | 0.4486 | 0.4478 | 0.4483 | 0.4479 | 0.4473 | 0.4476 | 0.4476 | 0.448 | 0.4465 | 0.4476 | 0.4478 | 0.4471 | 0.4468 | 0.4467 | 0.4469 | 0.4476 | 0.4472 | 0.4475 | 0.4467 | 0.447 | 0.4475 | 0.4467 | 0.4459 | 0.4467 | 0.4467 | 0.4466 | 0.4462 | 0.4469 | 0.4458 | 0.4461 | 0.4463 | 0.4459
1032 | 0.449 | 0.4475 | 0.4481 | 0.4485 | 0.4474 | 0.4482 | 0.4475 | 0.4465 | 0.4471 | 0.4474 | 0.4479 | 0.4461 | 0.4473 | 0.4476 | 0.4473 | 0.4464 | 0.4464 | 0.4468 | 0.447 | 0.4466 | 0.4468 | 0.4468 | 0.4469 | 0.4471 | 0.4462 | 0.4461 | 0.4464 | 0.4462 | 0.4459 | 0.4457 | 0.4467 | 0.4454 | 0.4459 | 0.446 | 0.4455
1033 | 0.4484 | 0.4469 | 0.4476 | 0.4481 | 0.447 | 0.4477 | 0.4469 | 0.446 | 0.4467 | 0.447 | 0.4475 | 0.4457 | 0.4469 | 0.447 | 0.447 | 0.4459 | 0.4459 | 0.4465 | 0.4463 | 0.4461 | 0.4462 | 0.4464 | 0.4464 | 0.4464 | 0.4457 | 0.4458 | 0.4458 | 0.4456 | 0.4453 | 0.445 | 0.4462 | 0.445 | 0.4453 | 0.4455 | 0.4449
1034 | 0.4475 | 0.4465 | 0.4467 | 0.4472 | 0.4464 | 0.4467 | 0.4461 | 0.4458 | 0.4463 | 0.4463 | 0.4468 | 0.4453 | 0.4461 | 0.446 | 0.4461 | 0.4453 | 0.4451 | 0.446 | 0.4455 | 0.4454 | 0.4458 | 0.4454 | 0.4456 | 0.4454 | 0.4452 | 0.445 | 0.4447 | 0.4451 | 0.4449 | 0.4439 | 0.4454 | 0.4446 | 0.4443 | 0.4448 | 0.4439
1035 | 0.4465 | 0.446 | 0.4458 | 0.4463 | 0.4458 | 0.4457 | 0.4451 | 0.4456 | 0.446 | 0.4455 | 0.4461 | 0.4448 | 0.4452 | 0.445 | 0.4453 | 0.4448 | 0.4443 | 0.4453 | 0.4446 | 0.4446 | 0.4454 | 0.4443 | 0.4447 | 0.4444 | 0.4446 | 0.4443 | 0.4436 | 0.4446 | 0.4444 | 0.4428 | 0.4445 | 0.4442 | 0.4432 | 0.4441 | 0.4428
1036 | 0.4457 | 0.4454 | 0.4448 | 0.4454 | 0.445 | 0.4447 | 0.4443 | 0.4453 | 0.4453 | 0.4448 | 0.4453 | 0.4443 | 0.4445 | 0.4441 | 0.4444 | 0.4441 | 0.4435 | 0.4447 | 0.4437 | 0.4439 | 0.4447 | 0.4433 | 0.4438 | 0.4435 | 0.444 | 0.4435 | 0.4428 | 0.444 | 0.4438 | 0.4418 | 0.4436 | 0.4436 | 0.4421 | 0.4433 | 0.4418
1037 | 0.4451 | 0.4444 | 0.4437 | 0.4446 | 0.4439 | 0.4441 | 0.4438 | 0.4447 | 0.4438 | 0.444 | 0.4444 | 0.4436 | 0.4437 | 0.4436 | 0.4438 | 0.4433 | 0.4427 | 0.444 | 0.4428 | 0.4431 | 0.4437 | 0.4427 | 0.4434 | 0.4434 | 0.4431 | 0.4428 | 0.4425 | 0.4433 | 0.443 | 0.4412 | 0.443 | 0.4427 | 0.4411 | 0.4423 | 0.4413
1038 | 0.4445 | 0.4433 | 0.4428 | 0.4436 | 0.4428 | 0.4434 | 0.4434 | 0.444 | 0.4421 | 0.4432 | 0.4436 | 0.4429 | 0.443 | 0.443 | 0.4432 | 0.4426 | 0.442 | 0.4433 | 0.4418 | 0.4423 | 0.4426 | 0.442 | 0.4429 | 0.4432 | 0.4421 | 0.442 | 0.4423 | 0.4426 | 0.4422 | 0.4406 | 0.4422 | 0.4419 | 0.4401 | 0.4413 | 0.4408
1039 | 0.444 | 0.4422 | 0.4417 | 0.4426 | 0.4416 | 0.4427 | 0.4428 | 0.4435 | 0.4405 | 0.4423 | 0.4426 | 0.4421 | 0.4422 | 0.4425 | 0.4425 | 0.4417 | 0.4413 | 0.4425 | 0.4408 | 0.4415 | 0.4416 | 0.4413 | 0.4424 | 0.443 | 0.4412 | 0.4412 | 0.442 | 0.4419 | 0.4413 | 0.44 | 0.4415 | 0.4409 | 0.439 | 0.4401 | 0.4402
1040 | 0.4431 | 0.4422 | 0.4416 | 0.4423 | 0.4415 | 0.4426 | 0.4426 | 0.4432 | 0.4405 | 0.4416 | 0.4422 | 0.4418 | 0.4416 | 0.4426 | 0.4423 | 0.4413 | 0.4412 | 0.442 | 0.4405 | 0.4413 | 0.4415 | 0.4412 | 0.442 | 0.4426 | 0.4412 | 0.441 | 0.442 | 0.4416 | 0.4408 | 0.4398 | 0.441 | 0.4406 | 0.4394 | 0.4396 | 0.44
1041 | 0.4422 | 0.4421 | 0.4415 | 0.4421 | 0.4415 | 0.4424 | 0.4423 | 0.4429 | 0.4405 | 0.4409 | 0.4417 | 0.4414 | 0.441 | 0.4426 | 0.4422 | 0.441 | 0.4412 | 0.4414 | 0.4403 | 0.4411 | 0.4415 | 0.441 | 0.4416 | 0.4423 | 0.4413 | 0.4408 | 0.442 | 0.4413 | 0.4403 | 0.4397 | 0.4405 | 0.4402 | 0.4398 | 0.439 | 0.4396
1042 | 0.4412 | 0.442 | 0.4413 | 0.4416 | 0.4414 | 0.4423 | 0.442 | 0.4426 | 0.4406 | 0.4401 | 0.4412 | 0.441 | 0.4403 | 0.4426 | 0.442 | 0.4405 | 0.4412 | 0.4409 | 0.44 | 0.4409 | 0.4415 | 0.4408 | 0.4411 | 0.4419 | 0.4414 | 0.4407 | 0.442 | 0.441 | 0.4398 | 0.4396 | 0.4399 | 0.4397 | 0.4403 | 0.4384 | 0.4393
1043 | 0.4406 | 0.4415 | 0.4412 | 0.4411 | 0.4408 | 0.4418 | 0.4417 | 0.4418 | 0.4403 | 0.4395 | 0.4407 | 0.4404 | 0.4398 | 0.4419 | 0.4417 | 0.4401 | 0.4406 | 0.44 | 0.4399 | 0.4403 | 0.4409 | 0.4406 | 0.4407 | 0.441 | 0.4412 | 0.44 | 0.4413 | 0.4406 | 0.4392 | 0.4389 | 0.4395 | 0.4389 | 0.4395 | 0.438 | 0.439
1044 | 0.4401 | 0.4407 | 0.441 | 0.4406 | 0.4401 | 0.4413 | 0.4413 | 0.4408 | 0.4398 | 0.4389 | 0.4402 | 0.4396 | 0.4392 | 0.4409 | 0.4414 | 0.4396 | 0.4399 | 0.4391 | 0.4399 | 0.4395 | 0.44 | 0.4403 | 0.4403 | 0.4401 | 0.441 | 0.4392 | 0.4405 | 0.4401 | 0.4387 | 0.4381 | 0.4391 | 0.4381 | 0.4385 | 0.4377 | 0.4387
1045 | 0.4396 | 0.4399 | 0.4409 | 0.4399 | 0.4393 | 0.4406 | 0.4409 | 0.4398 | 0.4393 | 0.4383 | 0.4397 | 0.4388 | 0.4387 | 0.44 | 0.4411 | 0.4391 | 0.4391 | 0.4381 | 0.4399 | 0.4387 | 0.4391 | 0.4401 | 0.4399 | 0.4392 | 0.4407 | 0.4383 | 0.4397 | 0.4396 | 0.4382 | 0.4372 | 0.4386 | 0.4372 | 0.4374 | 0.4373 | 0.4384
1046 | 0.4394 | 0.4394 | 0.4403 | 0.4393 | 0.4388 | 0.44 | 0.4402 | 0.439 | 0.4387 | 0.438 | 0.4392 | 0.4381 | 0.4382 | 0.4393 | 0.4404 | 0.4385 | 0.4386 | 0.4375 | 0.4395 | 0.438 | 0.4383 | 0.4394 | 0.4393 | 0.4385 | 0.4401 | 0.4375 | 0.439 | 0.4388 | 0.4375 | 0.4365 | 0.4383 | 0.4365 | 0.4367 | 0.4371 | 0.4378
1047 | 0.4395 | 0.439 | 0.4395 | 0.4388 | 0.4385 | 0.4395 | 0.4392 | 0.4385 | 0.438 | 0.438 | 0.4388 | 0.4375 | 0.4377 | 0.439 | 0.4394 | 0.4377 | 0.4383 | 0.4373 | 0.4389 | 0.4374 | 0.4375 | 0.4384 | 0.4386 | 0.4382 | 0.4391 | 0.4367 | 0.4383 | 0.4379 | 0.4367 | 0.4358 | 0.438 | 0.4361 | 0.4363 | 0.4367 | 0.4371
1048 | 0.4396 | 0.4386 | 0.4386 | 0.4383 | 0.4382 | 0.4389 | 0.4383 | 0.4381 | 0.4371 | 0.4379 | 0.4385 | 0.4369 | 0.4372 | 0.4385 | 0.4384 | 0.437 | 0.4381 | 0.437 | 0.4383 | 0.4368 | 0.4366 | 0.4373 | 0.4379 | 0.4378 | 0.438 | 0.4358 | 0.4376 | 0.437 | 0.4359 | 0.4351 | 0.4377 | 0.4356 | 0.4359 | 0.4363 | 0.4363
1049 | 0.4395 | 0.4378 | 0.4376 | 0.4377 | 0.4376 | 0.4382 | 0.4374 | 0.4373 | 0.4363 | 0.4374 | 0.4379 | 0.4361 | 0.4366 | 0.4379 | 0.4373 | 0.4362 | 0.4374 | 0.4366 | 0.4376 | 0.4361 | 0.4358 | 0.4364 | 0.4369 | 0.4371 | 0.4369 | 0.435 | 0.4365 | 0.4361 | 0.4351 | 0.4345 | 0.4371 | 0.4351 | 0.4352 | 0.4357 | 0.4353
1050 | 0.4389 | 0.4362 | 0.4365 | 0.4371 | 0.4363 | 0.4371 | 0.4368 | 0.436 | 0.4355 | 0.4363 | 0.4368 | 0.4353 | 0.4357 | 0.4368 | 0.4367 | 0.4355 | 0.4361 | 0.4361 | 0.4367 | 0.4354 | 0.4352 | 0.4354 | 0.4354 | 0.4358 | 0.4358 | 0.4341 | 0.435 | 0.4353 | 0.4342 | 0.4339 | 0.4358 | 0.4345 | 0.4341 | 0.4346 | 0.4338
1051 | 0.4384 | 0.4345 | 0.4354 | 0.4365 | 0.4349 | 0.436 | 0.4362 | 0.4347 | 0.4346 | 0.4352 | 0.4356 | 0.4345 | 0.4348 | 0.4356 | 0.4359 | 0.4348 | 0.4348 | 0.4355 | 0.4357 | 0.4347 | 0.4345 | 0.4345 | 0.434 | 0.4345 | 0.4347 | 0.4332 | 0.4335 | 0.4344 | 0.4333 | 0.4333 | 0.4344 | 0.4339 | 0.4329 | 0.4334 | 0.4323
1052 | 0.4377 | 0.4329 | 0.4343 | 0.4358 | 0.4334 | 0.4348 | 0.4355 | 0.4334 | 0.4338 | 0.4339 | 0.4344 | 0.4335 | 0.4339 | 0.4343 | 0.4351 | 0.4341 | 0.4334 | 0.4349 | 0.4347 | 0.4339 | 0.4339 | 0.4335 | 0.4326 | 0.4332 | 0.4336 | 0.4322 | 0.432 | 0.4335 | 0.4322 | 0.4325 | 0.4331 | 0.4331 | 0.4317 | 0.4322 | 0.4307
1053 | 0.4362 | 0.4322 | 0.4335 | 0.4349 | 0.4327 | 0.4334 | 0.4343 | 0.4329 | 0.4324 | 0.433 | 0.4335 | 0.4321 | 0.4328 | 0.4327 | 0.4344 | 0.4328 | 0.4321 | 0.4338 | 0.4336 | 0.4325 | 0.4334 | 0.4323 | 0.432 | 0.4321 | 0.4324 | 0.431 | 0.4309 | 0.4322 | 0.431 | 0.4311 | 0.4321 | 0.4316 | 0.4308 | 0.4312 | 0.4294
1054 | 0.4346 | 0.4315 | 0.4327 | 0.4339 | 0.4318 | 0.4319 | 0.4331 | 0.4322 | 0.4311 | 0.432 | 0.4324 | 0.4307 | 0.4316 | 0.4312 | 0.4336 | 0.4315 | 0.4306 | 0.4326 | 0.4324 | 0.4311 | 0.4328 | 0.4311 | 0.4312 | 0.431 | 0.4312 | 0.4296 | 0.4297 | 0.4309 | 0.4298 | 0.4297 | 0.4311 | 0.43 | 0.4298 | 0.4303 | 0.428
1055 | 0.433 | 0.4307 | 0.4318 | 0.433 | 0.4309 | 0.4303 | 0.4319 | 0.4316 | 0.4296 | 0.4309 | 0.4313 | 0.4292 | 0.4304 | 0.4295 | 0.4328 | 0.4303 | 0.4292 | 0.4314 | 0.4312 | 0.4295 | 0.4323 | 0.4298 | 0.4306 | 0.4298 | 0.4299 | 0.4282 | 0.4285 | 0.4294 | 0.4284 | 0.4282 | 0.43 | 0.4283 | 0.4288 | 0.4294 | 0.4266
1056 | 0.4322 | 0.4301 | 0.4308 | 0.4323 | 0.4301 | 0.4297 | 0.4311 | 0.4312 | 0.4296 | 0.4302 | 0.4309 | 0.429 | 0.4302 | 0.4291 | 0.4321 | 0.4298 | 0.4292 | 0.4302 | 0.431 | 0.4291 | 0.4314 | 0.4292 | 0.4302 | 0.4289 | 0.4295 | 0.4274 | 0.4279 | 0.4293 | 0.428 | 0.4276 | 0.4294 | 0.4278 | 0.4275 | 0.4286 | 0.4265
1057 | 0.4316 | 0.4295 | 0.4296 | 0.4317 | 0.4293 | 0.4293 | 0.4305 | 0.4308 | 0.4295 | 0.4295 | 0.4305 | 0.4288 | 0.43 | 0.4288 | 0.4312 | 0.4294 | 0.4294 | 0.429 | 0.431 | 0.4288 | 0.4304 | 0.4288 | 0.4299 | 0.4281 | 0.4292 | 0.4267 | 0.4274 | 0.4293 | 0.4278 | 0.4271 | 0.4289 | 0.4272 | 0.4262 | 0.4278 | 0.4266
1058 | 0.4308 | 0.4289 | 0.4284 | 0.4312 | 0.4285 | 0.4288 | 0.4297 | 0.4304 | 0.4296 | 0.4287 | 0.4301 | 0.4287 | 0.4298 | 0.4286 | 0.4304 | 0.4291 | 0.4296 | 0.4277 | 0.431 | 0.4286 | 0.4294 | 0.4283 | 0.4296 | 0.4271 | 0.4288 | 0.426 | 0.4267 | 0.4293 | 0.4275 | 0.4265 | 0.4283 | 0.4267 | 0.4248 | 0.4271 | 0.4268
1059 | 0.4303 | 0.4281 | 0.4281 | 0.4301 | 0.4275 | 0.428 | 0.4292 | 0.4294 | 0.4288 | 0.4278 | 0.4293 | 0.4275 | 0.4292 | 0.4279 | 0.4293 | 0.4282 | 0.4288 | 0.4274 | 0.4301 | 0.4282 | 0.428 | 0.4276 | 0.4289 | 0.4265 | 0.4279 | 0.4252 | 0.4265 | 0.4285 | 0.4269 | 0.426 | 0.4274 | 0.4261 | 0.424 | 0.4265 | 0.4262
1060 | 0.4297 | 0.4271 | 0.4282 | 0.429 | 0.4264 | 0.4271 | 0.4287 | 0.428 | 0.4277 | 0.4268 | 0.4283 | 0.4255 | 0.4283 | 0.4269 | 0.4282 | 0.4271 | 0.4276 | 0.4276 | 0.4287 | 0.4279 | 0.4265 | 0.4267 | 0.4279 | 0.426 | 0.4267 | 0.4244 | 0.4263 | 0.4274 | 0.426 | 0.4256 | 0.4264 | 0.4253 | 0.4235 | 0.4261 | 0.4251
1061 | 0.4292 | 0.4262 | 0.4282 | 0.4278 | 0.4254 | 0.4262 | 0.4283 | 0.4266 | 0.4264 | 0.4257 | 0.4272 | 0.4236 | 0.4273 | 0.4261 | 0.4271 | 0.426 | 0.4263 | 0.4277 | 0.4274 | 0.4275 | 0.4248 | 0.4258 | 0.4269 | 0.4255 | 0.4254 | 0.4236 | 0.4261 | 0.4263 | 0.425 | 0.4251 | 0.4253 | 0.4245 | 0.423 | 0.4256 | 0.424
1062 | 0.4283 | 0.425 | 0.4279 | 0.4267 | 0.4244 | 0.4253 | 0.4272 | 0.4253 | 0.4256 | 0.4247 | 0.4264 | 0.4224 | 0.4262 | 0.4252 | 0.4263 | 0.4245 | 0.4251 | 0.4271 | 0.4262 | 0.4266 | 0.4235 | 0.4247 | 0.426 | 0.4247 | 0.4244 | 0.4225 | 0.4254 | 0.4253 | 0.424 | 0.4239 | 0.4241 | 0.4236 | 0.4222 | 0.4247 | 0.4229
1063 | 0.4269 | 0.4237 | 0.4272 | 0.426 | 0.4235 | 0.4245 | 0.4255 | 0.4243 | 0.4253 | 0.4241 | 0.4256 | 0.4221 | 0.4249 | 0.4244 | 0.426 | 0.4229 | 0.4241 | 0.4255 | 0.4253 | 0.4251 | 0.4224 | 0.4234 | 0.4251 | 0.4235 | 0.4237 | 0.4211 | 0.424 | 0.4242 | 0.4227 | 0.4218 | 0.4227 | 0.4226 | 0.4209 | 0.4233 | 0.4216
1064 | 0.4254 | 0.4224 | 0.4264 | 0.4252 | 0.4226 | 0.4237 | 0.4238 | 0.4231 | 0.425 | 0.4234 | 0.4249 | 0.4217 | 0.4236 | 0.4236 | 0.4257 | 0.4211 | 0.423 | 0.4239 | 0.4245 | 0.4237 | 0.4213 | 0.4221 | 0.4243 | 0.4223 | 0.4229 | 0.4197 | 0.4227 | 0.4232 | 0.4213 | 0.4197 | 0.4214 | 0.4215 | 0.4195 | 0.4218 | 0.4203
1065 | 0.4243 | 0.4213 | 0.4254 | 0.4245 | 0.4216 | 0.423 | 0.4225 | 0.4222 | 0.4244 | 0.4227 | 0.4242 | 0.4212 | 0.4225 | 0.4228 | 0.4251 | 0.4195 | 0.422 | 0.4225 | 0.4237 | 0.4224 | 0.4204 | 0.421 | 0.4234 | 0.4213 | 0.4221 | 0.4185 | 0.4215 | 0.4223 | 0.4203 | 0.4181 | 0.4203 | 0.4205 | 0.4184 | 0.4203 | 0.4192
1066 | 0.4243 | 0.4209 | 0.4238 | 0.4241 | 0.4205 | 0.4225 | 0.4227 | 0.4223 | 0.4236 | 0.4223 | 0.4236 | 0.4204 | 0.4219 | 0.4224 | 0.4237 | 0.4184 | 0.4216 | 0.4221 | 0.4233 | 0.4219 | 0.4203 | 0.4205 | 0.4224 | 0.4207 | 0.4215 | 0.4187 | 0.4212 | 0.4215 | 0.42 | 0.4183 | 0.4199 | 0.4201 | 0.4175 | 0.419 | 0.4187
1067 | 0.4244 | 0.4204 | 0.4221 | 0.4238 | 0.4194 | 0.422 | 0.4229 | 0.4223 | 0.4227 | 0.4218 | 0.423 | 0.4196 | 0.4214 | 0.4219 | 0.4224 | 0.4174 | 0.4211 | 0.4216 | 0.4229 | 0.4214 | 0.4202 | 0.42 | 0.4215 | 0.4202 | 0.4208 | 0.4189 | 0.4209 | 0.4208 | 0.4199 | 0.4185 | 0.4196 | 0.4197 | 0.4168 | 0.4175 | 0.4182
1068 | 0.4244 | 0.4199 | 0.4205 | 0.4234 | 0.4184 | 0.4215 | 0.4231 | 0.4223 | 0.4218 | 0.4212 | 0.4225 | 0.419 | 0.4208 | 0.4215 | 0.4209 | 0.4164 | 0.4207 | 0.4211 | 0.4224 | 0.421 | 0.4201 | 0.4195 | 0.4205 | 0.4196 | 0.4202 | 0.419 | 0.4207 | 0.42 | 0.4197 | 0.4188 | 0.4192 | 0.4194 | 0.4161 | 0.4162 | 0.4176
1069 | 0.425 | 0.4204 | 0.4216 | 0.4228 | 0.419 | 0.4216 | 0.4228 | 0.4224 | 0.4217 | 0.4217 | 0.4223 | 0.4193 | 0.4211 | 0.4221 | 0.4209 | 0.4181 | 0.4209 | 0.4211 | 0.4225 | 0.4221 | 0.4208 | 0.4199 | 0.4203 | 0.4203 | 0.4206 | 0.4192 | 0.4219 | 0.4208 | 0.4204 | 0.4193 | 0.4194 | 0.4197 | 0.4173 | 0.4174 | 0.4181
1070 | 0.4256 | 0.421 | 0.4227 | 0.4223 | 0.4197 | 0.4217 | 0.4227 | 0.4225 | 0.4218 | 0.4223 | 0.4223 | 0.4197 | 0.4215 | 0.4227 | 0.4209 | 0.42 | 0.4212 | 0.421 | 0.4227 | 0.4234 | 0.4215 | 0.4203 | 0.4201 | 0.421 | 0.4211 | 0.4194 | 0.4231 | 0.4215 | 0.4211 | 0.4198 | 0.4197 | 0.42 | 0.4186 | 0.4186 | 0.4185
1071 | 0.4262 | 0.4215 | 0.4239 | 0.4217 | 0.4204 | 0.4218 | 0.4225 | 0.4226 | 0.4219 | 0.4228 | 0.4221 | 0.4201 | 0.4219 | 0.4234 | 0.4209 | 0.4219 | 0.4215 | 0.421 | 0.4228 | 0.4246 | 0.4222 | 0.4208 | 0.4201 | 0.4218 | 0.4216 | 0.4196 | 0.4245 | 0.4224 | 0.4218 | 0.4203 | 0.4199 | 0.4203 | 0.4199 | 0.4199 | 0.419
1072 | 0.4261 | 0.4213 | 0.4232 | 0.4212 | 0.4204 | 0.4215 | 0.4227 | 0.4223 | 0.4222 | 0.4227 | 0.4221 | 0.4205 | 0.4213 | 0.4228 | 0.4209 | 0.4218 | 0.4209 | 0.4207 | 0.4231 | 0.4236 | 0.4219 | 0.4209 | 0.4202 | 0.4214 | 0.4211 | 0.4198 | 0.4237 | 0.4221 | 0.4214 | 0.4203 | 0.4199 | 0.4203 | 0.4194 | 0.4197 | 0.4185
1073 | 0.4259 | 0.421 | 0.4222 | 0.4206 | 0.4202 | 0.421 | 0.4231 | 0.4219 | 0.4225 | 0.4223 | 0.4221 | 0.4209 | 0.4204 | 0.422 | 0.421 | 0.4214 | 0.4201 | 0.4203 | 0.4234 | 0.4219 | 0.4215 | 0.4209 | 0.4204 | 0.4209 | 0.4205 | 0.4199 | 0.4223 | 0.4217 | 0.4206 | 0.4201 | 0.4197 | 0.4202 | 0.4186 | 0.4192 | 0.4179
1074 | 0.4256 | 0.4207 | 0.421 | 0.4201 | 0.42 | 0.4206 | 0.4236 | 0.4214 | 0.4229 | 0.4219 | 0.4222 | 0.4213 | 0.4194 | 0.4211 | 0.4211 | 0.4208 | 0.4192 | 0.42 | 0.4237 | 0.4202 | 0.421 | 0.421 | 0.4205 | 0.4203 | 0.4197 | 0.42 | 0.421 | 0.4211 | 0.4198 | 0.42 | 0.4196 | 0.4201 | 0.4177 | 0.4187 | 0.4171
1075 | 0.425 | 0.4203 | 0.4205 | 0.4191 | 0.4191 | 0.4202 | 0.4227 | 0.4209 | 0.4219 | 0.421 | 0.4219 | 0.4204 | 0.4189 | 0.4207 | 0.4204 | 0.4201 | 0.4185 | 0.4195 | 0.4231 | 0.4189 | 0.4197 | 0.4204 | 0.4201 | 0.4201 | 0.4195 | 0.4199 | 0.4196 | 0.4203 | 0.4189 | 0.4194 | 0.4188 | 0.4191 | 0.4173 | 0.4177 | 0.4164
1076 | 0.4242 | 0.4202 | 0.4204 | 0.4178 | 0.4177 | 0.4198 | 0.4211 | 0.4203 | 0.42 | 0.4197 | 0.4213 | 0.4188 | 0.4186 | 0.4205 | 0.4192 | 0.4191 | 0.4179 | 0.4189 | 0.4219 | 0.4177 | 0.4178 | 0.4194 | 0.4192 | 0.4203 | 0.4196 | 0.4196 | 0.418 | 0.4192 | 0.4179 | 0.4186 | 0.4174 | 0.4175 | 0.4172 | 0.4164 | 0.4157
1077 | 0.4234 | 0.4199 | 0.4202 | 0.4165 | 0.4163 | 0.4194 | 0.4194 | 0.4195 | 0.4181 | 0.4183 | 0.4208 | 0.417 | 0.4184 | 0.4203 | 0.418 | 0.4181 | 0.4173 | 0.4183 | 0.4208 | 0.4166 | 0.416 | 0.4183 | 0.4183 | 0.4205 | 0.4196 | 0.4193 | 0.4164 | 0.418 | 0.4168 | 0.4177 | 0.416 | 0.4158 | 0.4171 | 0.4151 | 0.4149
1078 | 0.4221 | 0.4194 | 0.4195 | 0.4156 | 0.4155 | 0.4188 | 0.4184 | 0.4188 | 0.4166 | 0.4172 | 0.4199 | 0.4159 | 0.4178 | 0.42 | 0.4174 | 0.4172 | 0.4164 | 0.4177 | 0.4195 | 0.4157 | 0.4148 | 0.4177 | 0.4171 | 0.4199 | 0.4189 | 0.4182 | 0.4151 | 0.417 | 0.4158 | 0.4166 | 0.4148 | 0.4144 | 0.4164 | 0.4141 | 0.4141
1079 | 0.4201 | 0.4185 | 0.4181 | 0.4154 | 0.4158 | 0.4179 | 0.4184 | 0.418 | 0.4158 | 0.4165 | 0.4187 | 0.4156 | 0.4169 | 0.4193 | 0.4178 | 0.4164 | 0.4153 | 0.417 | 0.4179 | 0.4151 | 0.4146 | 0.4177 | 0.4157 | 0.4182 | 0.4171 | 0.416 | 0.414 | 0.4163 | 0.4147 | 0.4152 | 0.4141 | 0.4134 | 0.4151 | 0.4135 | 0.4133
1080 | 0.418 | 0.4176 | 0.4165 | 0.4151 | 0.4161 | 0.4169 | 0.4184 | 0.4171 | 0.4149 | 0.4157 | 0.4173 | 0.4152 | 0.416 | 0.4186 | 0.4183 | 0.4155 | 0.4142 | 0.4161 | 0.4163 | 0.4145 | 0.4144 | 0.4176 | 0.4142 | 0.4164 | 0.4153 | 0.4138 | 0.413 | 0.4156 | 0.4136 | 0.4138 | 0.4133 | 0.4123 | 0.4136 | 0.4129 | 0.4124
1081 | 0.4161 | 0.4166 | 0.4152 | 0.4148 | 0.416 | 0.416 | 0.4182 | 0.4163 | 0.4141 | 0.4149 | 0.4162 | 0.4145 | 0.415 | 0.4177 | 0.4185 | 0.4145 | 0.4131 | 0.4153 | 0.4148 | 0.4139 | 0.4144 | 0.4171 | 0.4131 | 0.4147 | 0.4136 | 0.4119 | 0.412 | 0.4148 | 0.4126 | 0.4124 | 0.4126 | 0.4115 | 0.4121 | 0.4124 | 0.4114
1082 | 0.4151 | 0.4154 | 0.4148 | 0.4144 | 0.4152 | 0.4151 | 0.4168 | 0.4156 | 0.4135 | 0.414 | 0.4152 | 0.4128 | 0.4144 | 0.4159 | 0.417 | 0.4132 | 0.4126 | 0.4142 | 0.4147 | 0.413 | 0.4148 | 0.4148 | 0.413 | 0.4137 | 0.4124 | 0.4113 | 0.411 | 0.4138 | 0.4118 | 0.4112 | 0.4121 | 0.4114 | 0.4108 | 0.412 | 0.4104
1083 | 0.414 | 0.4142 | 0.4143 | 0.414 | 0.4143 | 0.4142 | 0.4155 | 0.4149 | 0.4128 | 0.413 | 0.4142 | 0.4112 | 0.4139 | 0.4141 | 0.4156 | 0.4119 | 0.412 | 0.4131 | 0.4145 | 0.4122 | 0.4153 | 0.4124 | 0.413 | 0.4126 | 0.4112 | 0.4107 | 0.4101 | 0.4128 | 0.4111 | 0.41 | 0.4116 | 0.4114 | 0.4093 | 0.4116 | 0.4095
1084 | 0.4128 | 0.4129 | 0.4139 | 0.4136 | 0.4134 | 0.4133 | 0.4141 | 0.4141 | 0.4121 | 0.412 | 0.4131 | 0.4094 | 0.4132 | 0.4122 | 0.4141 | 0.4106 | 0.4115 | 0.412 | 0.4143 | 0.4112 | 0.4157 | 0.41 | 0.4129 | 0.4115 | 0.4099 | 0.4101 | 0.4092 | 0.4117 | 0.4102 | 0.4087 | 0.4111 | 0.4114 | 0.4078 | 0.4111 | 0.4084
1085 | 0.4116 | 0.4105 | 0.4119 | 0.4125 | 0.4111 | 0.4108 | 0.412 | 0.4129 | 0.4098 | 0.4093 | 0.4109 | 0.4076 | 0.4109 | 0.4101 | 0.4127 | 0.4083 | 0.4098 | 0.4087 | 0.4114 | 0.408 | 0.4123 | 0.4074 | 0.4099 | 0.4092 | 0.4084 | 0.4078 | 0.4074 | 0.4091 | 0.4075 | 0.4067 | 0.4084 | 0.409 | 0.4065 | 0.409 | 0.4063
1086 | 0.4103 | 0.408 | 0.4098 | 0.4114 | 0.4086 | 0.4082 | 0.4098 | 0.4116 | 0.4074 | 0.4066 | 0.4086 | 0.4057 | 0.4084 | 0.4081 | 0.4113 | 0.4061 | 0.4081 | 0.4053 | 0.4084 | 0.4047 | 0.4088 | 0.4048 | 0.4067 | 0.4068 | 0.4068 | 0.4055 | 0.4056 | 0.4064 | 0.4048 | 0.4047 | 0.4056 | 0.4064 | 0.4051 | 0.4068 | 0.4041
1087 | 0.409 | 0.4054 | 0.4077 | 0.4102 | 0.4061 | 0.4055 | 0.4073 | 0.4103 | 0.4049 | 0.4037 | 0.4063 | 0.4037 | 0.406 | 0.4059 | 0.4099 | 0.4037 | 0.4063 | 0.4017 | 0.4053 | 0.4012 | 0.4051 | 0.402 | 0.4035 | 0.4043 | 0.4052 | 0.403 | 0.4037 | 0.4036 | 0.4019 | 0.4026 | 0.4028 | 0.4039 | 0.4036 | 0.4045 | 0.4017
1088 | 0.4088 | 0.4031 | 0.4059 | 0.4084 | 0.4036 | 0.4036 | 0.4052 | 0.4075 | 0.4028 | 0.4015 | 0.4046 | 0.4018 | 0.4033 | 0.4035 | 0.4083 | 0.4018 | 0.4047 | 0.4006 | 0.4032 | 0.4 | 0.403 | 0.4005 | 0.4016 | 0.4026 | 0.4031 | 0.4009 | 0.4013 | 0.4017 | 0.3998 | 0.4006 | 0.4009 | 0.4018 | 0.401 | 0.4017 | 0.4
1089 | 0.4089 | 0.4008 | 0.4042 | 0.4065 | 0.401 | 0.4019 | 0.4031 | 0.4042 | 0.4008 | 0.3992 | 0.4031 | 0.3998 | 0.4005 | 0.401 | 0.4066 | 0.4 | 0.4031 | 0.4 | 0.4013 | 0.3992 | 0.4012 | 0.3992 | 0.3999 | 0.4011 | 0.4009 | 0.3989 | 0.3987 | 0.3999 | 0.3978 | 0.3986 | 0.3992 | 0.3999 | 0.398 | 0.3989 | 0.3981
1090 | 0.409 | 0.3985 | 0.4024 | 0.4046 | 0.3985 | 0.4 | 0.4008 | 0.4009 | 0.3988 | 0.3969 | 0.4015 | 0.3977 | 0.3976 | 0.3985 | 0.4049 | 0.3981 | 0.4015 | 0.3995 | 0.3994 | 0.3984 | 0.3994 | 0.3979 | 0.3981 | 0.3996 | 0.3985 | 0.3966 | 0.396 | 0.3982 | 0.3958 | 0.3966 | 0.3975 | 0.3979 | 0.3948 | 0.3959 | 0.3963
1091 | 0.4069 | 0.3959 | 0.3999 | 0.4022 | 0.3964 | 0.3981 | 0.3987 | 0.3979 | 0.3962 | 0.395 | 0.3988 | 0.3951 | 0.3953 | 0.3963 | 0.4022 | 0.3959 | 0.3989 | 0.3978 | 0.397 | 0.3965 | 0.3967 | 0.396 | 0.396 | 0.3969 | 0.3959 | 0.3944 | 0.3931 | 0.3963 | 0.3935 | 0.3938 | 0.3959 | 0.3956 | 0.3919 | 0.3932 | 0.3935
1092 | 0.4034 | 0.3932 | 0.397 | 0.3995 | 0.3948 | 0.3961 | 0.3966 | 0.3952 | 0.3932 | 0.3931 | 0.3952 | 0.3923 | 0.3935 | 0.3943 | 0.3987 | 0.3936 | 0.3957 | 0.3953 | 0.3942 | 0.3938 | 0.3935 | 0.3936 | 0.3936 | 0.3935 | 0.3932 | 0.3919 | 0.3898 | 0.3944 | 0.3908 | 0.3905 | 0.3943 | 0.3931 | 0.3891 | 0.3909 | 0.3899
1093 | 0.3997 | 0.3904 | 0.3939 | 0.3967 | 0.3932 | 0.3941 | 0.3946 | 0.3925 | 0.3902 | 0.3913 | 0.3916 | 0.3894 | 0.3917 | 0.3922 | 0.3951 | 0.3912 | 0.3923 | 0.3928 | 0.3914 | 0.3911 | 0.3902 | 0.3911 | 0.3911 | 0.3899 | 0.3903 | 0.3893 | 0.3866 | 0.3925 | 0.3881 | 0.3872 | 0.3928 | 0.3906 | 0.3863 | 0.3884 | 0.3863
1094 | 0.3956 | 0.3873 | 0.3904 | 0.3931 | 0.3902 | 0.3913 | 0.3917 | 0.3898 | 0.3866 | 0.3887 | 0.3882 | 0.3863 | 0.389 | 0.3895 | 0.3914 | 0.3879 | 0.3889 | 0.3894 | 0.3884 | 0.3882 | 0.3872 | 0.3883 | 0.3883 | 0.3862 | 0.3873 | 0.3863 | 0.3835 | 0.3896 | 0.3853 | 0.3838 | 0.3899 | 0.3873 | 0.3836 | 0.3851 | 0.3831
1095 | 0.3907 | 0.3838 | 0.3863 | 0.388 | 0.3854 | 0.3875 | 0.3878 | 0.387 | 0.3824 | 0.3849 | 0.3849 | 0.383 | 0.3852 | 0.3859 | 0.3872 | 0.3835 | 0.3854 | 0.3848 | 0.3848 | 0.3846 | 0.3846 | 0.3847 | 0.3847 | 0.382 | 0.384 | 0.3826 | 0.3808 | 0.3855 | 0.3822 | 0.3804 | 0.3853 | 0.3829 | 0.381 | 0.3809 | 0.3803
1096 | 0.3857 | 0.3802 | 0.3821 | 0.3828 | 0.3804 | 0.3836 | 0.3837 | 0.3843 | 0.378 | 0.3811 | 0.3816 | 0.3797 | 0.3813 | 0.3822 | 0.3828 | 0.379 | 0.3818 | 0.38 | 0.3813 | 0.3811 | 0.382 | 0.381 | 0.381 | 0.3779 | 0.3806 | 0.3787 | 0.3781 | 0.3811 | 0.379 | 0.377 | 0.3805 | 0.3783 | 0.3785 | 0.3765 | 0.3775