## info
parameter | value
[MEAN MICRO-FADING ANALYSES]
author | Patin, Gauthier
date_time | 2024-07-30 11:03
[PROJECT DATA]
laboratorium | REL_Rijkserfgoed Laboratorium
project_id | 2024-144
projectleider | Patin, Gauthier
meelezer | Brokerhof, Agnes
aanvraagdatum | 2024-06-03
uiterste_datum | 2024-10-30
comment
[OBJECT DATA]
institution | RMA_Rijksmuseum Amsterdam
object_id | BWS0024
object_category | model
object_type | BWS
object_technique | textile
object_title | ISO105-B08_PartNo403266_Blue Wool Standard no1
object_name | BW1
object_creator | SDLATLAS
object_date | 2023
object_support | wool
color | blue
colorants | BatchNoVJ109
colorants_name | C.I.Acid Blue 109
binding
ratio
thickness_microns
status
[DEVICE DATA]
device | MFT2_Fotonowy-MFT
measurement_mode | none
zoom | none
iris | none
geometry | 0° : 45°
distance_ill_mm | none
distance_coll_mm | none
fiber_fading | none
fiber_ill | none
fiber_coll | Thorlabs, FT 030
lamp_fading | LED01_Fotonowy MFT white 2700K
lamp_ill | LED01_Fotonowy MFT white 2700K
filter_fading | none
filter_ill | none
white_ref | WR4_Fotonowy, Fotolon PTFE
[ANALYSIS DATA]
meas_id | MF.BWS0024.G01
group | G01_01-02-03
group_description | BW1
background | bbg_wbg
specular_component | SCE_excluded
integration_time_ms | 75
average | 15
duration_min | 20.03_20.06_20.16
interval_sec | 10
measurements_N | 121_122
illuminant | D65
observer | 10deg
[BEAM DATA]
beam_photo | none
resolution_micron/pixel | none
FWHM_micron | 0.59
current_mA | 500
power_mW | noPowerId_3.9790+/-0.0034
irradiance_W/m**2 | 14554
luminuous_flux_lm | 1.16
illuminance_Mlx | 4.242
[RESULTS]
totalDose_He_MJ/m**2 | 17.6
totalDose_Hv_Mlxh | 1.425
fittedEqHe_dE00
fittedEqHv_dE00
fittedRate_dE00_at_2Mlxh
fittedRate_dE00_at_20MJ/m**2
dE00_at_300klxh
dE00_at_3MJ/m**2
dEab_final | 7.579+/-0
dE00_final | 2.544+/-0
dR_VIS_final | 3.6+/-0
Hv_at_1dE00
BWSE

## CIELAB
He_MJ/m2 | t_sec | Hv_Mlxh | L* | L* | a* | a* | b* | b* | C* | C* | h | h | dE76 | dE76 | dE00 | dE00 | dR_vis | dR_vis
value | value | value | mean | std | mean | std | mean | std | mean | std | mean | std | mean | std | mean | std | mean | std
0 | 0 | 0 | 45.40467 | 1.810409 | -6.847667 | 1.130845 | -39.46033 | 1.357973 | 40.072 | 1.164355 | 260.1043 | 1.890504 | 0 | 0 | 0 | 0 | 0 | 0
0.1 | 6.87 | 0.008 | 45.52467 | 1.821856 | -7.123 | 1.088202 | -38.804 | 1.299828 | 39.47333 | 1.098663 | 259.5493 | 1.86542 | 0.7226667 | 0.100121 | 0.2223333 | 0.02430821 | 0.4266667 | 0.09392669
0.2 | 13.74 | 0.016 | 45.61167 | 1.814487 | -7.302333 | 1.101771 | -38.35 | 1.377314 | 39.06167 | 1.164777 | 259.1643 | 1.932695 | 1.218333 | 0.04694915 | 0.3806667 | 0.0307282 | 0.6966667 | 0.06182412
0.3 | 20.61 | 0.024 | 45.633 | 1.828019 | -7.322333 | 1.090262 | -38.26767 | 1.374269 | 38.98433 | 1.162527 | 259.1127 | 1.920448 | 1.305333 | 0.02859293 | 0.4103333 | 0.03283629 | 0.73 | 0.05354126
0.4 | 27.479 | 0.032 | 45.65433 | 1.82887 | -7.345667 | 1.069399 | -38.18533 | 1.361836 | 38.90733 | 1.152664 | 259.0577 | 1.892579 | 1.393667 | 0.02182252 | 0.44 | 0.0331763 | 0.7633333 | 0.05792716
0.5 | 34.349 | 0.04 | 45.67867 | 1.824162 | -7.359667 | 1.061155 | -38.11033 | 1.359965 | 38.836 | 1.150986 | 259.0167 | 1.88464 | 1.472 | 0.02491318 | 0.4673333 | 0.03306895 | 0.8033333 | 0.05312459
0.6 | 41.219 | 0.049 | 45.69567 | 1.82074 | -7.363333 | 1.066315 | -38.043 | 1.364823 | 38.77067 | 1.154101 | 258.9917 | 1.898562 | 1.537667 | 0.04598792 | 0.4876667 | 0.03382635 | 0.8466667 | 0.04784233
0.7 | 48.089 | 0.057 | 45.71267 | 1.828627 | -7.402 | 1.098427 | -37.94533 | 1.396758 | 38.68333 | 1.178002 | 258.9047 | 1.959529 | 1.643667 | 0.04349202 | 0.523 | 0.03982462 | 0.89 | 0.05656854
0.8 | 54.959 | 0.065 | 45.724 | 1.83524 | -7.448333 | 1.098618 | -37.84633 | 1.405985 | 38.595 | 1.184689 | 258.8077 | 1.968668 | 1.754333 | 0.04275772 | 0.5576667 | 0.04034297 | 0.9466667 | 0.03399346
0.9 | 61.829 | 0.073 | 45.737 | 1.835211 | -7.465 | 1.06516 | -37.78267 | 1.383496 | 38.53533 | 1.166987 | 258.7667 | 1.918348 | 1.822333 | 0.02379542 | 0.5793333 | 0.03386575 | 0.9966667 | 0.02867442
1 | 68.69867 | 0.081 | 45.758 | 1.835026 | -7.498333 | 1.041119 | -37.70267 | 1.369802 | 38.46233 | 1.15707 | 258.697 | 1.885792 | 1.910667 | 0.008806563 | 0.6086667 | 0.03689023 | 1.02 | 0.07483315
1.1 | 75.56833 | 0.089 | 45.78133 | 1.837361 | -7.491667 | 1.050562 | -37.642 | 1.375868 | 38.40167 | 1.160939 | 258.688 | 1.904834 | 1.968667 | 0.01438363 | 0.6303333 | 0.04454461 | 1.03 | 0.06531973
1.2 | 82.43833 | 0.097 | 45.798 | 1.83924 | -7.496333 | 1.050198 | -37.58233 | 1.379516 | 38.344 | 1.163088 | 258.6637 | 1.909315 | 2.029333 | 0.01892676 | 0.6513333 | 0.04748567 | 1.073333 | 0.04921608
1.3 | 89.308 | 0.105 | 45.805 | 1.839234 | -7.539 | 1.05153 | -37.5 | 1.386861 | 38.27233 | 1.168341 | 258.5763 | 1.918515 | 2.12 | 0.0144453 | 0.678 | 0.04917316 | 1.12 | 0.04898979
1.4 | 96.178 | 0.113 | 45.811 | 1.83711 | -7.573333 | 1.051272 | -37.421 | 1.389165 | 38.201 | 1.169277 | 258.502 | 1.92515 | 2.205667 | 0.01643844 | 0.7013333 | 0.05149326 | 1.18 | 0.06531973
1.5 | 103.048 | 0.121 | 45.82367 | 1.834787 | -7.582667 | 1.060584 | -37.358 | 1.393061 | 38.14167 | 1.170812 | 258.4687 | 1.943993 | 2.269 | 0.03112341 | 0.721 | 0.05435071 | 1.213333 | 0.07586538
1.6 | 109.918 | 0.13 | 45.84767 | 1.834127 | -7.592333 | 1.075586 | -37.29133 | 1.40606 | 38.07867 | 1.17966 | 258.4333 | 1.973872 | 2.338333 | 0.04041727 | 0.748 | 0.05635601 | 1.25 | 0.07118052
1.7 | 116.788 | 0.138 | 45.86567 | 1.839072 | -7.602667 | 1.07332 | -37.23333 | 1.40975 | 38.02433 | 1.182577 | 258.4003 | 1.975059 | 2.399667 | 0.04199471 | 0.7716667 | 0.05677049 | 1.256667 | 0.05436502
1.8 | 123.658 | 0.146 | 45.875 | 1.847028 | -7.619333 | 1.0576 | -37.17467 | 1.403249 | 37.96967 | 1.178239 | 258.358 | 1.954054 | 2.462667 | 0.03465384 | 0.7916667 | 0.05756349 | 1.283333 | 0.04921608
1.9 | 130.5277 | 0.154 | 45.89067 | 1.837557 | -7.624333 | 1.039905 | -37.12067 | 1.393599 | 37.917 | 1.171502 | 258.3353 | 1.929089 | 2.516667 | 0.02098147 | 0.8086667 | 0.06014612 | 1.326667 | 0.07760298
2 | 137.397 | 0.162 | 45.903 | 1.839209 | -7.640333 | 1.062734 | -37.05667 | 1.413954 | 37.859 | 1.186054 | 258.29 | 1.973296 | 2.582667 | 0.04642078 | 0.8306667 | 0.06737128 | 1.356667 | 0.06944222
2.1 | 144.267 | 0.17 | 45.90933 | 1.843681 | -7.682333 | 1.057093 | -36.974 | 1.41355 | 37.78633 | 1.184259 | 258.202 | 1.971071 | 2.675 | 0.04432456 | 0.8586667 | 0.0686262 | 1.39 | 0.06164414
2.2 | 151.137 | 0.178 | 45.92567 | 1.835427 | -7.684333 | 1.028729 | -36.92533 | 1.390593 | 37.738 | 1.166547 | 258.186 | 1.927629 | 2.724333 | 0.03026916 | 0.8746667 | 0.06479369 | 1.416667 | 0.08219219
2.3 | 158.007 | 0.186 | 45.94333 | 1.833095 | -7.688 | 1.049115 | -36.88067 | 1.405263 | 37.696 | 1.17653 | 258.1653 | 1.965557 | 2.768667 | 0.05910631 | 0.8923333 | 0.07100391 | 1.45 | 0.09273618
2.4 | 164.8767 | 0.194 | 45.96067 | 1.836173 | -7.685667 | 1.072854 | -36.834 | 1.423339 | 37.65067 | 1.189528 | 258.1527 | 2.008405 | 2.814 | 0.07785028 | 0.911 | 0.07751129 | 1.46 | 0.08485281
2.5 | 171.747 | 0.202 | 45.97367 | 1.846747 | -7.706333 | 1.074165 | -36.77067 | 1.429939 | 37.59333 | 1.194595 | 258.1007 | 2.015392 | 2.883333 | 0.07035308 | 0.936 | 0.08031189 | 1.473333 | 0.06798693
2.6 | 178.6163 | 0.21 | 45.98067 | 1.843901 | -7.747 | 1.046845 | -36.697 | 1.402777 | 37.528 | 1.171031 | 258.02 | 1.972792 | 2.966333 | 0.04177187 | 0.9596667 | 0.07695164 | 1.506667 | 0.08576454
2.7 | 185.486 | 0.219 | 45.994 | 1.843438 | -7.763333 | 1.048604 | -36.64633 | 1.411721 | 37.48267 | 1.178732 | 257.9787 | 1.9815 | 3.021 | 0.04546061 | 0.9793333 | 0.0770339 | 1.533333 | 0.07586538
2.8 | 192.356 | 0.227 | 46.00467 | 1.842518 | -7.778333 | 1.058505 | -36.59233 | 1.428256 | 37.43367 | 1.192395 | 257.9373 | 2.004738 | 3.078 | 0.05961543 | 0.999 | 0.07879509 | 1.57 | 0.07118052
2.9 | 199.226 | 0.235 | 46.01567 | 1.834061 | -7.772 | 1.06902 | -36.54967 | 1.438146 | 37.39033 | 1.199113 | 257.9317 | 2.026738 | 3.117667 | 0.07618107 | 1.012 | 0.08169863 | 1.593333 | 0.0946338
3 | 206.096 | 0.243 | 46.03233 | 1.833816 | -7.774333 | 1.058553 | -36.50133 | 1.432106 | 37.343 | 1.194945 | 257.914 | 2.013741 | 3.166667 | 0.07608037 | 1.03 | 0.08257118 | 1.613333 | 0.0942809
3.1 | 212.966 | 0.251 | 46.046 | 1.840615 | -7.778333 | 1.045084 | -36.45133 | 1.426019 | 37.295 | 1.191392 | 257.8923 | 1.994479 | 3.217333 | 0.06777577 | 1.048 | 0.08476241 | 1.643333 | 0.07408704
3.2 | 219.8357 | 0.259 | 46.05933 | 1.840836 | -7.781 | 1.026135 | -36.414 | 1.411575 | 37.25867 | 1.18031 | 257.878 | 1.963605 | 3.256333 | 0.04505799 | 1.063 | 0.08193087 | 1.656667 | 0.09285592
3.3 | 226.7057 | 0.267 | 46.07033 | 1.845797 | -7.817 | 1.036424 | -36.34567 | 1.417741 | 37.19933 | 1.182523 | 257.8003 | 1.98622 | 3.333333 | 0.04862327 | 1.089333 | 0.08252003 | 1.68 | 0.07874008
3.4 | 233.575 | 0.275 | 46.072 | 1.849803 | -7.869333 | 1.054108 | -36.264 | 1.433653 | 37.131 | 1.192672 | 257.693 | 2.023734 | 3.425667 | 0.06489136 | 1.116333 | 0.08818667 | 1.753333 | 0.05906682
3.5 | 240.445 | 0.283 | 46.08067 | 1.841778 | -7.863 | 1.049171 | -36.22267 | 1.429214 | 37.08933 | 1.189203 | 257.6893 | 2.018671 | 3.463 | 0.06818113 | 1.126333 | 0.09389474 | 1.776667 | 0.09285592
3.6 | 247.315 | 0.291 | 46.101 | 1.839893 | -7.846667 | 1.034922 | -36.19633 | 1.416653 | 37.06 | 1.180213 | 257.7067 | 1.994817 | 3.487 | 0.06293383 | 1.139 | 0.09063112 | 1.763333 | 0.09977753
3.7 | 254.185 | 0.3 | 46.11933 | 1.839422 | -7.839667 | 1.022608 | -36.16733 | 1.409456 | 37.02967 | 1.175304 | 257.7083 | 1.976213 | 3.516 | 0.06033794 | 1.153667 | 0.08908922 | 1.776667 | 0.09843215
3.8 | 261.0547 | 0.308 | 46.12467 | 1.85097 | -7.874667 | 1.025073 | -36.10267 | 1.422374 | 36.974 | 1.18602 | 257.6333 | 1.987406 | 3.589 | 0.0494031 | 1.177333 | 0.0898307 | 1.81 | 0.08164966
3.9 | 267.9247 | 0.316 | 46.13 | 1.849085 | -7.886667 | 1.031621 | -36.047 | 1.429506 | 36.92233 | 1.190867 | 257.595 | 2.003392 | 3.645667 | 0.05718003 | 1.194 | 0.0939397 | 1.843333 | 0.07039571
4 | 274.7947 | 0.324 | 46.14433 | 1.845787 | -7.884 | 1.028369 | -36.00533 | 1.428406 | 36.88133 | 1.189696 | 257.586 | 2.001013 | 3.686333 | 0.05623957 | 1.209333 | 0.09478865 | 1.87 | 0.07483315
4.1 | 281.664 | 0.332 | 46.16267 | 1.844621 | -7.866 | 1.014901 | -35.98333 | 1.416217 | 36.85533 | 1.180692 | 257.6073 | 1.977835 | 3.706 | 0.05002 | 1.22 | 0.0966885 | 1.866667 | 0.09843215
4.2 | 288.534 | 0.34 | 46.165 | 1.844135 | -7.904333 | 1.028302 | -35.92167 | 1.432119 | 36.80367 | 1.191951 | 257.5267 | 2.008725 | 3.775 | 0.0647508 | 1.24 | 0.09881633 | 1.896667 | 0.1033871
4.3 | 295.404 | 0.348 | 46.17167 | 1.847436 | -7.95 | 1.013205 | -35.847 | 1.418203 | 36.74 | 1.179497 | 257.4333 | 1.98771 | 3.859333 | 0.04488751 | 1.266 | 0.09543934 | 1.946667 | 0.09843215
4.4 | 302.274 | 0.356 | 46.18633 | 1.851454 | -7.962333 | 0.9989626 | -35.798 | 1.406174 | 36.69433 | 1.169981 | 257.399 | 1.965249 | 3.912333 | 0.02932955 | 1.286 | 0.09475231 | 1.966667 | 0.1146977
4.5 | 309.144 | 0.364 | 46.20767 | 1.845329 | -7.933667 | 1.003216 | -35.78033 | 1.414513 | 36.67167 | 1.178116 | 257.4363 | 1.974529 | 3.924333 | 0.04521308 | 1.296667 | 0.09868581 | 1.943333 | 0.1078064
4.6 | 316.0137 | 0.372 | 46.22333 | 1.84226 | -7.916 | 1.016733 | -35.75633 | 1.427932 | 36.64467 | 1.188787 | 257.453 | 2.000686 | 3.945 | 0.05921149 | 1.308333 | 0.1024966 | 1.946667 | 0.09285592
4.7 | 322.883 | 0.38 | 46.22767 | 1.846747 | -7.939333 | 1.014742 | -35.70267 | 1.431382 | 36.59767 | 1.191334 | 257.399 | 2.002122 | 4.003667 | 0.05773695 | 1.326667 | 0.1025031 | 1.983333 | 0.09741093
4.8 | 329.753 | 0.389 | 46.232 | 1.849146 | -7.961333 | 0.9819142 | -35.64433 | 1.413162 | 36.54433 | 1.178907 | 257.3483 | 1.951232 | 4.066 | 0.03261901 | 1.343333 | 0.1010094 | 2.02 | 0.1232883
4.9 | 336.623 | 0.397 | 46.24 | 1.85336 | -7.976333 | 0.9901624 | -35.59267 | 1.415492 | 36.49733 | 1.178679 | 257.3063 | 1.968095 | 4.120667 | 0.03556528 | 1.361667 | 0.1010687 | 2.046667 | 0.1146977
5 | 343.493 | 0.405 | 46.24767 | 1.854536 | -7.995667 | 1.002716 | -35.54433 | 1.425921 | 36.45467 | 1.185481 | 257.2587 | 1.993574 | 4.172667 | 0.04934459 | 1.379 | 0.1045498 | 2.083333 | 0.0946338
5.1 | 350.363 | 0.413 | 46.263 | 1.850582 | -7.984667 | 0.9958087 | -35.51933 | 1.428175 | 36.42767 | 1.189594 | 257.267 | 1.985362 | 4.196333 | 0.05123367 | 1.391 | 0.1094928 | 2.076667 | 0.10873
5.2 | 357.233 | 0.421 | 46.27233 | 1.844414 | -7.999333 | 0.9893676 | -35.476 | 1.426226 | 36.38867 | 1.187664 | 257.2303 | 1.979523 | 4.242333 | 0.04858212 | 1.406 | 0.1075577 | 2.086667 | 0.1247219
5.3 | 364.103 | 0.429 | 46.283 | 1.840609 | -8.004667 | 0.9987407 | -35.439 | 1.434128 | 36.35467 | 1.192574 | 257.208 | 1.999746 | 4.280333 | 0.06094989 | 1.420667 | 0.1080411 | 2.106667 | 0.1281492
5.4 | 370.9723 | 0.437 | 46.296 | 1.844149 | -8.004 | 1.005575 | -35.40433 | 1.441525 | 36.32033 | 1.197824 | 257.1957 | 2.01419 | 4.315667 | 0.06866505 | 1.436333 | 0.1113323 | 2.12 | 0.1177568
5.5 | 377.842 | 0.445 | 46.305 | 1.844885 | -8.013667 | 0.9943039 | -35.366 | 1.433942 | 36.28467 | 1.192712 | 257.1683 | 1.997172 | 4.356667 | 0.05883499 | 1.450333 | 0.1124228 | 2.136667 | 0.111455
5.6 | 384.712 | 0.453 | 46.31833 | 1.850749 | -8.016 | 0.9955611 | -35.33433 | 1.435357 | 36.25433 | 1.193314 | 257.1533 | 2.001189 | 4.39 | 0.05729456 | 1.466333 | 0.1087178 | 2.153333 | 0.09741093
5.7 | 391.582 | 0.461 | 46.32633 | 1.862048 | -8.013667 | 1.004295 | -35.30533 | 1.439648 | 36.22633 | 1.196243 | 257.146 | 2.016187 | 4.418333 | 0.06262232 | 1.478 | 0.1055651 | 2.186667 | 0.09741093
5.8 | 398.452 | 0.47 | 46.34 | 1.856867 | -8.018667 | 1.028599 | -35.264 | 1.462679 | 36.188 | 1.212674 | 257.121 | 2.065048 | 4.461 | 0.09080749 | 1.495333 | 0.1156844 | 2.19 | 0.1019804
5.9 | 405.322 | 0.478 | 46.35667 | 1.848857 | -8.027 | 1.025547 | -35.22233 | 1.45863 | 36.149 | 1.208679 | 257.094 | 2.062826 | 4.505333 | 0.08806185 | 1.513333 | 0.1177606 | 2.196667 | 0.1049868
6 | 412.192 | 0.486 | 46.36833 | 1.843681 | -8.028 | 1.001383 | -35.192 | 1.435834 | 36.119 | 1.191134 | 257.0843 | 2.021526 | 4.536667 | 0.06593094 | 1.525 | 0.114868 | 2.203333 | 0.1369509
6.1 | 419.062 | 0.494 | 46.372 | 1.842069 | -8.044333 | 0.957666 | -35.14567 | 1.411745 | 36.076 | 1.175514 | 257.0453 | 1.94985 | 4.587 | 0.03634098 | 1.539 | 0.1103298 | 2.233333 | 0.1405545
6.2 | 425.9317 | 0.502 | 46.38133 | 1.847254 | -8.058 | 0.9630891 | -35.09667 | 1.415134 | 36.03133 | 1.176741 | 257.0063 | 1.962706 | 4.638667 | 0.03858612 | 1.556667 | 0.1124791 | 2.263333 | 0.1291855
6.3 | 432.8017 | 0.51 | 46.38967 | 1.853874 | -8.070667 | 0.9849729 | -35.047 | 1.431633 | 35.98633 | 1.18754 | 256.967 | 2.005539 | 4.689667 | 0.05700487 | 1.574 | 0.1203689 | 2.28 | 0.1122497
6.4 | 439.671 | 0.518 | 46.40167 | 1.853944 | -8.053667 | 0.988245 | -35.03033 | 1.432727 | 35.967 | 1.188769 | 256.987 | 2.010739 | 4.704 | 0.05772925 | 1.583333 | 0.1236509 | 2.28 | 0.1177568
6.5 | 446.541 | 0.526 | 46.41 | 1.85139 | -8.068667 | 0.9791807 | -34.98667 | 1.42787 | 35.927 | 1.184914 | 256.9483 | 1.998242 | 4.751333 | 0.0516161 | 1.599333 | 0.1229643 | 2.3 | 0.1202775
6.6 | 453.411 | 0.534 | 46.418 | 1.850689 | -8.085 | 0.9782089 | -34.93767 | 1.432898 | 35.88333 | 1.189659 | 256.9053 | 1.999862 | 4.803667 | 0.06263297 | 1.617333 | 0.1233351 | 2.326667 | 0.1146977
6.7 | 460.2807 | 0.542 | 46.43167 | 1.851923 | -8.062333 | 0.9600536 | -34.93233 | 1.416728 | 35.872 | 1.178397 | 256.94 | 1.96627 | 4.806333 | 0.04314575 | 1.623 | 0.1212683 | 2.323333 | 0.1189771
6.8 | 467.1503 | 0.55 | 46.44033 | 1.845229 | -8.069667 | 0.9609878 | -34.896 | 1.425933 | 35.83867 | 1.18599 | 256.9147 | 1.976019 | 4.844 | 0.04597826 | 1.636 | 0.122232 | 2.33 | 0.1392839
6.9 | 474.0203 | 0.559 | 46.453 | 1.839254 | -8.086 | 0.9656607 | -34.84933 | 1.431073 | 35.79667 | 1.188545 | 256.872 | 1.989597 | 4.894 | 0.0563974 | 1.655 | 0.1219535 | 2.346667 | 0.1438363
7 | 480.8903 | 0.567 | 46.46233 | 1.848689 | -8.104333 | 0.9665072 | -34.80433 | 1.426072 | 35.75733 | 1.182586 | 256.8273 | 1.992277 | 4.943 | 0.04662617 | 1.672667 | 0.121173 | 2.37 | 0.1314027
7.1 | 487.76 | 0.575 | 46.45933 | 1.854416 | -8.126 | 0.9830493 | -34.75367 | 1.44304 | 35.71367 | 1.195236 | 256.7733 | 2.025598 | 4.996667 | 0.06767734 | 1.686667 | 0.1286036 | 2.406667 | 0.1309792
7.2 | 494.63 | 0.583 | 46.464 | 1.861948 | -8.151 | 0.9915513 | -34.701 | 1.45752 | 35.66867 | 1.206075 | 256.7127 | 2.047389 | 5.054 | 0.0872506 | 1.706 | 0.1310954 | 2.44 | 0.09416298
7.3 | 501.5 | 0.591 | 46.478 | 1.857705 | -8.156333 | 0.9866 | -34.67133 | 1.455633 | 35.64067 | 1.20481 | 256.6943 | 2.042747 | 5.086 | 0.08020391 | 1.720333 | 0.1330923 | 2.443333 | 0.1027402
7.4 | 508.3697 | 0.599 | 46.48533 | 1.844527 | -8.149333 | 0.9686528 | -34.64833 | 1.440297 | 35.61667 | 1.19323 | 256.699 | 2.012975 | 5.106333 | 0.06409541 | 1.725667 | 0.1324143 | 2.446667 | 0.1327487
7.5 | 515.24 | 0.607 | 46.50667 | 1.843271 | -8.123 | 0.9728909 | -34.637 | 1.44106 | 35.59967 | 1.19332 | 256.7347 | 2.020644 | 5.114667 | 0.0712289 | 1.737 | 0.1304454 | 2.443333 | 0.1426729
7.6 | 522.1093 | 0.615 | 46.522 | 1.84849 | -8.117667 | 0.9700702 | -34.60833 | 1.440617 | 35.57 | 1.193827 | 256.7323 | 2.016699 | 5.144667 | 0.06676493 | 1.752333 | 0.1320261 | 2.476667 | 0.1497405
7.7 | 528.979 | 0.623 | 46.51633 | 1.846795 | -8.143667 | 0.9503741 | -34.56033 | 1.429003 | 35.52867 | 1.185716 | 256.6757 | 1.985764 | 5.195667 | 0.05041384 | 1.762333 | 0.135699 | 2.496667 | 0.1472715
7.8 | 535.849 | 0.631 | 46.528 | 1.855765 | -8.140667 | 0.9495691 | -34.53067 | 1.426727 | 35.49933 | 1.183687 | 256.669 | 1.984924 | 5.226333 | 0.04993551 | 1.777 | 0.133544 | 2.503333 | 0.1309792
7.9 | 542.719 | 0.64 | 46.541 | 1.860769 | -8.137 | 0.9431186 | -34.501 | 1.421647 | 35.469 | 1.180446 | 256.6647 | 1.972836 | 5.257667 | 0.05552977 | 1.791667 | 0.1322733 | 2.523333 | 0.1265789
8 | 549.589 | 0.648 | 46.54567 | 1.848382 | -8.174333 | 0.9633678 | -34.44367 | 1.438193 | 35.42333 | 1.190115 | 256.583 | 2.017039 | 5.319667 | 0.06141842 | 1.810333 | 0.1363557 | 2.523333 | 0.1433721
8.1 | 556.459 | 0.656 | 46.56067 | 1.848298 | -8.182667 | 0.9848033 | -34.413 | 1.461359 | 35.39567 | 1.207608 | 256.5553 | 2.060755 | 5.354 | 0.08786732 | 1.827667 | 0.1396718 | 2.533333 | 0.126842
8.2 | 563.3287 | 0.664 | 46.56933 | 1.851631 | -8.203 | 0.9823686 | -34.366 | 1.463147 | 35.355 | 1.20872 | 256.505 | 2.060264 | 5.405667 | 0.09300299 | 1.846667 | 0.1410351 | 2.566667 | 0.10873
8.3 | 570.198 | 0.672 | 46.57967 | 1.842025 | -8.208 | 0.9667495 | -34.331 | 1.444898 | 35.32133 | 1.194014 | 256.4863 | 2.03442 | 5.441333 | 0.06835853 | 1.858 | 0.1420986 | 2.586667 | 0.1461354
8.4 | 577.068 | 0.68 | 46.594 | 1.841448 | -8.195 | 0.9800514 | -34.31367 | 1.456201 | 35.302 | 1.202333 | 256.4987 | 2.060859 | 5.457 | 0.08333067 | 1.868667 | 0.1430183 | 2.58 | 0.1392839
8.5 | 583.938 | 0.688 | 46.60333 | 1.841659 | -8.198667 | 0.9815828 | -34.28433 | 1.461126 | 35.27467 | 1.206055 | 256.4813 | 2.066441 | 5.487333 | 0.08641116 | 1.881333 | 0.142981 | 2.58 | 0.1392839
8.6 | 590.808 | 0.696 | 46.608 | 1.847104 | -8.204667 | 0.9770576 | -34.25267 | 1.460815 | 35.245 | 1.20652 | 256.46 | 2.061563 | 5.519667 | 0.08598579 | 1.892 | 0.1443214 | 2.596667 | 0.1222929
8.7 | 597.678 | 0.704 | 46.62033 | 1.852382 | -8.191667 | 0.9673794 | -34.233 | 1.451909 | 35.22233 | 1.200268 | 256.4737 | 2.043092 | 5.539333 | 0.07535398 | 1.903 | 0.143766 | 2.606667 | 0.1327487
8.8 | 604.548 | 0.712 | 46.62833 | 1.848271 | -8.201667 | 0.9421526 | -34.19667 | 1.432581 | 35.18833 | 1.18637 | 256.446 | 1.998704 | 5.578667 | 0.05426683 | 1.916333 | 0.1420735 | 2.626667 | 0.1407914
8.9 | 611.4177 | 0.72 | 46.63767 | 1.83223 | -8.207 | 0.9324766 | -34.16833 | 1.419628 | 35.162 | 1.175289 | 256.4277 | 1.983899 | 5.607667 | 0.04394188 | 1.926333 | 0.142165 | 2.64 | 0.1687207
9 | 618.2873 | 0.729 | 46.651 | 1.840309 | -8.203333 | 0.95215 | -34.14033 | 1.437072 | 35.13433 | 1.187928 | 256.421 | 2.02021 | 5.637 | 0.06083311 | 1.942333 | 0.1469701 | 2.65 | 0.1557776
9.1 | 625.157 | 0.737 | 46.65733 | 1.849003 | -8.230667 | 0.9582555 | -34.08933 | 1.452874 | 35.09133 | 1.201358 | 256.3567 | 2.038992 | 5.693667 | 0.0799347 | 1.962 | 0.1494791 | 2.673333 | 0.1271045
9.2 | 632.027 | 0.745 | 46.65967 | 1.848423 | -8.25 | 0.9638184 | -34.04 | 1.46546 | 35.04833 | 1.210152 | 256.3063 | 2.057575 | 5.744667 | 0.08734733 | 1.976 | 0.1518684 | 2.696667 | 0.1438363
9.3 | 638.897 | 0.753 | 46.66567 | 1.852825 | -8.256333 | 0.9533773 | -34.00467 | 1.454384 | 35.01533 | 1.201475 | 256.2837 | 2.039337 | 5.781333 | 0.07879227 | 1.989 | 0.1531078 | 2.713333 | 0.1388844
9.4 | 645.767 | 0.761 | 46.68167 | 1.861193 | -8.236667 | 0.9766352 | -33.99767 | 1.47656 | 35.005 | 1.219374 | 256.3093 | 2.082436 | 5.787 | 0.109736 | 2 | 0.1536056 | 2.713333 | 0.1102522
9.5 | 652.637 | 0.769 | 46.69333 | 1.86025 | -8.228 | 0.9753225 | -33.98133 | 1.474179 | 34.987 | 1.217109 | 256.3167 | 2.080144 | 5.803 | 0.1091085 | 2.01 | 0.1527896 | 2.72 | 0.1104536
9.6 | 659.5067 | 0.777 | 46.69367 | 1.858614 | -8.254 | 0.9496255 | -33.92933 | 1.448398 | 34.94167 | 1.196693 | 256.2573 | 2.035565 | 5.859333 | 0.08374697 | 2.023667 | 0.1540224 | 2.733333 | 0.1228368
9.7 | 666.3767 | 0.785 | 46.702 | 1.853861 | -8.263667 | 0.9499843 | -33.89667 | 1.452201 | 34.912 | 1.199334 | 256.2293 | 2.040084 | 5.894333 | 0.08290691 | 2.036 | 0.1556727 | 2.743333 | 0.1309792
9.8 | 673.2463 | 0.793 | 46.71833 | 1.844046 | -8.260667 | 0.9576869 | -33.874 | 1.461892 | 34.88967 | 1.206729 | 256.225 | 2.057747 | 5.917333 | 0.08791789 | 2.049667 | 0.1556542 | 2.743333 | 0.1388844
9.9 | 680.1163 | 0.801 | 46.73333 | 1.850308 | -8.254333 | 0.9665265 | -33.858 | 1.474574 | 34.87267 | 1.216958 | 256.2267 | 2.077749 | 5.934333 | 0.09938589 | 2.062667 | 0.1563593 | 2.756667 | 0.1357285
10 | 686.9863 | 0.809 | 46.73967 | 1.854187 | -8.26 | 0.9524435 | -33.82733 | 1.461248 | 34.844 | 1.207159 | 256.2073 | 2.053624 | 5.966667 | 0.08605554 | 2.074 | 0.1563607 | 2.773333 | 0.1307245
10.1 | 693.8557 | 0.818 | 46.74467 | 1.859233 | -8.269 | 0.9440131 | -33.78933 | 1.452633 | 34.80867 | 1.199737 | 256.1793 | 2.038314 | 6.006333 | 0.08101166 | 2.086667 | 0.1559537 | 2.786667 | 0.1307245
10.2 | 700.7257 | 0.826 | 46.755 | 1.850995 | -8.273 | 0.9433059 | -33.76167 | 1.446254 | 34.78333 | 1.193276 | 256.1623 | 2.038814 | 6.035 | 0.07006188 | 2.098 | 0.1575902 | 2.796667 | 0.1472715
10.3 | 707.595 | 0.834 | 46.759 | 1.847396 | -8.285 | 0.9628087 | -33.72367 | 1.467284 | 34.75 | 1.207772 | 256.126 | 2.081031 | 6.073333 | 0.0923231 | 2.110667 | 0.1633102 | 2.81 | 0.1476482
10.4 | 714.4643 | 0.842 | 46.766 | 1.848742 | -8.297 | 0.963276 | -33.68533 | 1.474691 | 34.71533 | 1.214587 | 256.0903 | 2.087251 | 6.114667 | 0.09834068 | 2.125333 | 0.1637159 | 2.823333 | 0.1452201
10.5 | 721.3337 | 0.85 | 46.785 | 1.842371 | -8.278667 | 0.9398526 | -33.67233 | 1.460361 | 34.69767 | 1.206674 | 256.117 | 2.044791 | 6.127 | 0.08054812 | 2.136333 | 0.1584031 | 2.823333 | 0.1562761
10.6 | 728.2053 | 0.858 | 46.794 | 1.849457 | -8.29 | 0.9493011 | -33.63533 | 1.468159 | 34.66467 | 1.211648 | 256.0827 | 2.06547 | 6.166667 | 0.0906066 | 2.152667 | 0.1608505 | 2.83 | 0.1639105
10.7 | 735.075 | 0.866 | 46.79933 | 1.854049 | -8.305333 | 0.9468384 | -33.59967 | 1.466373 | 34.634 | 1.209593 | 256.044 | 2.06388 | 6.205667 | 0.09031919 | 2.165667 | 0.1641165 | 2.85 | 0.1512173
10.8 | 741.9453 | 0.874 | 46.816 | 1.841915 | -8.289333 | 0.9302352 | -33.59333 | 1.449377 | 34.623 | 1.196751 | 256.0693 | 2.032653 | 6.211667 | 0.07215416 | 2.172667 | 0.1654818 | 2.883333 | 0.1515109
10.9 | 748.8153 | 0.882 | 46.81433 | 1.844868 | -8.313 | 0.9336663 | -33.544 | 1.458938 | 34.581 | 1.204361 | 256.011 | 2.045347 | 6.263333 | 0.07946628 | 2.186667 | 0.1658158 | 2.89 | 0.1576917
11 | 755.6847 | 0.89 | 46.81867 | 1.84798 | -8.321 | 0.9276971 | -33.50967 | 1.453647 | 34.54967 | 1.199825 | 255.9843 | 2.036535 | 6.299 | 0.07365234 | 2.198667 | 0.1637077 | 2.906667 | 0.1569147
11.1 | 762.554 | 0.899 | 46.83633 | 1.840095 | -8.299333 | 0.917315 | -33.50667 | 1.440939 | 34.541 | 1.190928 | 256.0193 | 2.013416 | 6.301333 | 0.06342625 | 2.207 | 0.1625382 | 2.89 | 0.1557776
11.2 | 769.424 | 0.907 | 46.84033 | 1.848599 | -8.311667 | 0.9431014 | -33.473 | 1.467604 | 34.51267 | 1.210573 | 255.9833 | 2.066564 | 6.336333 | 0.09591779 | 2.220667 | 0.1707266 | 2.89 | 0.1476482
11.3 | 776.2933 | 0.915 | 46.84867 | 1.853635 | -8.324667 | 0.9440979 | -33.43967 | 1.46818 | 34.48333 | 1.209701 | 255.9487 | 2.07135 | 6.372667 | 0.09393733 | 2.234667 | 0.1682148 | 2.903333 | 0.1433721
11.4 | 783.1633 | 0.923 | 46.861 | 1.847432 | -8.324667 | 0.9325522 | -33.42033 | 1.456987 | 34.464 | 1.200914 | 255.9423 | 2.051377 | 6.393667 | 0.07756861 | 2.245333 | 0.1645323 | 2.926667 | 0.1519503
11.5 | 790.0343 | 0.931 | 46.863 | 1.856689 | -8.357667 | 0.9259407 | -33.363 | 1.462413 | 34.41633 | 1.206806 | 255.865 | 2.046666 | 6.457333 | 0.0916018 | 2.265333 | 0.164666 | 2.97 | 0.1512173
11.6 | 796.9047 | 0.939 | 46.86767 | 1.85722 | -8.367667 | 0.9315372 | -33.32733 | 1.471381 | 34.38467 | 1.213411 | 255.8337 | 2.061641 | 6.495 | 0.1042977 | 2.278 | 0.1689398 | 2.99 | 0.1349074
11.7 | 803.7733 | 0.947 | 46.87767 | 1.850911 | -8.361333 | 0.9295276 | -33.306 | 1.467113 | 34.36233 | 1.20942 | 255.835 | 2.059047 | 6.515 | 0.09236161 | 2.286667 | 0.1719735 | 2.983333 | 0.1510703
11.8 | 810.6437 | 0.955 | 46.891 | 1.844852 | -8.338333 | 0.921221 | -33.293 | 1.457401 | 34.34367 | 1.202368 | 255.8687 | 2.043873 | 6.524333 | 0.07801852 | 2.293333 | 0.1735326 | 2.983333 | 0.1693779
11.9 | 817.513 | 0.963 | 46.901 | 1.849744 | -8.327333 | 0.9281294 | -33.28267 | 1.464973 | 34.33133 | 1.208494 | 255.881 | 2.057901 | 6.534 | 0.08609684 | 2.301 | 0.1744381 | 2.98 | 0.1525341
12 | 824.3827 | 0.971 | 46.90533 | 1.85854 | -8.337333 | 0.9209058 | -33.25233 | 1.459571 | 34.304 | 1.204362 | 255.853 | 2.045802 | 6.567 | 0.08071349 | 2.312667 | 0.1735902 | 3.003333 | 0.1352364
12.1 | 831.253 | 0.979 | 46.91533 | 1.860098 | -8.344 | 0.9088568 | -33.21767 | 1.453069 | 34.27133 | 1.200369 | 255.8287 | 2.025538 | 6.604667 | 0.08108158 | 2.328667 | 0.1730998 | 3.02 | 0.1430618
12.2 | 838.1223 | 0.988 | 46.928 | 1.857099 | -8.330333 | 0.9199168 | -33.20767 | 1.453501 | 34.259 | 1.19885 | 255.8467 | 2.0439 | 6.612667 | 0.08124175 | 2.336667 | 0.175959 | 3.03 | 0.1593738
12.3 | 844.9923 | 0.996 | 46.93967 | 1.851766 | -8.337667 | 0.913917 | -33.18167 | 1.450863 | 34.235 | 1.196982 | 255.8243 | 2.036798 | 6.641 | 0.07183778 | 2.348667 | 0.1744063 | 3.04 | 0.1639105
12.4 | 851.8627 | 1.004 | 46.944 | 1.847509 | -8.373 | 0.9281383 | -33.12567 | 1.472995 | 34.19067 | 1.214051 | 255.7417 | 2.072538 | 6.702667 | 0.09525521 | 2.369333 | 0.1743413 | 3.05 | 0.1606238
12.5 | 858.7327 | 1.012 | 46.952 | 1.853184 | -8.361 | 0.9390211 | -33.10933 | 1.489709 | 34.17233 | 1.227662 | 255.753 | 2.095679 | 6.718 | 0.1181045 | 2.378333 | 0.1777195 | 3.046667 | 0.1569147
12.6 | 865.6033 | 1.02 | 46.95533 | 1.854322 | -8.376 | 0.9142997 | -33.06967 | 1.467631 | 34.136 | 1.210634 | 255.7147 | 2.052706 | 6.76 | 0.09087721 | 2.39 | 0.1776007 | 3.063333 | 0.1596524
12.7 | 872.4737 | 1.028 | 46.96367 | 1.854593 | -8.377 | 0.907411 | -33.04667 | 1.456015 | 34.11367 | 1.200972 | 255.705 | 2.040222 | 6.783 | 0.0746235 | 2.399 | 0.1790866 | 3.09 | 0.1593738
12.8 | 879.3427 | 1.036 | 46.977 | 1.851638 | -8.389667 | 0.9438663 | -33.01167 | 1.48641 | 34.085 | 1.221373 | 255.6657 | 2.113296 | 6.821 | 0.1082713 | 2.417333 | 0.1801339 | 3.096667 | 0.1732692
12.9 | 886.2123 | 1.044 | 46.98367 | 1.851545 | -8.396333 | 0.9476604 | -32.98133 | 1.487794 | 34.05733 | 1.221583 | 255.6423 | 2.121097 | 6.853 | 0.1133755 | 2.430333 | 0.182905 | 3.106667 | 0.1621385
13 | 893.0827 | 1.052 | 46.99133 | 1.861367 | -8.403667 | 0.9365683 | -32.95767 | 1.480115 | 34.03533 | 1.216873 | 255.6203 | 2.101223 | 6.881 | 0.1121814 | 2.443 | 0.1813505 | 3.116667 | 0.1265789
13.1 | 899.9523 | 1.06 | 47.00467 | 1.854414 | -8.397 | 0.9182462 | -32.938 | 1.471502 | 34.01433 | 1.211942 | 255.625 | 2.070986 | 6.9 | 0.09263189 | 2.453 | 0.1784059 | 3.1 | 0.1525341
13.2 | 906.8213 | 1.069 | 47.011 | 1.847725 | -8.402667 | 0.8884317 | -32.90767 | 1.4394 | 33.985 | 1.186816 | 255.606 | 2.014213 | 6.932333 | 0.05453032 | 2.462 | 0.1752084 | 3.126667 | 0.168193
13.3 | 913.6903 | 1.077 | 47.02 | 1.847797 | -8.403333 | 0.891347 | -32.89067 | 1.440291 | 33.96867 | 1.186992 | 255.598 | 2.020634 | 6.95 | 0.05687413 | 2.471667 | 0.1777195 | 3.143333 | 0.172498
13.4 | 920.5593 | 1.085 | 47.02733 | 1.85298 | -8.422667 | 0.9267007 | -32.85867 | 1.474686 | 33.94333 | 1.211304 | 255.5487 | 2.093492 | 6.986 | 0.09708072 | 2.487 | 0.1886955 | 3.153333 | 0.1693779
13.5 | 927.43 | 1.093 | 47.028 | 1.843606 | -8.442667 | 0.9267694 | -32.818 | 1.480879 | 33.90967 | 1.215962 | 255.498 | 2.101486 | 7.028667 | 0.1052943 | 2.498667 | 0.1935378 | 3.17 | 0.1818424
13.6 | 934.3007 | 1.101 | 47.04133 | 1.840977 | -8.426333 | 0.9272922 | -32.806 | 1.481017 | 33.894 | 1.216426 | 255.52 | 2.102413 | 7.04 | 0.1050428 | 2.508667 | 0.1922886 | 3.163333 | 0.1800617
13.7 | 941.1703 | 1.109 | 47.058 | 1.860145 | -8.391 | 0.9053368 | -32.80967 | 1.459909 | 33.88733 | 1.202941 | 255.5817 | 2.052722 | 7.035333 | 0.09318917 | 2.516 | 0.1861827 | 3.16 | 0.139523
13.8 | 948.0417 | 1.117 | 47.064 | 1.853771 | -8.392333 | 0.8854157 | -32.787 | 1.443493 | 33.86567 | 1.191067 | 255.5717 | 2.018108 | 7.057333 | 0.06649979 | 2.523 | 0.1837335 | 3.156667 | 0.168193
13.9 | 954.9113 | 1.125 | 47.06967 | 1.844349 | -8.405333 | 0.8891945 | -32.75667 | 1.447829 | 33.83933 | 1.193702 | 255.5377 | 2.030077 | 7.089333 | 0.06805063 | 2.533333 | 0.1891601 | 3.176667 | 0.1844511
14 | 961.7813 | 1.133 | 47.07 | 1.847397 | -8.465333 | 0.9218396 | -32.67733 | 1.482112 | 33.779 | 1.216665 | 255.4017 | 2.104 | 7.176667 | 0.1050852 | 2.56 | 0.1992252 | 3.21 | 0.1849324
14.1 | 968.6513 | 1.141 | 47.07967 | 1.852166 | -8.460333 | 0.9071877 | -32.661 | 1.468645 | 33.762 | 1.207315 | 255.4033 | 2.074588 | 7.194667 | 0.09245299 | 2.569667 | 0.1943405 | 3.213333 | 0.1840894
14.2 | 975.5203 | 1.149 | 47.09 | 1.851608 | -8.441333 | 0.9107149 | -32.65367 | 1.471319 | 33.75 | 1.209686 | 255.4313 | 2.082428 | 7.199333 | 0.09505905 | 2.576 | 0.1943262 | 3.21 | 0.1801851
14.3 | 982.3893 | 1.158 | 47.10167 | 1.842102 | -8.420667 | 0.9137824 | -32.64567 | 1.473618 | 33.73733 | 1.211317 | 255.462 | 2.088613 | 7.204333 | 0.09855737 | 2.581667 | 0.1972584 | 3.216667 | 0.1730767
14.4 | 989.2593 | 1.166 | 47.10767 | 1.845881 | -8.422333 | 0.9108627 | -32.622 | 1.467431 | 33.71433 | 1.20612 | 255.4493 | 2.082599 | 7.229 | 0.09218821 | 2.591667 | 0.1988573 | 3.243333 | 0.172498
14.5 | 996.129 | 1.174 | 47.11767 | 1.85184 | -8.424 | 0.9322021 | -32.59367 | 1.48938 | 33.68833 | 1.221708 | 255.4317 | 2.128224 | 7.257667 | 0.1146599 | 2.605667 | 0.1968033 | 3.233333 | 0.1506283
14.6 | 1002.998 | 1.182 | 47.122 | 1.851202 | -8.435667 | 0.9369701 | -32.55533 | 1.49975 | 33.65467 | 1.230294 | 255.395 | 2.142791 | 7.298 | 0.1243409 | 2.619333 | 0.1959614 | 3.24 | 0.1551344
14.7 | 1009.871 | 1.19 | 47.13333 | 1.848282 | -8.425 | 0.8958586 | -32.54767 | 1.465745 | 33.64267 | 1.207728 | 255.414 | 2.062024 | 7.306667 | 0.08970074 | 2.626 | 0.1926984 | 3.256667 | 0.1892676
14.8 | 1016.742 | 1.198 | 47.148 | 1.846162 | -8.417667 | 0.8818867 | -32.531 | 1.449512 | 33.624 | 1.195005 | 255.4207 | 2.033448 | 7.325333 | 0.07591808 | 2.637667 | 0.1923094 | 3.25 | 0.1818424
14.9 | 1023.61 | 1.206 | 47.16067 | 1.843178 | -8.429667 | 0.8732378 | -32.50433 | 1.443767 | 33.60067 | 1.190823 | 255.3897 | 2.019447 | 7.357 | 0.07060217 | 2.653 | 0.1923486 | 3.253333 | 0.1987181
15 | 1030.478 | 1.214 | 47.15833 | 1.84906 | -8.452 | 0.877858 | -32.46233 | 1.4581 | 33.566 | 1.202061 | 255.334 | 2.037065 | 7.400333 | 0.07814659 | 2.663667 | 0.1926955 | 3.28 | 0.1768238
15.1 | 1037.349 | 1.222 | 47.167 | 1.856541 | -8.446 | 0.904142 | -32.44533 | 1.487785 | 33.54933 | 1.225736 | 255.333 | 2.091171 | 7.417 | 0.1147374 | 2.674667 | 0.1984445 | 3.296667 | 0.1635713
15.2 | 1044.22 | 1.23 | 47.17133 | 1.854713 | -8.456333 | 0.9012459 | -32.40767 | 1.486452 | 33.515 | 1.223822 | 255.2997 | 2.089244 | 7.456 | 0.1158821 | 2.687333 | 0.1993679 | 3.316667 | 0.1600694
15.3 | 1051.091 | 1.239 | 47.17367 | 1.838501 | -8.442667 | 0.8810332 | -32.389 | 1.466812 | 33.49333 | 1.209179 | 255.3167 | 2.052504 | 7.47 | 0.08436034 | 2.688333 | 0.1955579 | 3.32 | 0.1818424
15.4 | 1057.96 | 1.247 | 47.188 | 1.851093 | -8.441667 | 0.8814247 | -32.378 | 1.462793 | 33.482 | 1.205639 | 255.3137 | 2.050264 | 7.484667 | 0.08469685 | 2.701333 | 0.1984109 | 3.303333 | 0.1715291
15.5 | 1064.829 | 1.255 | 47.19667 | 1.862304 | -8.457333 | 0.8921212 | -32.348 | 1.467368 | 33.45767 | 1.207161 | 255.2737 | 2.070278 | 7.519 | 0.1011171 | 2.717333 | 0.2000689 | 3.32 | 0.1593738
15.6 | 1071.699 | 1.263 | 47.20933 | 1.847765 | -8.452667 | 0.899713 | -32.33267 | 1.474388 | 33.44167 | 1.211497 | 255.2737 | 2.088784 | 7.535 | 0.09904881 | 2.727 | 0.2024961 | 3.34 | 0.1687207
15.7 | 1078.57 | 1.271 | 47.213 | 1.846224 | -8.459 | 0.9106419 | -32.31567 | 1.485672 | 33.42733 | 1.219413 | 255.255 | 2.112989 | 7.552667 | 0.1129907 | 2.734667 | 0.2082408 | 3.343333 | 0.1878534
15.8 | 1085.44 | 1.279 | 47.215 | 1.848988 | -8.484333 | 0.9038939 | -32.27 | 1.479939 | 33.38967 | 1.214291 | 255.1933 | 2.103805 | 7.601667 | 0.1045126 | 2.748667 | 0.2057706 | 3.353333 | 0.1840894
15.9 | 1092.311 | 1.287 | 47.215 | 1.84956 | -8.508667 | 0.8955394 | -32.21767 | 1.477887 | 33.345 | 1.212981 | 255.13 | 2.094586 | 7.656667 | 0.09906339 | 2.763333 | 0.2045358 | 3.383333 | 0.1855323
16 | 1099.18 | 1.295 | 47.22733 | 1.837872 | -8.510667 | 0.8794549 | -32.19367 | 1.466966 | 33.322 | 1.205488 | 255.118 | 2.067304 | 7.682333 | 0.08641502 | 2.775 | 0.205762 | 3.396667 | 0.2104493
16.1 | 1106.048 | 1.303 | 47.24233 | 1.840038 | -8.496 | 0.8899846 | -32.18233 | 1.471294 | 33.30767 | 1.207462 | 255.1363 | 2.087203 | 7.693 | 0.0938545 | 2.785667 | 0.2086534 | 3.393333 | 0.2017149
16.2 | 1112.918 | 1.311 | 47.24833 | 1.859226 | -8.492333 | 0.9042693 | -32.16767 | 1.486384 | 33.293 | 1.219458 | 255.1343 | 2.115527 | 7.708333 | 0.1104305 | 2.795333 | 0.2119282 | 3.4 | 0.1849324
16.3 | 1119.789 | 1.319 | 47.261 | 1.85458 | -8.463 | 0.9007556 | -32.17967 | 1.49404 | 33.29667 | 1.229162 | 255.188 | 2.109739 | 7.694667 | 0.1200287 | 2.798333 | 0.2082152 | 3.393333 | 0.1855323
16.4 | 1126.66 | 1.328 | 47.264 | 1.852599 | -8.48 | 0.8825104 | -32.14533 | 1.474438 | 33.26767 | 1.213725 | 255.1467 | 2.074271 | 7.732 | 0.1032376 | 2.809667 | 0.2046173 | 3.42 | 0.1801851
16.5 | 1133.528 | 1.336 | 47.264 | 1.858316 | -8.513667 | 0.8840363 | -32.09767 | 1.475833 | 33.22967 | 1.213411 | 255.069 | 2.08129 | 7.785333 | 0.1129198 | 2.825667 | 0.2052272 | 3.453333 | 0.1510703
16.6 | 1140.395 | 1.344 | 47.277 | 1.849115 | -8.521 | 0.8886495 | -32.063 | 1.485714 | 33.19833 | 1.220433 | 255.0407 | 2.0982 | 7.821 | 0.1082251 | 2.840333 | 0.2123148 | 3.433333 | 0.1774511
16.7 | 1147.266 | 1.352 | 47.289 | 1.850496 | -8.507 | 0.8894069 | -32.04467 | 1.481873 | 33.17767 | 1.217222 | 255.0563 | 2.099386 | 7.838 | 0.1040609 | 2.850667 | 0.2122975 | 3.43 | 0.1849324
16.8 | 1154.135 | 1.36 | 47.29633 | 1.855741 | -8.497 | 0.8913645 | -32.03333 | 1.485009 | 33.164 | 1.219847 | 255.0667 | 2.104339 | 7.848667 | 0.1089964 | 2.857667 | 0.2135296 | 3.44 | 0.1756891
16.9 | 1161.004 | 1.368 | 47.302 | 1.856935 | -8.499 | 0.9004032 | -32.00833 | 1.49793 | 33.141 | 1.230461 | 255.051 | 2.124416 | 7.874333 | 0.1285051 | 2.869 | 0.215241 | 3.456667 | 0.1633673
17 | 1167.878 | 1.376 | 47.307 | 1.851941 | -8.507667 | 0.9178077 | -31.983 | 1.506894 | 33.119 | 1.233807 | 255.0237 | 2.160264 | 7.901 | 0.1358259 | 2.878667 | 0.2196988 | 3.466667 | 0.1730767
17.1 | 1174.749 | 1.384 | 47.31533 | 1.846573 | -8.519667 | 0.9045928 | -31.96033 | 1.490133 | 33.1 | 1.219782 | 254.9953 | 2.135266 | 7.926667 | 0.1155749 | 2.889 | 0.2188211 | 3.476667 | 0.1995551
17.2 | 1181.618 | 1.392 | 47.32767 | 1.843515 | -8.527 | 0.8808133 | -31.93833 | 1.467586 | 33.07933 | 1.203038 | 254.976 | 2.088012 | 7.953 | 0.09265348 | 2.902 | 0.2147805 | 3.49 | 0.2011633
17.3 | 1188.486 | 1.4 | 47.333 | 1.852464 | -8.518333 | 0.8717157 | -31.92067 | 1.462745 | 33.05967 | 1.20121 | 254.983 | 2.071409 | 7.969667 | 0.08745411 | 2.909 | 0.216781 | 3.5 | 0.2001666
17.4 | 1195.355 | 1.409 | 47.31667 | 1.857878 | -8.509667 | 0.8646611 | -31.96167 | 1.423864 | 33.09633 | 1.165549 | 255.02 | 2.03955 | 7.924333 | 0.05099237 | 2.887 | 0.1947973 | 3.483333 | 0.2043418
17.5 | 1202.228 | 1.417 | 46.5835 | 1.9455 | -8.078 | 0.774 | -32.732 | 1.288 | 33.731 | 1.064 | 256.0795 | 1.8025 | 7.7835 | 0.0005 | 2.712 | 0.087 | 3.43 | 0.28
17.6 | 1209.094 | 1.425 | 48.472 | 0 | -7.265 | 0 | -34.214 | 0 | 34.977 | 0 | 258.011 | 0 | 7.579 | 0 | 2.544 | 0 | 3.6 | 0

## spectra
He_MJ/m2 | 0 |  | 0.1 |  | 0.2 |  | 0.3 |  | 0.4 |  | 0.5 |  | 0.6 |  | 0.7 |  | 0.8 |  | 0.9 |  | 1 |  | 1.1 |  | 1.2 |  | 1.3 |  | 1.4 |  | 1.5 |  | 1.6 |  | 1.7 |  | 1.8 |  | 1.9 |  | 2 |  | 2.1 |  | 2.2 |  | 2.3 |  | 2.4 |  | 2.5 |  | 2.6 |  | 2.7 |  | 2.8 |  | 2.9 |  | 3 |  | 3.1 |  | 3.2 |  | 3.3 |  | 3.4 |  | 3.5 |  | 3.6 |  | 3.7 |  | 3.8 |  | 3.9 |  | 4 |  | 4.1 |  | 4.2 |  | 4.3 |  | 4.4 |  | 4.5 |  | 4.6 |  | 4.7 |  | 4.8 |  | 4.9 |  | 5 |  | 5.1 |  | 5.2 |  | 5.3 |  | 5.4 |  | 5.5 |  | 5.6 |  | 5.7 |  | 5.8 |  | 5.9 |  | 6 |  | 6.1 |  | 6.2 |  | 6.3 |  | 6.4 |  | 6.5 |  | 6.6 |  | 6.7 |  | 6.8 |  | 6.9 |  | 7 |  | 7.1 |  | 7.2 |  | 7.3 |  | 7.4 |  | 7.5 |  | 7.6 |  | 7.7 |  | 7.8 |  | 7.9 |  | 8 |  | 8.1 |  | 8.2 |  | 8.3 |  | 8.4 |  | 8.5 |  | 8.6 |  | 8.7 |  | 8.8 |  | 8.9 |  | 9 |  | 9.1 |  | 9.2 |  | 9.3 |  | 9.4 |  | 9.5 |  | 9.6 |  | 9.7 |  | 9.8 |  | 9.9 |  | 10 |  | 10.1 |  | 10.2 |  | 10.3 |  | 10.4 |  | 10.5 |  | 10.6 |  | 10.7 |  | 10.8 |  | 10.9 |  | 11 |  | 11.1 |  | 11.2 |  | 11.3 |  | 11.4 |  | 11.5 |  | 11.6 |  | 11.7 |  | 11.8 |  | 11.9 |  | 12 |  | 12.1 |  | 12.2 |  | 12.3 |  | 12.4 |  | 12.5 |  | 12.6 |  | 12.7 |  | 12.8 |  | 12.9 |  | 13 |  | 13.1 |  | 13.2 |  | 13.3 |  | 13.4 |  | 13.5 |  | 13.6 |  | 13.7 |  | 13.8 |  | 13.9 |  | 14 |  | 14.1 |  | 14.2 |  | 14.3 |  | 14.4 |  | 14.5 |  | 14.6 |  | 14.7 |  | 14.8 |  | 14.9 |  | 15 |  | 15.1 |  | 15.2 |  | 15.3 |  | 15.4 |  | 15.5 |  | 15.6 |  | 15.7 |  | 15.8 |  | 15.9 |  | 16 |  | 16.1 |  | 16.2 |  | 16.3 |  | 16.4 |  | 16.5 |  | 16.6 |  | 16.7 |  | 16.8 |  | 16.9 |  | 17 |  | 17.1 |  | 17.2 |  | 17.3 |  | 17.4 |  | 17.5 |  | 17.6
Measurement | mean | std | mean | std | mean | std | mean | std | mean | std | mean | std | mean | std | mean | std | mean | std | mean | std | mean | std | mean | std | mean | std | mean | std | mean | std | mean | std | mean | std | mean | std | mean | std | mean | std | mean | std | mean | std | mean | std | mean | std | mean | std | mean | std | mean | std | mean | std | mean | std | mean | std | mean | std | mean | std | mean | std | mean | std | mean | std | mean | std | mean | std | mean | std | mean | std | mean | std | mean | std | mean | std | mean | std | mean | std | mean | std | mean | std | mean | std | mean | std | mean | std | mean | std | mean | std | mean | std | mean | std | mean | std | mean | std | mean | std | mean | std | mean | std | mean | std | mean | std | mean | std | mean | std | mean | std | mean | std | mean | std | mean | std | mean | std | mean | std | mean | std | mean | std | mean | std | mean | std | mean | std | mean | std | mean | std | mean | std | mean | std | mean | std | mean | std | mean | std | mean | std | mean | std | mean | std | mean | std | mean | std | mean | std | mean | std | mean | std | mean | std | mean | std | mean | std | mean | std | mean | std | mean | std | mean | std | mean | std | mean | std | mean | std | mean | std | mean | std | mean | std | mean | std | mean | std | mean | std | mean | std | mean | std | mean | std | mean | std | mean | std | mean | std | mean | std | mean | std | mean | std | mean | std | mean | std | mean | std | mean | std | mean | std | mean | std | mean | std | mean | std | mean | std | mean | std | mean | std | mean | std | mean | std | mean | std | mean | std | mean | std | mean | std | mean | std | mean | std | mean | std | mean | std | mean | std | mean | std | mean | std | mean | std | mean | std | mean | std | mean | std | mean | std | mean | std | mean | std | mean | std | mean | std | mean | std | mean | std | mean | std | mean | std | mean | std | mean | std | mean | std | mean | std | mean | std | mean | std | mean | std | mean | std | mean | std | mean | std | mean | std | mean | std | mean | std | mean | std | mean | std | mean | std | mean | std | mean | std | mean | std | mean | std | mean | std | mean | std | mean | std | mean | std | mean | std | mean | std | mean | std
wavelength_nm
380 | 0.1248333 | 0.0161803 | 0.1232333 | 0.01518998 | 0.1198667 | 0.02123681 | 0.1276 | 0.008089911 | 0.1371667 | 0.02503615 | 0.1329667 | 0.02100037 | 0.1439667 | 0.03025275 | 0.1484333 | 0.007894865 | 0.1457 | 0.01313494 | 0.1247667 | 0.01590332 | 0.1165667 | 0.02780412 | 0.1161 | 0.03607945 | 0.1188333 | 0.02931806 | 0.1018667 | 0.002509095 | 0.0973 | 0.01468355 | 0.1184667 | 0.01273325 | 0.1380667 | 0.01586912 | 0.1449 | 0.01129956 | 0.1457 | 0.02581834 | 0.1345 | 0.02112881 | 0.1373667 | 0.009893208 | 0.1147667 | 0.009954005 | 0.1023 | 0.030548 | 0.1183333 | 0.01394903 | 0.1401 | 0.01355458 | 0.1653333 | 0.02510781 | 0.1493333 | 0.01628749 | 0.1558667 | 0.01711575 | 0.1338333 | 0.0605658 | 0.1361 | 0.02270639 | 0.1581333 | 0.007191816 | 0.1566667 | 0.01841056 | 0.1452667 | 0.005991846 | 0.1138333 | 0.006701409 | 0.0881 | 0.02782193 | 0.1204333 | 0.03217135 | 0.1328667 | 0.02495467 | 0.1406 | 0.0194746 | 0.1474 | 0.02421955 | 0.1272667 | 0.007439683 | 0.1187333 | 0.0127607 | 0.1336667 | 0.01529713 | 0.1564333 | 0.02171717 | 0.1521667 | 0.03490428 | 0.1341 | 0.03701252 | 0.1233 | 0.03535996 | 0.1437 | 0.02580478 | 0.1438667 | 0.03538741 | 0.136 | 0.03743644 | 0.1313667 | 0.03399552 | 0.1210667 | 0.02904449 | 0.1230667 | 0.006960045 | 0.1204333 | 0.01367049 | 0.1248333 | 0.02505598 | 0.1432333 | 0.03326273 | 0.1450333 | 0.02489208 | 0.1348333 | 0.01700242 | 0.1041333 | 0.02687456 | 0.1032 | 0.007701082 | 0.126 | 0.006368673 | 0.1248 | 0.03435355 | 0.1483333 | 0.05207023 | 0.1355333 | 0.04588321 | 0.1109333 | 0.02613673 | 0.1352667 | 0.04634489 | 0.1452333 | 0.03507842 | 0.1423 | 0.009247702 | 0.1209333 | 0.0313135 | 0.1229667 | 0.03525737 | 0.1288 | 0.04613574 | 0.1253667 | 0.01917243 | 0.1294 | 0.02436514 | 0.1358667 | 0.0545503 | 0.1617 | 0.06661026 | 0.1362 | 0.03156834 | 0.1323 | 0.02785331 | 0.1444667 | 0.0101398 | 0.1448333 | 0.03604047 | 0.1541333 | 0.05120692 | 0.1772 | 0.03887784 | 0.1436333 | 0.008037136 | 0.1319333 | 0.01471107 | 0.1432667 | 0.01478295 | 0.1254333 | 0.03227903 | 0.1183667 | 0.02486716 | 0.1367 | 0.01392576 | 0.1530667 | 0.02201126 | 0.1366 | 0.01748504 | 0.1475667 | 0.01841762 | 0.1570333 | 0.006298324 | 0.1436 | 0.01529205 | 0.1454667 | 0.02187393 | 0.1517333 | 0.03338286 | 0.1217333 | 0.02176179 | 0.1451 | 0.02294559 | 0.1553333 | 0.02271891 | 0.1149 | 0.01907686 | 0.1162 | 0.02854552 | 0.1377 | 0.02580478 | 0.1703 | 0.006200538 | 0.1692 | 0.01916299 | 0.1482 | 0.006807349 | 0.1216667 | 0.04527077 | 0.1305 | 0.05488248 | 0.1502 | 0.03606032 | 0.1334 | 0.02765875 | 0.1307 | 0.03208561 | 0.1355333 | 0.03220376 | 0.1434333 | 0.02167185 | 0.1402667 | 0.01547478 | 0.1384333 | 0.003703452 | 0.1091333 | 0.02031245 | 0.1125 | 0.03169742 | 0.1272667 | 0.03038666 | 0.1239 | 0.02131478 | 0.1296 | 0.03793784 | 0.1289333 | 0.04325601 | 0.1295333 | 0.02827134 | 0.1163333 | 0.026749 | 0.1288667 | 0.0335915 | 0.1433333 | 0.02354801 | 0.156 | 0.005692685 | 0.1529333 | 0.02294491 | 0.1265667 | 0.0353795 | 0.1098333 | 0.03667754 | 0.1521667 | 0.04346419 | 0.1459667 | 0.02677715 | 0.1345333 | 0.01045955 | 0.1477667 | 0.03482742 | 0.1370333 | 0.02362856 | 0.1432333 | 0.02278338 | 0.1535667 | 0.01020272 | 0.1507 | 0.0172536 | 0.1332667 | 0.02550847 | 0.09293333 | 0.02719624 | 0.118 | 0.03313799 | 0.1586333 | 0.0281033 | 0.1859 | 0.0558751 | 0.1789 | 0.02998344 | 0.1699667 | 0.03215031 | 0.1416333 | 0.01950202 | 0.1443667 | 0.02819011 | 0.1544 | 0.02968131 | 0.1553333 | 0.03183974 | 0.1511333 | 0.03465731 | 0.1453667 | 0.015838 | 0.1336 | 0.03656483 | 0.1503 | 0.03826913 | 0.1634333 | 0.04038823 | 0.1799 | 0.0420441 | 0.1415 | 0.02350872 | 0.1444667 | 0.02101195 | 0.1456 | 0.01899491 | 0.118 | 0.02199197 | 0.1535333 | 0.0101513 | 0.1586 | 0.02927832 | 0.1293667 | 0.03840454 | 0.1219333 | 0.0280519 | 0.1378333 | 0.02567818 | 0.1532667 | 0.03626259 | 0.1491667 | 0.01371625 | 0.1531 | 0.009369454 | 0.1558667 | 0.01919138 | 0.1536 | 0.02689287 | 0.1268333 | 0.02998859 | 0.128 | 0.01073965 | 0.1375 | 0.03469909 | 0.1448 | 0.01289987 | 0.1735 | 0.01980505 | 0.1551 | 0.03569883 | 0.1359667 | 0.03951981 | 0.1364667 | 0.02743846 | 0.1614333 | 0.01634 | 0.1663667 | 0.01869658 | 0.1600667 | 0.03196064 | 0.14865 | 0.02165 | 0.1453 | 0
381 | 0.1341 | 0.0113087 | 0.1196 | 0.006829837 | 0.1125333 | 0.006177558 | 0.1211667 | 0.01254175 | 0.1263 | 0.02702752 | 0.1383667 | 0.01689425 | 0.1452667 | 0.02017463 | 0.1289667 | 0.01382783 | 0.1288 | 0.01241397 | 0.1389 | 0.02842616 | 0.1377333 | 0.02419109 | 0.1479333 | 0.01570485 | 0.1472 | 0.01056788 | 0.1308667 | 0.0324023 | 0.1231333 | 0.03371739 | 0.1219667 | 0.02216158 | 0.1246667 | 0.004699173 | 0.1397667 | 0.02078979 | 0.1344 | 0.0203982 | 0.1213333 | 0.01759116 | 0.132 | 0.01351764 | 0.1332667 | 0.008948867 | 0.1232 | 0.01094014 | 0.1487333 | 0.02481523 | 0.1625667 | 0.02353229 | 0.1583667 | 0.01474253 | 0.1351 | 0.0161301 | 0.1203 | 0.01560064 | 0.1164667 | 0.01227717 | 0.1223333 | 0.02581683 | 0.1297 | 0.02972003 | 0.1423 | 0.02171129 | 0.1456667 | 0.001203698 | 0.1582333 | 0.01632428 | 0.1595667 | 0.01871725 | 0.1541333 | 0.02018206 | 0.1493 | 0.009252387 | 0.1509 | 0.006867799 | 0.1426667 | 0.01371625 | 0.1385333 | 0.0198703 | 0.1383333 | 0.02114148 | 0.1371333 | 0.02176639 | 0.1277 | 0.0137288 | 0.1248333 | 0.01771183 | 0.1287 | 0.03169395 | 0.1441333 | 0.02208323 | 0.1508667 | 0.01567681 | 0.1460667 | 0.02155092 | 0.1536 | 0.01692513 | 0.1482667 | 0.01998238 | 0.1299 | 0.03218581 | 0.121 | 0.03657905 | 0.1267667 | 0.02508417 | 0.1322333 | 0.007768455 | 0.1251 | 0.009256709 | 0.1351333 | 0.005953897 | 0.1442 | 0.005485131 | 0.1403667 | 0.01008839 | 0.1363 | 0.005433845 | 0.1447667 | 0.0115014 | 0.1526 | 0.003275159 | 0.1431 | 0.0207202 | 0.1417 | 0.01842028 | 0.1388333 | 0.009064706 | 0.1540333 | 0.01059696 | 0.1520667 | 0.01519788 | 0.1373667 | 0.02387584 | 0.1292 | 0.0228858 | 0.1396333 | 0.02009317 | 0.1476667 | 0.01887155 | 0.1467333 | 0.01748339 | 0.1349 | 0.031878 | 0.1331 | 0.03568641 | 0.1454 | 0.02502252 | 0.1393667 | 0.02647091 | 0.1375667 | 0.02222871 | 0.1363333 | 0.02066 | 0.1378333 | 0.03383729 | 0.1268 | 0.04103389 | 0.1328667 | 0.03730427 | 0.1334333 | 0.02268485 | 0.1454 | 0.04327178 | 0.1425 | 0.05673165 | 0.1364333 | 0.0417047 | 0.1280333 | 0.02979265 | 0.1224667 | 0.02070046 | 0.1329333 | 0.01408885 | 0.1538667 | 0.01709314 | 0.1555 | 0.0117935 | 0.1613333 | 0.01753973 | 0.1685667 | 0.02300671 | 0.1487 | 0.04752101 | 0.1257333 | 0.03213983 | 0.1287667 | 0.02407299 | 0.1326667 | 0.01015622 | 0.1205667 | 0.01671932 | 0.1273333 | 0.02238233 | 0.1258333 | 0.02751016 | 0.1336333 | 0.0231805 | 0.1476 | 0.01508575 | 0.1450333 | 0.02636163 | 0.1395333 | 0.04766175 | 0.1579667 | 0.02588505 | 0.1555 | 0.01289522 | 0.1441333 | 0.01183479 | 0.1494 | 0.01712328 | 0.1566 | 0.0237168 | 0.1521 | 0.02699383 | 0.1563333 | 0.02250397 | 0.1574 | 0.01832721 | 0.1571667 | 0.01909316 | 0.1566667 | 0.01818155 | 0.1361 | 0.01509238 | 0.1519 | 0.02743769 | 0.1640667 | 0.02551932 | 0.1285333 | 0.01785765 | 0.1151 | 0.01802739 | 0.1198 | 0.02004146 | 0.1345333 | 0.02906433 | 0.1497333 | 0.0223804 | 0.1526667 | 0.01921915 | 0.1499667 | 0.03194874 | 0.1463 | 0.03359494 | 0.1455667 | 0.0318796 | 0.1514 | 0.01326977 | 0.1395333 | 0.01933259 | 0.1282333 | 0.02555652 | 0.1362 | 0.01235503 | 0.1578 | 0.02554565 | 0.1497 | 0.02480417 | 0.1290667 | 0.04055074 | 0.1296667 | 0.01949057 | 0.1318333 | 0.02429792 | 0.1241333 | 0.03605369 | 0.1451 | 0.03526821 | 0.1421 | 0.02561601 | 0.1333333 | 0.02433931 | 0.1363333 | 0.04580701 | 0.1362667 | 0.02208609 | 0.1359 | 0.003595367 | 0.1342 | 0.0009416298 | 0.1412 | 0.009009255 | 0.1378667 | 0.006295678 | 0.1327333 | 0.007214954 | 0.1387 | 0.02663281 | 0.1469667 | 0.01714105 | 0.1381667 | 0.02749064 | 0.1448667 | 0.01906503 | 0.1481667 | 0.02277167 | 0.1500333 | 0.03374575 | 0.1468667 | 0.01574936 | 0.1622667 | 0.01479061 | 0.1584 | 0.007598684 | 0.1483667 | 0.01015622 | 0.1336333 | 0.0107896 | 0.1359333 | 0.0217722 | 0.1666 | 0.01531688 | 0.1632667 | 0.02652412 | 0.146 | 0.03930428 | 0.1307 | 0.04651824 | 0.1477 | 0.02002199 | 0.1542667 | 0.02206994 | 0.1337667 | 0.03290616 | 0.1466667 | 0.03391856 | 0.1557333 | 0.03478355 | 0.1581 | 0.03519441 | 0.1429 | 0.01447481 | 0.1498333 | 0.01409026 | 0.1501 | 0.01754556 | 0.1423333 | 0.05317984 | 0.1311333 | 0.03460446 | 0.1411667 | 0.01745267 | 0.1640667 | 0.0348411 | 0.1517 | 0.0209501 | 0.1393333 | 0.0191209 | 0.1286 | 0.0062 | 0.1476 | 0
382 | 0.1268667 | 0.01047484 | 0.1146 | 0.01610217 | 0.1239333 | 0.01232351 | 0.1414 | 0.02406837 | 0.1367333 | 0.02427953 | 0.1295333 | 0.02106646 | 0.1322667 | 0.03337238 | 0.1292333 | 0.01209803 | 0.1219667 | 0.01000078 | 0.1168333 | 0.008579562 | 0.1259333 | 0.01094146 | 0.145 | 0.01035407 | 0.1482 | 0.02092893 | 0.1331333 | 0.0308608 | 0.1153333 | 0.02382468 | 0.1077667 | 0.006057686 | 0.1228667 | 0.0107208 | 0.1374 | 0.02306917 | 0.1344 | 0.03729513 | 0.1312333 | 0.01956687 | 0.1264333 | 0.01998472 | 0.1137 | 0.03288657 | 0.1286667 | 0.01056072 | 0.1419667 | 0.006237699 | 0.1419333 | 0.0123327 | 0.1347667 | 0.02221926 | 0.118 | 0.0098085 | 0.1206667 | 0.01142697 | 0.1085 | 0.0324784 | 0.1222333 | 0.007423087 | 0.1520667 | 0.004763985 | 0.1712 | 0.007785028 | 0.1736 | 0.01912607 | 0.1467 | 0.02435501 | 0.1190333 | 0.03457941 | 0.1229 | 0.01702018 | 0.1303 | 0.02189536 | 0.1291667 | 0.02618159 | 0.1281667 | 0.02346207 | 0.1176667 | 0.02545353 | 0.1221667 | 0.03230917 | 0.1557667 | 0.01554742 | 0.1358667 | 0.01633327 | 0.1129333 | 0.02096415 | 0.1060667 | 0.01651673 | 0.1197333 | 0.02313732 | 0.1307667 | 0.02675784 | 0.1431 | 0.02130837 | 0.1466667 | 0.01977074 | 0.1329333 | 0.02407825 | 0.1315 | 0.0209267 | 0.1513667 | 0.03629824 | 0.1405333 | 0.02116748 | 0.1336333 | 0.005738951 | 0.1307 | 0.01902227 | 0.1361667 | 0.02312002 | 0.1357333 | 0.02690283 | 0.1222667 | 0.0386204 | 0.1449 | 0.03477959 | 0.1509667 | 0.00922906 | 0.1424667 | 0.01961111 | 0.1244333 | 0.01540051 | 0.1162 | 0.02122326 | 0.1133667 | 0.03715412 | 0.1329667 | 0.03065609 | 0.1431 | 0.01722382 | 0.1422667 | 0.01253431 | 0.1472667 | 0.02831517 | 0.1518667 | 0.01494798 | 0.1574333 | 0.007891909 | 0.1423 | 0.01056693 | 0.1273667 | 0.02133547 | 0.1177667 | 0.03983887 | 0.1226667 | 0.02507859 | 0.1321667 | 0.007763733 | 0.1461 | 0.01341442 | 0.1426 | 0.02859965 | 0.1254667 | 0.02871113 | 0.1308 | 0.03304673 | 0.1509333 | 0.02401948 | 0.1372 | 0.01811684 | 0.1275 | 0.01038492 | 0.133 | 0.008466798 | 0.1541667 | 0.002414309 | 0.1522 | 0.006471991 | 0.1514667 | 0.009832712 | 0.1487667 | 0.04089436 | 0.1312667 | 0.03000681 | 0.1312333 | 0.01878161 | 0.1442 | 0.02475897 | 0.1634667 | 0.03447418 | 0.1458667 | 0.03671515 | 0.1239667 | 0.02645062 | 0.1327 | 0.02917853 | 0.1511667 | 0.0456161 | 0.1517333 | 0.04455591 | 0.1196333 | 0.03183942 | 0.1303 | 0.01467674 | 0.1582 | 0.02465455 | 0.1528667 | 0.004558021 | 0.1545667 | 0.02536275 | 0.1458667 | 0.03157735 | 0.1295667 | 0.003987759 | 0.1269 | 0.007239245 | 0.1260667 | 0.01164369 | 0.1320667 | 0.001536952 | 0.1467 | 0.008124449 | 0.1483333 | 0.01328516 | 0.1281667 | 0.02750531 | 0.1274 | 0.02217341 | 0.1328333 | 0.00798262 | 0.1452333 | 0.02631632 | 0.1344333 | 0.01023143 | 0.1277 | 0.02065785 | 0.1288667 | 0.009662413 | 0.1146 | 0.008939799 | 0.1303667 | 0.02978952 | 0.1355 | 0.02928151 | 0.1414333 | 0.006977265 | 0.1377 | 0.01592733 | 0.1401667 | 0.01009169 | 0.1392333 | 0.02754467 | 0.1281 | 0.00763457 | 0.1300667 | 0.007458478 | 0.1240333 | 0.01015622 | 0.1177333 | 0.01999772 | 0.1174667 | 0.01253537 | 0.1416333 | 0.0196561 | 0.1416333 | 0.0365103 | 0.1351667 | 0.02603297 | 0.1460333 | 0.03396806 | 0.1459 | 0.02586774 | 0.1324 | 0.01319874 | 0.1270333 | 0.01310479 | 0.1325 | 0.01561559 | 0.127 | 0.004814561 | 0.1405667 | 0.005552377 | 0.1469667 | 0.03453407 | 0.1493667 | 0.02415634 | 0.1515 | 0.00454386 | 0.1317 | 0.01882569 | 0.1318333 | 0.03164557 | 0.1273667 | 0.02288658 | 0.1441667 | 0.009989773 | 0.1434333 | 0.01242158 | 0.1412333 | 0.02180051 | 0.1477333 | 0.02059973 | 0.1580333 | 0.01710874 | 0.1574667 | 0.01485605 | 0.1597667 | 0.006444291 | 0.1508667 | 0.002414309 | 0.1432667 | 0.01401079 | 0.1337333 | 0.02031458 | 0.1474667 | 0.01274293 | 0.1512333 | 0.01540353 | 0.1572333 | 0.02385237 | 0.1681333 | 0.02915503 | 0.1405333 | 0.02488699 | 0.1255667 | 0.0224179 | 0.1328333 | 0.01305995 | 0.1372 | 0.005685654 | 0.1453333 | 0.003498889 | 0.1429667 | 0.0252562 | 0.1454 | 0.02083331 | 0.1383 | 0.01386242 | 0.1319333 | 0.01420383 | 0.1489333 | 0.03169904 | 0.137 | 0.02567528 | 0.1321333 | 0.0255835 | 0.1600667 | 0.02066435 | 0.1466 | 0.007552924 | 0.1368333 | 0.01020207 | 0.1358333 | 0.02930078 | 0.1361667 | 0.02606509 | 0.1385 | 0.01910305 | 0.13095 | 0.00665 | 0.1446 | 0
383 | 0.1255333 | 0.009513616 | 0.11 | 0.009865428 | 0.1055 | 0.01195073 | 0.1148333 | 0.03146896 | 0.1071333 | 0.03048829 | 0.1158 | 0.02188028 | 0.1359 | 0.0147982 | 0.1471667 | 0.01106717 | 0.1361 | 0.02821075 | 0.114 | 0.04230847 | 0.1146333 | 0.009079036 | 0.1407333 | 0.01275156 | 0.1436333 | 0.0193105 | 0.1005 | 0.01853231 | 0.09466667 | 0.01971874 | 0.1174333 | 0.01973902 | 0.1258333 | 0.03584972 | 0.1536333 | 0.02699597 | 0.1569 | 0.03032326 | 0.1495333 | 0.03221328 | 0.1229333 | 0.0255805 | 0.0971 | 0.02561575 | 0.0985 | 0.03176203 | 0.1209667 | 0.0112114 | 0.1302667 | 0.01735249 | 0.1428 | 0.006557947 | 0.1309 | 0.008792421 | 0.1435667 | 0.0220642 | 0.1488 | 0.03299576 | 0.1322333 | 0.009381305 | 0.1292333 | 0.006761328 | 0.1362667 | 0.0119656 | 0.137 | 0.02601166 | 0.1377 | 0.02784493 | 0.1405667 | 0.008677301 | 0.1170333 | 0.007296727 | 0.1175333 | 0.006940381 | 0.1326333 | 0.01086932 | 0.1400333 | 0.04106177 | 0.1370333 | 0.04298405 | 0.1203333 | 0.02869336 | 0.1042333 | 0.01763733 | 0.123 | 0.02223016 | 0.1480333 | 0.02759775 | 0.1375333 | 0.02027253 | 0.1081667 | 0.02795858 | 0.1277333 | 0.01330171 | 0.1474333 | 0.0255835 | 0.1121 | 0.01050365 | 0.1247 | 0.007809396 | 0.1527 | 0.005544968 | 0.1457333 | 0.01668139 | 0.1316 | 0.02126327 | 0.1189 | 0.0112003 | 0.1208333 | 0.01693327 | 0.1320667 | 0.02274267 | 0.1314667 | 0.02224895 | 0.1273 | 0.01527547 | 0.1495333 | 0.007731465 | 0.1529667 | 0.00596676 | 0.1428333 | 0.01342692 | 0.1475 | 0.008954701 | 0.1404333 | 0.0151196 | 0.1401333 | 0.005771385 | 0.1249333 | 0.01491405 | 0.1267 | 0.02654317 | 0.1385667 | 0.02566195 | 0.1549667 | 0.03194415 | 0.1309333 | 0.006045016 | 0.1107 | 0.02127393 | 0.1276 | 0.01449161 | 0.1232 | 0.01149812 | 0.1245667 | 0.02303104 | 0.1404333 | 0.01412099 | 0.1406333 | 0.00942809 | 0.1402667 | 0.01451903 | 0.1353 | 0.004451966 | 0.1365333 | 0.01525655 | 0.1460333 | 0.02081111 | 0.1498667 | 0.02787045 | 0.1405333 | 0.02504427 | 0.1260333 | 0.01312868 | 0.1239 | 0.01413813 | 0.1190667 | 0.003536791 | 0.1186 | 0.00389444 | 0.1274667 | 0.004910759 | 0.1366 | 0.0228858 | 0.1472333 | 0.01762902 | 0.1418333 | 0.009602199 | 0.1374667 | 0.01968355 | 0.1429333 | 0.02172009 | 0.1195333 | 0.0239234 | 0.1054667 | 0.01400056 | 0.1267333 | 0.02238784 | 0.1391333 | 0.02867756 | 0.1312 | 0.02418719 | 0.1269667 | 0.01077229 | 0.1285333 | 0.0103229 | 0.1226 | 0.01841322 | 0.1321333 | 0.0141054 | 0.1447667 | 0.01617763 | 0.1578333 | 0.01866946 | 0.1519667 | 0.01380684 | 0.1277 | 0.02229365 | 0.1126333 | 0.0396405 | 0.1382333 | 0.01629444 | 0.1308667 | 0.004057366 | 0.1301 | 0.005986652 | 0.1422 | 0.01757574 | 0.1286667 | 0.03566477 | 0.116 | 0.01549774 | 0.1373667 | 0.01340456 | 0.1492667 | 0.02156484 | 0.1588333 | 0.02721291 | 0.1722667 | 0.01996035 | 0.1429667 | 0.0010873 | 0.1435667 | 0.023333 | 0.1355 | 0.02069976 | 0.1240667 | 0.006689461 | 0.1365333 | 0.01607676 | 0.1317667 | 0.03482378 | 0.1274333 | 0.02586044 | 0.1507667 | 0.03588029 | 0.1407667 | 0.03384399 | 0.1265333 | 0.03254825 | 0.1265667 | 0.02539899 | 0.1202 | 0.02250644 | 0.1401667 | 0.009806234 | 0.1530333 | 0.02468634 | 0.1437333 | 0.0168494 | 0.1343333 | 0.03641486 | 0.1498 | 0.04487523 | 0.1379 | 0.02120802 | 0.1312333 | 0.009269784 | 0.1211333 | 0.00436832 | 0.1424667 | 0.02040937 | 0.1621 | 0.01741513 | 0.1714 | 0.02678818 | 0.1435333 | 0.01494442 | 0.1311 | 0.01902858 | 0.1342333 | 0.02310589 | 0.1263333 | 0.02535749 | 0.1298 | 0.02467428 | 0.1470333 | 0.01709275 | 0.1446333 | 0.005218131 | 0.1537 | 0.03094716 | 0.1413667 | 0.03494017 | 0.1377667 | 0.01885105 | 0.1453333 | 0.02848969 | 0.1513333 | 0.02859304 | 0.1283333 | 0.007625105 | 0.1350333 | 0.01294458 | 0.1333 | 0.00958784 | 0.1166 | 0.02589685 | 0.1445667 | 0.01994431 | 0.1494 | 0.03365482 | 0.1558667 | 0.007848708 | 0.1392333 | 0.004711923 | 0.1142333 | 0.02118999 | 0.1097 | 0.02659486 | 0.1543333 | 0.01944159 | 0.1500333 | 0.00516161 | 0.1221667 | 0.01188398 | 0.1326333 | 0.01183789 | 0.1255667 | 0.01886201 | 0.1183 | 0.01898368 | 0.1339333 | 0.01398388 | 0.1650667 | 0.01330297 | 0.1814333 | 0.0168745 | 0.1404333 | 0.0289645 | 0.1321667 | 0.0105623 | 0.141 | 0.01903733 | 0.1397333 | 0.02536997 | 0.1354 | 0.01807337 | 0.1418 | 0.01357743 | 0.1438 | 0.0155 | 0.142 | 0
384 | 0.1379 | 0.01249026 | 0.1319 | 0.005920023 | 0.135 | 0.01081943 | 0.1310667 | 0.01127248 | 0.1446667 | 0.01019946 | 0.1585667 | 0.007914684 | 0.1325 | 0.0311038 | 0.1416333 | 0.03263355 | 0.1349 | 0.03680498 | 0.1192667 | 0.02390151 | 0.1305667 | 0.02413315 | 0.1515333 | 0.02326605 | 0.1597 | 0.01096753 | 0.1234667 | 0.01516143 | 0.1081333 | 0.02139226 | 0.1227667 | 0.01341848 | 0.1528 | 0.01239462 | 0.1343333 | 0.02250812 | 0.12 | 0.04047971 | 0.1324 | 0.04890174 | 0.1276 | 0.03339251 | 0.1341333 | 0.0176583 | 0.1431667 | 0.02257821 | 0.1384 | 0.01032408 | 0.1442667 | 0.004614711 | 0.1341 | 0.02238809 | 0.1179333 | 0.01444861 | 0.1088667 | 0.008199729 | 0.1067333 | 0.01917313 | 0.1337 | 0.0360508 | 0.1381667 | 0.02481536 | 0.1411 | 0.01374845 | 0.1430667 | 0.01364657 | 0.1464 | 0.02607387 | 0.1341 | 0.02984705 | 0.1254333 | 0.01962725 | 0.1225 | 0.02438128 | 0.1303 | 0.01160374 | 0.1381333 | 0.02296901 | 0.137 | 0.04485673 | 0.1379333 | 0.04706891 | 0.1533 | 0.04736208 | 0.1539 | 0.04867833 | 0.1355333 | 0.02196548 | 0.1264667 | 0.02072041 | 0.1324333 | 0.03387313 | 0.1691 | 0.03919286 | 0.1683 | 0.04462832 | 0.1342333 | 0.01259136 | 0.1333 | 0.02176526 | 0.1348667 | 0.03774876 | 0.1448 | 0.04789134 | 0.1298667 | 0.02950439 | 0.1160667 | 0.02365169 | 0.1247333 | 0.01523906 | 0.1285 | 0.02241265 | 0.1369667 | 0.01558896 | 0.1202 | 0.02694451 | 0.1435667 | 0.03235453 | 0.1592 | 0.03126702 | 0.1385 | 0.02126985 | 0.1352333 | 0.02786902 | 0.1327 | 0.02293047 | 0.1341 | 0.007618836 | 0.1483333 | 0.008141389 | 0.1589333 | 0.02635265 | 0.1454667 | 0.04807053 | 0.1206667 | 0.03075867 | 0.1193 | 0.03050257 | 0.1499667 | 0.02929532 | 0.1439 | 0.01049222 | 0.1207333 | 0.01208093 | 0.1101333 | 0.0215687 | 0.1042 | 0.02982583 | 0.1079667 | 0.02096542 | 0.1395667 | 0.0277596 | 0.1764667 | 0.047022 | 0.1462333 | 0.01265552 | 0.1572333 | 0.01783673 | 0.1582667 | 0.03255624 | 0.1235333 | 0.02131139 | 0.1335667 | 0.02162411 | 0.1204333 | 0.04308939 | 0.1307333 | 0.009503099 | 0.1317 | 0.01805381 | 0.1211667 | 0.04284704 | 0.1488333 | 0.01421087 | 0.1651667 | 0.02113218 | 0.1597 | 0.03776568 | 0.1577 | 0.03454823 | 0.1634333 | 0.0409701 | 0.1518667 | 0.03019154 | 0.1450667 | 0.005820844 | 0.1432667 | 0.01766679 | 0.1425667 | 0.03668391 | 0.1462667 | 0.0468574 | 0.1474 | 0.03546303 | 0.1597333 | 0.03226983 | 0.1588333 | 0.02952483 | 0.1439333 | 0.02229713 | 0.1565667 | 0.01916843 | 0.1610667 | 0.02590525 | 0.1412333 | 0.02157612 | 0.1426667 | 0.0213225 | 0.1336333 | 0.03259963 | 0.1472667 | 0.01780905 | 0.1654 | 0.0229091 | 0.1599667 | 0.02135296 | 0.1538333 | 0.006568781 | 0.1649333 | 0.01586029 | 0.1666 | 0.02490475 | 0.1735 | 0.02859522 | 0.1529333 | 0.02816574 | 0.1422667 | 0.02688449 | 0.1499333 | 0.02006561 | 0.1486333 | 0.03922332 | 0.1349667 | 0.04131322 | 0.1454 | 0.050432 | 0.1641667 | 0.02968123 | 0.1383667 | 0.01799191 | 0.1239667 | 0.0378529 | 0.1376333 | 0.0472049 | 0.1471333 | 0.0341207 | 0.1643333 | 0.01524518 | 0.176 | 0.009814275 | 0.1670333 | 0.01213874 | 0.1618 | 0.02145989 | 0.1693667 | 0.01865375 | 0.1509667 | 0.0242592 | 0.138 | 0.02876885 | 0.1350333 | 0.03682656 | 0.1345667 | 0.0285167 | 0.136 | 0.01922706 | 0.1358333 | 0.01204778 | 0.1423 | 0.01857436 | 0.1545667 | 0.01670176 | 0.1470333 | 0.01530236 | 0.1415667 | 0.0460051 | 0.1349667 | 0.01617824 | 0.1536333 | 0.01284402 | 0.1709333 | 0.006882506 | 0.1649667 | 0.02399894 | 0.1530667 | 0.03658245 | 0.1389 | 0.02412468 | 0.1299667 | 0.008354373 | 0.1577333 | 0.01471515 | 0.1704667 | 0.007654773 | 0.1429 | 0.03239269 | 0.1431 | 0.02611551 | 0.1373667 | 0.00654285 | 0.1445 | 0.02783487 | 0.1591333 | 0.01114072 | 0.146 | 0.01298794 | 0.147 | 0.02854715 | 0.1547 | 0.03917661 | 0.1429333 | 0.03485134 | 0.1377333 | 0.01445207 | 0.1419 | 0.01545143 | 0.1435333 | 0.03705144 | 0.1537667 | 0.03528969 | 0.1321 | 0.01357964 | 0.1468 | 0.009814275 | 0.1653667 | 0.01902811 | 0.1680667 | 0.02143585 | 0.1477667 | 0.02382398 | 0.1286667 | 0.03322101 | 0.1339 | 0.01850027 | 0.1465 | 0.03155598 | 0.1583 | 0.02143409 | 0.1498333 | 0.0215928 | 0.1425333 | 0.01652278 | 0.1436667 | 0.01671274 | 0.1280333 | 0.03021052 | 0.1301333 | 0.03237657 | 0.138 | 0.0290208 | 0.1391 | 0.0177 | 0.143 | 0
385 | 0.1259667 | 0.01848789 | 0.1329 | 0.004667619 | 0.1362 | 0.02318146 | 0.1140333 | 0.01645728 | 0.1170667 | 0.01043371 | 0.1319667 | 0.00259401 | 0.1313 | 0.02512144 | 0.1118 | 0.02106988 | 0.1185667 | 0.02783982 | 0.1381667 | 0.0266705 | 0.1382667 | 0.02395612 | 0.1448333 | 0.02392563 | 0.1393333 | 0.03064826 | 0.1260333 | 0.03951796 | 0.1146333 | 0.03330609 | 0.1208667 | 0.02560069 | 0.1316 | 0.02583176 | 0.1357333 | 0.02064709 | 0.1343333 | 0.01855323 | 0.1395333 | 0.0244895 | 0.1383333 | 0.02902198 | 0.1262 | 0.02811488 | 0.1119333 | 0.02435766 | 0.1080333 | 0.006641954 | 0.1171 | 0.01576135 | 0.1194 | 0.01480833 | 0.1064 | 0.01863885 | 0.1155667 | 0.03458924 | 0.1300333 | 0.02904781 | 0.1288333 | 0.0117919 | 0.1424333 | 0.02561827 | 0.1499333 | 0.03306895 | 0.1395667 | 0.03474155 | 0.1305 | 0.02406422 | 0.1307 | 0.0158078 | 0.1294667 | 0.01100737 | 0.1234 | 0.008689074 | 0.1186667 | 0.01698908 | 0.127 | 0.02796104 | 0.1391333 | 0.03698435 | 0.1421667 | 0.03095075 | 0.1249 | 0.0215501 | 0.1201333 | 0.02197124 | 0.1084667 | 0.01694271 | 0.1175333 | 0.01255981 | 0.1536333 | 0.02572241 | 0.1501333 | 0.01645384 | 0.1338333 | 0.007859319 | 0.1223333 | 0.03136371 | 0.1295667 | 0.02244999 | 0.1228 | 0.02927741 | 0.1317667 | 0.02133312 | 0.1393 | 0.007608329 | 0.1442333 | 0.005737208 | 0.1384333 | 0.01450479 | 0.1261 | 0.02341666 | 0.1223333 | 0.03973112 | 0.1263 | 0.04531556 | 0.1253 | 0.03226587 | 0.1306 | 0.01634523 | 0.1416667 | 0.007808258 | 0.1309667 | 0.006045016 | 0.1281 | 0.02040049 | 0.1244333 | 0.02388882 | 0.1300333 | 0.01966814 | 0.1292 | 0.01906253 | 0.1299667 | 0.01261542 | 0.1331667 | 0.006373033 | 0.1413667 | 0.004290558 | 0.1502667 | 0.007024402 | 0.1330667 | 0.02828726 | 0.1244333 | 0.03272566 | 0.1230333 | 0.03691435 | 0.119 | 0.03522016 | 0.1332667 | 0.007597075 | 0.1583333 | 0.01108041 | 0.1585 | 0.019317 | 0.1381333 | 0.01417447 | 0.1498667 | 0.02772259 | 0.1619 | 0.04002574 | 0.1228 | 0.0119418 | 0.1244333 | 0.0126376 | 0.1219 | 0.03534016 | 0.1209 | 0.01008101 | 0.1302333 | 0.01495646 | 0.1335333 | 0.01447788 | 0.1266 | 0.03246608 | 0.1281 | 0.01427655 | 0.1397 | 0.01372006 | 0.1378667 | 0.02211339 | 0.1388 | 0.01870953 | 0.1311333 | 0.01163252 | 0.1184333 | 0.0002624669 | 0.1154667 | 0.02326676 | 0.1307667 | 0.03274847 | 0.1388 | 0.02967962 | 0.1465333 | 0.01249275 | 0.1611333 | 0.01281492 | 0.1565 | 0.01759564 | 0.1352333 | 0.007675647 | 0.1366333 | 0.0158792 | 0.1439667 | 0.02881647 | 0.1496 | 0.01600771 | 0.1380667 | 0.004290558 | 0.1283667 | 0.008019282 | 0.1322667 | 0.0187958 | 0.1356333 | 0.01113263 | 0.1336 | 0.01155884 | 0.1435667 | 0.004763985 | 0.1315333 | 0.01681375 | 0.1254 | 0.02215957 | 0.1366333 | 0.007484354 | 0.1380333 | 0.01136818 | 0.1468 | 0.01503263 | 0.1437333 | 0.01804076 | 0.1269333 | 0.03437997 | 0.1350333 | 0.0287066 | 0.1445333 | 0.003641733 | 0.1276667 | 0.0133697 | 0.1182333 | 0.0195285 | 0.1243667 | 0.02145279 | 0.1279333 | 0.03480702 | 0.1304333 | 0.03021372 | 0.1334 | 0.02672689 | 0.1257667 | 0.02878198 | 0.1523333 | 0.03476611 | 0.1491667 | 0.02745837 | 0.1256333 | 0.03425827 | 0.1225 | 0.02222851 | 0.1311667 | 0.02738093 | 0.1464333 | 0.04478708 | 0.1579 | 0.03525176 | 0.1494667 | 0.02072074 | 0.1527 | 0.01088148 | 0.1507 | 0.01419601 | 0.1364667 | 0.01588172 | 0.1465333 | 0.01501695 | 0.1587333 | 0.0346922 | 0.1417333 | 0.02174218 | 0.1429 | 0.0243279 | 0.145 | 0.02301579 | 0.1415667 | 0.02432287 | 0.1485 | 0.02135525 | 0.1707 | 0.01633177 | 0.1639667 | 0.008598579 | 0.156 | 0.008711295 | 0.1515667 | 0.0132064 | 0.1641667 | 0.009184165 | 0.1431667 | 0.01887385 | 0.127 | 0.01343453 | 0.1279 | 0.01794566 | 0.1342667 | 0.01966831 | 0.1427333 | 0.02077568 | 0.1635667 | 0.01205552 | 0.1725333 | 0.03463239 | 0.1521 | 0.03857884 | 0.1506333 | 0.02035425 | 0.1370333 | 0.03045328 | 0.1204333 | 0.0377808 | 0.1221 | 0.0126499 | 0.1333 | 0.004280187 | 0.1450333 | 0.01638421 | 0.1377333 | 0.03708965 | 0.1240667 | 0.02384874 | 0.1352667 | 0.01558725 | 0.1444333 | 0.01564914 | 0.1411667 | 0.02760511 | 0.1393 | 0.0282391 | 0.1428 | 0.02208665 | 0.1532333 | 0.01466795 | 0.1403 | 0.00980748 | 0.1333667 | 0.01042124 | 0.144 | 0.01675729 | 0.1284 | 0.01804494 | 0.1193667 | 0.03401336 | 0.12855 | 0.01705 | 0.1438 | 0
386 | 0.1302 | 0.01661746 | 0.121 | 0.006048691 | 0.1207667 | 0.006839266 | 0.1306333 | 0.01413679 | 0.1171333 | 0.0260208 | 0.1165333 | 0.02705948 | 0.1424333 | 0.01333325 | 0.1587333 | 0.01556627 | 0.1489 | 0.01344644 | 0.1326667 | 0.03461275 | 0.1440667 | 0.02594486 | 0.1499667 | 0.01652883 | 0.1355667 | 0.0120439 | 0.1308667 | 0.004721817 | 0.135 | 0.01087014 | 0.1291667 | 0.01613905 | 0.1342667 | 0.007208483 | 0.1337 | 0.005162041 | 0.1294 | 0.01723427 | 0.1433333 | 0.03246807 | 0.1287667 | 0.01978642 | 0.1146333 | 0.005706916 | 0.1282 | 0.01897999 | 0.1364667 | 0.01510989 | 0.1379 | 0.02743684 | 0.1398 | 0.02054118 | 0.1342667 | 0.004224005 | 0.1414667 | 0.00548047 | 0.1437333 | 0.01080627 | 0.1361667 | 0.0142946 | 0.1384 | 0.01424242 | 0.1500333 | 0.01587458 | 0.1436 | 0.01392432 | 0.1303333 | 0.007778746 | 0.1219 | 0.01786971 | 0.1383 | 0.01127564 | 0.1416 | 0.01822763 | 0.1336333 | 0.02664949 | 0.1378 | 0.0273675 | 0.1438667 | 0.01183282 | 0.1463667 | 0.007237096 | 0.1394333 | 0.02169982 | 0.1226667 | 0.01036157 | 0.1212 | 0.01000933 | 0.1222667 | 0.02774819 | 0.1478 | 0.02628206 | 0.1602333 | 0.02978616 | 0.1457667 | 0.03340353 | 0.1211 | 0.0187709 | 0.1214 | 0.01708859 | 0.1290333 | 0.01479737 | 0.1287 | 0.0214751 | 0.1185667 | 0.01267053 | 0.1268 | 0.02065543 | 0.1346333 | 0.02015496 | 0.1246333 | 0.02065742 | 0.1212 | 0.01234747 | 0.1291667 | 0.02117771 | 0.1251667 | 0.004763985 | 0.1331 | 0.005198077 | 0.1459333 | 0.005797317 | 0.1461667 | 0.01501784 | 0.1405667 | 0.007167674 | 0.1417 | 0.01096388 | 0.1479 | 0.02086736 | 0.1374333 | 0.01974172 | 0.1290333 | 0.0268423 | 0.1501667 | 0.02260565 | 0.1544667 | 0.021443 | 0.1484667 | 0.02829892 | 0.1451667 | 0.02585244 | 0.1325667 | 0.0296482 | 0.1310667 | 0.03306815 | 0.1479 | 0.02250393 | 0.1526333 | 0.01246658 | 0.1498333 | 0.003680882 | 0.1212667 | 0.02684404 | 0.1158333 | 0.02098402 | 0.1274333 | 0.02087268 | 0.1319333 | 0.02717773 | 0.1344667 | 0.01042699 | 0.1504333 | 0.01763715 | 0.1508 | 0.02118695 | 0.1341333 | 0.02608145 | 0.1423333 | 0.03060069 | 0.1553667 | 0.02327493 | 0.1509 | 0.02503451 | 0.1533333 | 0.01072267 | 0.1638 | 0.01188192 | 0.1644333 | 0.006915843 | 0.145 | 0.01027651 | 0.1208667 | 0.0204539 | 0.1153667 | 0.009079036 | 0.1322333 | 0.02378043 | 0.1424333 | 0.03557127 | 0.1498333 | 0.03826402 | 0.1519333 | 0.03578606 | 0.1379 | 0.02515989 | 0.1202333 | 0.02158168 | 0.1279667 | 0.01678935 | 0.1482 | 0.009404609 | 0.1589333 | 0.002887136 | 0.1465667 | 0.01345965 | 0.1406 | 0.01771798 | 0.1384667 | 0.00561209 | 0.1505667 | 0.01535368 | 0.1467667 | 0.006886864 | 0.1402 | 0.01534753 | 0.1332667 | 0.009594906 | 0.1220667 | 0.01656509 | 0.1288667 | 0.01060576 | 0.1357 | 0.004451966 | 0.1490667 | 0.01836779 | 0.1440667 | 0.01748472 | 0.1411 | 0.0167865 | 0.1384667 | 0.03929057 | 0.1299333 | 0.02933057 | 0.1407333 | 0.017725 | 0.1509 | 0.02091044 | 0.1452333 | 0.02750931 | 0.1303333 | 0.02983067 | 0.1228 | 0.03067779 | 0.1337333 | 0.02214683 | 0.1398667 | 0.01030674 | 0.1381667 | 0.01329194 | 0.1517667 | 0.02001755 | 0.1502 | 0.0133995 | 0.1444 | 0.02228138 | 0.1417333 | 0.03022254 | 0.1357 | 0.02259262 | 0.1370333 | 0.02569635 | 0.1544 | 0.01756948 | 0.1508 | 0.007365234 | 0.1439333 | 0.0106315 | 0.1465667 | 0.01496002 | 0.1469333 | 0.01221047 | 0.1495333 | 0.004828618 | 0.1487667 | 0.01794814 | 0.1454 | 0.01773828 | 0.1459 | 0.01742584 | 0.1327333 | 0.02832682 | 0.1458667 | 0.01695825 | 0.1630667 | 0.01049836 | 0.1554667 | 0.01050852 | 0.1546333 | 0.01011017 | 0.1703 | 0.01966181 | 0.1699667 | 0.02116685 | 0.1565667 | 0.01152427 | 0.1570667 | 0.02419054 | 0.1508333 | 0.02733061 | 0.1334 | 0.007009993 | 0.1471 | 0.007826877 | 0.1554 | 0.004368829 | 0.1468333 | 0.007736206 | 0.1561667 | 0.02767927 | 0.1555333 | 0.03637163 | 0.1619333 | 0.01615556 | 0.1567667 | 0.006899436 | 0.1610333 | 0.01773101 | 0.1492667 | 0.03460495 | 0.1321667 | 0.01822934 | 0.1396333 | 0.006388184 | 0.1363333 | 0.0229327 | 0.1610667 | 0.0320659 | 0.1504333 | 0.02542982 | 0.1376667 | 0.02909723 | 0.1303667 | 0.009057716 | 0.1324 | 0.0138263 | 0.1517 | 0.01724548 | 0.1630667 | 0.0359231 | 0.1449667 | 0.0186092 | 0.1338333 | 0.007893176 | 0.1359667 | 0.02608427 | 0.1476 | 0.02724861 | 0.1604667 | 0.01503869 | 0.15495 | 0.02385 | 0.1554 | 0
387 | 0.1425333 | 0.005409457 | 0.1329667 | 0.01260934 | 0.1201333 | 0.01372354 | 0.1242 | 0.0131258 | 0.1394 | 0.01785572 | 0.1505333 | 0.01965457 | 0.1528667 | 0.01177068 | 0.1666333 | 0.01112545 | 0.1690667 | 0.01320841 | 0.1587333 | 0.008016788 | 0.1404 | 0.01355679 | 0.1577667 | 0.01822459 | 0.1698 | 0.02965142 | 0.1361333 | 0.03430999 | 0.1282667 | 0.03234206 | 0.1482 | 0.01297613 | 0.1583 | 0.03094813 | 0.1404333 | 0.01795129 | 0.1247667 | 0.0308528 | 0.1191333 | 0.02255916 | 0.1289 | 0.02125041 | 0.1386333 | 0.01764414 | 0.1631333 | 0.004694915 | 0.1745 | 0.008184538 | 0.1775667 | 0.006851439 | 0.158 | 0.0220963 | 0.1391667 | 0.01148748 | 0.1342 | 0.0239512 | 0.1392 | 0.02880035 | 0.1565 | 0.008217055 | 0.1631333 | 0.01874395 | 0.1573333 | 0.02471118 | 0.1622667 | 0.01726853 | 0.1635667 | 0.0125797 | 0.1388 | 0.02566606 | 0.1339333 | 0.006712344 | 0.1446667 | 0.01669538 | 0.1486333 | 0.02436683 | 0.1422 | 0.02321221 | 0.1356 | 0.0286127 | 0.1295 | 0.03510679 | 0.1425 | 0.01805565 | 0.1504 | 0.02760809 | 0.1555333 | 0.03906152 | 0.1539667 | 0.02666862 | 0.1455667 | 0.03009455 | 0.1499 | 0.03078127 | 0.1606333 | 0.02174095 | 0.1686333 | 0.02879425 | 0.1523667 | 0.03402639 | 0.1632333 | 0.02147903 | 0.1635667 | 0.02010379 | 0.1472667 | 0.03293077 | 0.1609667 | 0.02382245 | 0.1580667 | 0.01010127 | 0.1486 | 0.008786732 | 0.1514333 | 0.01508207 | 0.1596667 | 0.01273115 | 0.1683667 | 0.02356344 | 0.1750333 | 0.03289299 | 0.1701333 | 0.01869872 | 0.1420333 | 0.03019595 | 0.1501333 | 0.01309258 | 0.1559667 | 0.03174338 | 0.1651 | 0.04506935 | 0.1580333 | 0.0236876 | 0.1667667 | 0.02314611 | 0.1373667 | 0.03084643 | 0.1275667 | 0.01273691 | 0.1527333 | 0.01767566 | 0.1611667 | 0.01001077 | 0.1449667 | 0.00520854 | 0.1360333 | 0.007402852 | 0.1156667 | 0.02367084 | 0.1177 | 0.01205349 | 0.1368333 | 0.01089628 | 0.1471 | 0.03566997 | 0.1430333 | 0.03994215 | 0.1418 | 0.02709108 | 0.1264 | 0.02890202 | 0.1407667 | 0.01334475 | 0.1441 | 0.01263883 | 0.1396 | 0.02698975 | 0.1388333 | 0.02330269 | 0.1362667 | 0.01410776 | 0.1437667 | 0.01260406 | 0.1598333 | 0.008328399 | 0.1537333 | 0.01157651 | 0.1418667 | 0.02832365 | 0.1494667 | 0.02021325 | 0.1846 | 0.02143191 | 0.1792333 | 0.02284445 | 0.1345667 | 0.03649496 | 0.1343333 | 0.02321384 | 0.1598667 | 0.02985882 | 0.1625 | 0.04186868 | 0.1421 | 0.02471329 | 0.1539667 | 0.02580663 | 0.1620667 | 0.02126803 | 0.1633333 | 0.01779894 | 0.1619 | 0.01962923 | 0.1514667 | 0.0289798 | 0.1588 | 0.01200444 | 0.1436667 | 0.004082755 | 0.1438333 | 0.007009676 | 0.1767333 | 0.009064338 | 0.1665667 | 0.007825741 | 0.1533667 | 0.02552715 | 0.1570667 | 0.02525686 | 0.1534333 | 0.01139717 | 0.1682667 | 0.009195047 | 0.1856 | 0.02469291 | 0.1676 | 0.02380098 | 0.1658333 | 0.03294524 | 0.1599 | 0.03486957 | 0.1499667 | 0.03141362 | 0.1334 | 0.03153612 | 0.1322333 | 0.03484273 | 0.1672 | 0.02716628 | 0.1693333 | 0.02974137 | 0.1630333 | 0.03849678 | 0.1734 | 0.02064816 | 0.1572667 | 0.02354008 | 0.1428333 | 0.03028282 | 0.1526 | 0.02421955 | 0.1655 | 0.03162604 | 0.1579667 | 0.03291447 | 0.1631333 | 0.009855399 | 0.1544 | 0.03090706 | 0.1619333 | 0.0369073 | 0.1738333 | 0.05334581 | 0.1718667 | 0.04013596 | 0.1540333 | 0.007465625 | 0.1515 | 0.02365544 | 0.1391 | 0.005666274 | 0.1457 | 0.01195854 | 0.1492333 | 0.01439961 | 0.1482667 | 0.02777245 | 0.1500333 | 0.02335984 | 0.1519667 | 0.01998238 | 0.1507333 | 0.02376557 | 0.1509667 | 0.02424903 | 0.1549 | 0.02035633 | 0.1640667 | 0.01893046 | 0.1592667 | 0.009594559 | 0.1640667 | 0.02220576 | 0.1595 | 0.02987485 | 0.1452 | 0.008561931 | 0.1723 | 0.005444875 | 0.1920667 | 0.02222691 | 0.1540667 | 0.02421024 | 0.1663333 | 0.00631207 | 0.1704333 | 0.02819129 | 0.1630333 | 0.02311051 | 0.1636 | 0.01226784 | 0.1785 | 0.01768408 | 0.1778333 | 0.01921186 | 0.1548667 | 0.02023962 | 0.1583 | 0.02551797 | 0.1584333 | 0.03550214 | 0.1400667 | 0.02225044 | 0.1410333 | 0.01667979 | 0.1384667 | 0.0203477 | 0.1413667 | 0.01291235 | 0.1623 | 0.004280966 | 0.1789333 | 0.02254985 | 0.1715333 | 0.01858321 | 0.1699667 | 0.009943954 | 0.1564667 | 0.01839934 | 0.1526667 | 0.03199597 | 0.1427 | 0.02450809 | 0.1282333 | 0.02272302 | 0.1399333 | 0.01798042 | 0.147 | 0.02256428 | 0.1529667 | 0.03230865 | 0.16095 | 0.01695 | 0.1527 | 0
388 | 0.1360667 | 0.01680681 | 0.1230667 | 0.02080742 | 0.1130667 | 0.01551179 | 0.1205 | 0.02226252 | 0.1461333 | 0.0255005 | 0.154 | 0.01410177 | 0.1377333 | 0.008242303 | 0.13 | 0.03903776 | 0.1246 | 0.02933576 | 0.1287333 | 0.03764433 | 0.1115667 | 0.03589256 | 0.1251667 | 0.02197579 | 0.1368 | 0.01675947 | 0.1286333 | 0.0249242 | 0.1120333 | 0.03810042 | 0.1157667 | 0.0290306 | 0.1352667 | 0.007118208 | 0.1367333 | 0.00944681 | 0.1331333 | 0.02769805 | 0.1430333 | 0.02794582 | 0.1513667 | 0.01432628 | 0.1430333 | 0.01568127 | 0.1433667 | 0.03499355 | 0.1399 | 0.009494209 | 0.1387 | 0.005604165 | 0.1409333 | 0.02512533 | 0.1366333 | 0.01747309 | 0.1476667 | 0.006604207 | 0.1395 | 0.03162689 | 0.1455667 | 0.03264683 | 0.1509 | 0.01902647 | 0.1513333 | 0.004803008 | 0.1428333 | 0.02322202 | 0.1472 | 0.01821666 | 0.1516 | 0.04147537 | 0.1530667 | 0.04194992 | 0.1347667 | 0.02161255 | 0.1227 | 0.02969759 | 0.1373333 | 0.008161835 | 0.1362667 | 0.01338963 | 0.1401333 | 0.02265926 | 0.1546667 | 0.02510861 | 0.1361667 | 0.02008272 | 0.1501333 | 0.01260009 | 0.1738 | 0.03511647 | 0.1751667 | 0.02632063 | 0.1735333 | 0.01388172 | 0.1618 | 0.01277524 | 0.125 | 0.0157698 | 0.1345 | 0.02739684 | 0.1493667 | 0.01144999 | 0.1335667 | 0.02174218 | 0.1394 | 0.03133177 | 0.1412667 | 0.02722503 | 0.1447333 | 0.00639809 | 0.1468667 | 0.02878499 | 0.1259333 | 0.0413964 | 0.1105333 | 0.03351113 | 0.1251 | 0.02319023 | 0.1402 | 0.02874103 | 0.1405333 | 0.05595101 | 0.1397333 | 0.02226991 | 0.1278667 | 0.02723972 | 0.1330333 | 0.01595918 | 0.161 | 0.02783966 | 0.1608667 | 0.005926963 | 0.1363333 | 0.04074738 | 0.1313 | 0.0137705 | 0.1348 | 0.02258156 | 0.1372667 | 0.02832082 | 0.1414 | 0.01499066 | 0.1313667 | 0.01254361 | 0.1391333 | 0.02499604 | 0.1565333 | 0.02028963 | 0.1356667 | 0.02266015 | 0.1304 | 0.01272976 | 0.1113333 | 0.02496629 | 0.1105333 | 0.02574495 | 0.1244 | 0.02948231 | 0.1463333 | 0.015197 | 0.1249 | 0.02849316 | 0.1221333 | 0.04706693 | 0.1231 | 0.04239159 | 0.1160667 | 0.03435271 | 0.1303333 | 0.009229422 | 0.1479333 | 0.02655376 | 0.1494 | 0.02804865 | 0.1679667 | 0.02731206 | 0.1668 | 0.007707572 | 0.1442667 | 0.01538166 | 0.1335 | 0.01814993 | 0.1416667 | 0.01133147 | 0.1404667 | 0.03195667 | 0.1237667 | 0.03124968 | 0.1206667 | 0.03596576 | 0.1288 | 0.02102586 | 0.1353667 | 0.01765415 | 0.1258667 | 0.0166648 | 0.1124667 | 0.02003769 | 0.1332333 | 0.00549808 | 0.1477333 | 0.00789782 | 0.1434667 | 0.01292035 | 0.1349 | 0.01679107 | 0.1534667 | 0.01118759 | 0.1553333 | 0.01070337 | 0.1084667 | 0.02898624 | 0.1283667 | 0.0298063 | 0.1495 | 0.02593273 | 0.1553 | 0.02262211 | 0.1188333 | 0.02948823 | 0.1107 | 0.03419513 | 0.1417 | 0.009172786 | 0.1529 | 0.02325353 | 0.1573333 | 0.02280093 | 0.1648667 | 0.01224237 | 0.1477 | 0.01583309 | 0.1405667 | 0.02408877 | 0.1363333 | 0.02214713 | 0.1276667 | 0.0347617 | 0.1685 | 0.0391664 | 0.1856 | 0.02315268 | 0.1603 | 0.04293282 | 0.1635 | 0.04610647 | 0.1557 | 0.02854085 | 0.1412 | 0.01908245 | 0.1564667 | 0.01410563 | 0.1513333 | 0.01495244 | 0.1333 | 0.0223796 | 0.1366667 | 0.007547332 | 0.1566667 | 0.01373374 | 0.1614333 | 0.01134969 | 0.1533333 | 0.02067919 | 0.1518667 | 0.01702789 | 0.1482667 | 0.02398685 | 0.1499667 | 0.01080134 | 0.1591667 | 0.01185927 | 0.1687333 | 0.01460647 | 0.1492667 | 0.04381372 | 0.1504 | 0.02765297 | 0.1678 | 0.01588228 | 0.1518667 | 0.01335623 | 0.1448667 | 0.03374901 | 0.1387 | 0.04071265 | 0.1500667 | 0.0367333 | 0.1542667 | 0.02904449 | 0.1731 | 0.03370549 | 0.1764333 | 0.0241413 | 0.1470333 | 0.007616794 | 0.1502667 | 0.003720514 | 0.1608 | 0.01567184 | 0.1452333 | 0.01026656 | 0.1632 | 0.0286581 | 0.1626667 | 0.02830693 | 0.1467 | 0.01615818 | 0.1558333 | 0.02993419 | 0.1434333 | 0.03078661 | 0.1320333 | 0.02738179 | 0.1429333 | 0.01542321 | 0.1391333 | 0.02529721 | 0.1338333 | 0.03327745 | 0.1641667 | 0.02732719 | 0.1687667 | 0.01867214 | 0.1417333 | 0.03151564 | 0.1509333 | 0.03347639 | 0.1493667 | 0.02778985 | 0.1525667 | 0.02339378 | 0.1670667 | 0.03222487 | 0.1599 | 0.01899 | 0.1610667 | 0.01433186 | 0.1485667 | 0.04055534 | 0.1256333 | 0.03384054 | 0.1341 | 0.03952071 | 0.1501333 | 0.02998414 | 0.1402333 | 0.03163219 | 0.1448333 | 0.03644286 | 0.14785 | 0.03335 | 0.1676 | 0
389 | 0.1423333 | 0.01488944 | 0.1215667 | 0.008181415 | 0.1201 | 0.008532682 | 0.1255667 | 0.0210867 | 0.1225667 | 0.02565909 | 0.1315 | 0.02988824 | 0.1436667 | 0.0270299 | 0.15 | 0.03559335 | 0.1391667 | 0.02640913 | 0.1368333 | 0.005177086 | 0.1508 | 0.008598062 | 0.1494 | 0.01171096 | 0.1309667 | 0.01544114 | 0.1244667 | 0.03087365 | 0.133 | 0.01636236 | 0.1418 | 0.009706699 | 0.1381667 | 0.007345898 | 0.1371333 | 0.01152514 | 0.1422 | 0.01762177 | 0.1580333 | 0.01864088 | 0.1475 | 0.01966588 | 0.1336 | 0.02130681 | 0.1313667 | 0.01776745 | 0.1497333 | 0.01745897 | 0.1723 | 0.0144259 | 0.1610667 | 0.02033197 | 0.1331 | 0.02579457 | 0.1312667 | 0.01451191 | 0.1292333 | 0.02227709 | 0.1324333 | 0.01845523 | 0.1404333 | 0.01589808 | 0.1506667 | 0.0123273 | 0.1589 | 0.01634442 | 0.1532667 | 0.01319301 | 0.1267667 | 0.02479951 | 0.1103333 | 0.01976771 | 0.1317333 | 0.0220642 | 0.1516333 | 0.01682247 | 0.1470667 | 0.02373876 | 0.1492667 | 0.02289998 | 0.1489667 | 0.008927237 | 0.1431667 | 0.01680185 | 0.1253333 | 0.01128253 | 0.1161 | 0.01169729 | 0.1280333 | 0.01411414 | 0.1548333 | 0.0115497 | 0.1701333 | 0.01051517 | 0.1712 | 0.005140687 | 0.1509 | 0.01588228 | 0.1355 | 0.02366488 | 0.1306333 | 0.02725391 | 0.1594333 | 0.03763246 | 0.1443 | 0.0251636 | 0.1298333 | 0.004803008 | 0.129 | 0.02630982 | 0.1278667 | 0.007838934 | 0.1430667 | 0.02163213 | 0.1519667 | 0.03542977 | 0.1536333 | 0.013616 | 0.1637333 | 0.002923848 | 0.1660667 | 0.008865789 | 0.1602667 | 0.025137 | 0.1619667 | 0.006424087 | 0.1529667 | 0.009034133 | 0.1535 | 0.03648598 | 0.1468 | 0.03059978 | 0.1427667 | 0.002254378 | 0.1302667 | 0.01681474 | 0.1332 | 0.00604373 | 0.1538667 | 0.0115978 | 0.1607667 | 0.01612706 | 0.1547333 | 0.01671972 | 0.1606333 | 0.01756708 | 0.1581333 | 0.03357145 | 0.1447333 | 0.02372064 | 0.1354667 | 0.01358733 | 0.1345 | 0.01821922 | 0.1441333 | 0.02167907 | 0.1446333 | 0.01930463 | 0.1491 | 0.01577424 | 0.1443333 | 0.006992536 | 0.1538667 | 0.02226991 | 0.1477333 | 0.02865709 | 0.1303 | 0.009899832 | 0.1383333 | 0.01964083 | 0.1399 | 0.02823095 | 0.1335 | 0.03159188 | 0.1394333 | 0.0121162 | 0.1596 | 0.005255473 | 0.1689 | 0.007511325 | 0.1765333 | 0.01883478 | 0.1746333 | 0.01556799 | 0.1544667 | 0.01432348 | 0.1460333 | 0.0245413 | 0.1547 | 0.03933073 | 0.1771333 | 0.02315921 | 0.1697333 | 0.02411588 | 0.1744667 | 0.02858348 | 0.1708333 | 0.01976669 | 0.1517333 | 0.01030512 | 0.1457 | 0.01362131 | 0.1502 | 0.00452622 | 0.1587 | 0.01163701 | 0.1612 | 0.00190263 | 0.1610333 | 0.003167894 | 0.1465667 | 0.02405748 | 0.1547667 | 0.03741429 | 0.1558 | 0.03724146 | 0.1695333 | 0.01501784 | 0.1626667 | 0.0222425 | 0.1616 | 0.02234562 | 0.1747667 | 0.00315841 | 0.1500667 | 0.01225761 | 0.1555667 | 0.02064176 | 0.1567667 | 0.02866279 | 0.1544667 | 0.02020072 | 0.1424333 | 0.003372767 | 0.1385 | 0.006427026 | 0.1279 | 0.007242928 | 0.1270333 | 0.01578065 | 0.137 | 0.02476139 | 0.1521 | 0.02333624 | 0.1399333 | 0.03220707 | 0.1567 | 0.01505346 | 0.1786667 | 0.0126771 | 0.1734333 | 0.02991012 | 0.1584667 | 0.02098926 | 0.1602667 | 0.03150337 | 0.1616333 | 0.01783673 | 0.149 | 0.0243279 | 0.1308 | 0.05366197 | 0.1446 | 0.03726849 | 0.1473 | 0.01807614 | 0.1531333 | 0.007934034 | 0.1617333 | 0.01567787 | 0.1589 | 0.01407433 | 0.1395 | 0.01276427 | 0.1469333 | 0.009712306 | 0.1575 | 0.02598551 | 0.1494333 | 0.03340263 | 0.1399667 | 0.02467946 | 0.1367333 | 0.004969462 | 0.1597 | 0.007774745 | 0.1743 | 0.005775812 | 0.1441667 | 0.001592343 | 0.1440667 | 0.01325502 | 0.1526333 | 0.01167628 | 0.1533333 | 0.01101282 | 0.1467 | 0.005080026 | 0.1520333 | 0.01443568 | 0.1654333 | 0.004907364 | 0.1596 | 0.009965273 | 0.1444333 | 0.01928287 | 0.1421333 | 0.003715134 | 0.1531333 | 0.02150664 | 0.1612667 | 0.03395019 | 0.1824 | 0.01798388 | 0.1663 | 0.01943005 | 0.1368333 | 0.02947387 | 0.1259 | 0.03783041 | 0.1383 | 0.02969321 | 0.1495667 | 0.01440771 | 0.1441 | 0.02666321 | 0.1539333 | 0.01653629 | 0.1548333 | 0.02448296 | 0.1589 | 0.01841087 | 0.1501333 | 0.02173804 | 0.138 | 0.02975444 | 0.1499333 | 0.03023335 | 0.1731667 | 0.02284036 | 0.1653333 | 0.01296208 | 0.1516 | 0.001349074 | 0.1453 | 0.02043641 | 0.1275333 | 0.02853353 | 0.1346333 | 0.01938734 | 0.1441 | 0.0118 | 0.151 | 0
390 | 0.1427667 | 0.008868421 | 0.1349333 | 0.01845794 | 0.1233333 | 0.02537273 | 0.1196333 | 0.02235268 | 0.1435333 | 0.01936084 | 0.1487333 | 0.003461535 | 0.1307 | 0.008270832 | 0.1478333 | 0.01025031 | 0.1449333 | 0.01369436 | 0.1198 | 0.03103428 | 0.1411 | 0.03777018 | 0.1438333 | 0.03593386 | 0.1350667 | 0.03266051 | 0.1386 | 0.03225441 | 0.1446 | 0.02531139 | 0.1555333 | 0.01018245 | 0.1530667 | 0.01385312 | 0.1525333 | 0.0213164 | 0.1399333 | 0.02508098 | 0.1295333 | 0.02797551 | 0.1337333 | 0.008935448 | 0.1207667 | 0.02397559 | 0.1338667 | 0.007147183 | 0.1436667 | 0.02375519 | 0.1406667 | 0.02702904 | 0.141 | 0.02007104 | 0.1271667 | 0.01888921 | 0.1365 | 0.02216123 | 0.1535333 | 0.0224066 | 0.1574333 | 0.02596078 | 0.1647333 | 0.02435082 | 0.1714667 | 0.009666552 | 0.1616333 | 0.01535195 | 0.1577 | 0.01633422 | 0.1373667 | 0.02806865 | 0.1541667 | 0.02768602 | 0.1602333 | 0.01102613 | 0.1526667 | 0.009338927 | 0.1453667 | 0.02995845 | 0.1329333 | 0.02770564 | 0.1434667 | 0.02482745 | 0.1689333 | 0.03010341 | 0.1500333 | 0.01893151 | 0.1365667 | 0.01475519 | 0.1405 | 0.004545327 | 0.1477667 | 0.02041508 | 0.152 | 0.02728553 | 0.1541667 | 0.01881034 | 0.1403333 | 0.02029061 | 0.1413 | 0.01966774 | 0.1509333 | 0.01096854 | 0.1562667 | 0.02138665 | 0.1464667 | 0.01431487 | 0.1358333 | 0.02403918 | 0.1386333 | 0.0153226 | 0.1354333 | 0.01457059 | 0.1294333 | 0.01748987 | 0.1285333 | 0.009567073 | 0.1424333 | 0.01160584 | 0.1625333 | 0.019952 | 0.1700667 | 0.01639031 | 0.1489667 | 0.009059924 | 0.1555333 | 0.01111945 | 0.1689 | 0.01127564 | 0.1642333 | 0.006100455 | 0.1444 | 0.01833376 | 0.1383667 | 0.03220459 | 0.1482667 | 0.03137943 | 0.1404 | 0.022276 | 0.1403 | 0.02226941 | 0.1474667 | 0.03197002 | 0.1366667 | 0.03328607 | 0.1257333 | 0.03929939 | 0.1154 | 0.03572124 | 0.1274333 | 0.0220046 | 0.1482 | 0.01112235 | 0.1475667 | 0.01795371 | 0.1396667 | 0.01140419 | 0.1496333 | 0.01876528 | 0.1556333 | 0.03127836 | 0.1361 | 0.01443214 | 0.1355333 | 0.01809776 | 0.1308333 | 0.0249385 | 0.1420667 | 0.007966736 | 0.1415 | 0.01216662 | 0.1262333 | 0.02273856 | 0.1326 | 0.01629499 | 0.1435333 | 0.02024983 | 0.1465333 | 0.03579295 | 0.1547667 | 0.01534108 | 0.1661 | 0.01013542 | 0.1496333 | 0.01306811 | 0.1305 | 0.008552582 | 0.1382333 | 0.01160383 | 0.1640667 | 0.01988673 | 0.1837333 | 0.01751977 | 0.1631667 | 0.01544589 | 0.1495333 | 0.01037058 | 0.1526 | 0.006989993 | 0.1567333 | 0.01286036 | 0.1485 | 0.01878102 | 0.1363667 | 0.02903806 | 0.144 | 0.01852908 | 0.1373667 | 0.009255749 | 0.1341667 | 0.01450801 | 0.1442333 | 0.01421204 | 0.1507333 | 0.01371285 | 0.1403667 | 0.01175878 | 0.1356 | 0.02524322 | 0.1411 | 0.03207148 | 0.1398 | 0.02100778 | 0.1512 | 0.007699351 | 0.1446667 | 0.002315647 | 0.1465333 | 0.01566106 | 0.1396 | 0.02296098 | 0.1384333 | 0.01589011 | 0.1464333 | 0.01492701 | 0.1450667 | 0.01208865 | 0.1463333 | 0.01559601 | 0.1548 | 0.01572832 | 0.1576667 | 0.0202916 | 0.1541 | 0.028049 | 0.1548333 | 0.02951117 | 0.1673 | 0.01878936 | 0.1745333 | 0.01122804 | 0.1574 | 0.0269408 | 0.1354 | 0.02102443 | 0.1269667 | 0.02297685 | 0.1326333 | 0.003706151 | 0.1432 | 0.01601895 | 0.1333667 | 0.05638642 | 0.1381 | 0.02220465 | 0.1497667 | 0.006537244 | 0.1564 | 0.00494031 | 0.1530667 | 0.02926162 | 0.1510333 | 0.004770977 | 0.1660333 | 0.01915139 | 0.1653667 | 0.02426538 | 0.1488333 | 0.02225404 | 0.1423 | 0.0147982 | 0.1353333 | 0.01049963 | 0.1365 | 0.004917316 | 0.1325333 | 0.004631295 | 0.1354 | 0.007664637 | 0.1387333 | 0.01907814 | 0.1463 | 0.02293876 | 0.1537333 | 0.01004302 | 0.1311333 | 0.005060523 | 0.139 | 0.002864728 | 0.1546 | 0.005338539 | 0.1450333 | 0.01915835 | 0.1451333 | 0.03657033 | 0.1374 | 0.03424996 | 0.1444 | 0.005426478 | 0.1426333 | 0.0147816 | 0.1377333 | 0.03267112 | 0.1528333 | 0.01966458 | 0.1574667 | 0.02775252 | 0.1556667 | 0.02280385 | 0.1516 | 0.01104264 | 0.1627333 | 0.01691278 | 0.1608333 | 0.01036061 | 0.1528 | 0.02651654 | 0.1480667 | 0.02380495 | 0.1429 | 0.01008861 | 0.1465333 | 0.00436832 | 0.1482 | 0.006245532 | 0.1402333 | 0.002088593 | 0.1392667 | 0.01540332 | 0.1644 | 0.009419483 | 0.1577333 | 0.009026012 | 0.1534 | 0.02229036 | 0.1584667 | 0.02181274 | 0.1478667 | 0.02364746 | 0.1512667 | 0.0396742 | 0.16185 | 0.03635 | 0.167 | 0
391 | 0.1403 | 0.01702762 | 0.1390667 | 0.0225912 | 0.1302 | 0.01366528 | 0.1232667 | 0.01775656 | 0.1320667 | 0.01115716 | 0.1373667 | 0.00385256 | 0.1471667 | 0.0191385 | 0.1517667 | 0.01968762 | 0.1378333 | 0.02467122 | 0.1185 | 0.0149057 | 0.1157333 | 0.01581989 | 0.1319333 | 0.02426827 | 0.1381333 | 0.02947025 | 0.1338333 | 0.02959474 | 0.1458 | 0.009509294 | 0.1402333 | 0.01476038 | 0.1395333 | 0.01756442 | 0.1436333 | 0.01382397 | 0.1504333 | 0.02220891 | 0.1440333 | 0.02141095 | 0.1496333 | 0.02675336 | 0.1446333 | 0.006442739 | 0.1443333 | 0.02629149 | 0.1422667 | 0.02358903 | 0.1379 | 0.03327532 | 0.1550667 | 0.02468864 | 0.143 | 0.03103042 | 0.1386333 | 0.02763878 | 0.1378 | 0.01963178 | 0.1466 | 0.03101784 | 0.1538333 | 0.02740734 | 0.168 | 0.01572832 | 0.1627 | 0.0236936 | 0.1413 | 0.008204064 | 0.142 | 0.03077347 | 0.1470667 | 0.03680854 | 0.1442667 | 0.02449521 | 0.1446667 | 0.01924618 | 0.1386 | 0.02032535 | 0.1322 | 0.01400167 | 0.1377667 | 0.01228368 | 0.1494 | 0.008358229 | 0.1499667 | 0.008014293 | 0.1482333 | 0.008361154 | 0.1352333 | 0.02509148 | 0.1443 | 0.0384958 | 0.1481667 | 0.0312726 | 0.1486667 | 0.01163338 | 0.1219333 | 0.004086835 | 0.1238 | 0.003884156 | 0.1365 | 0.008369389 | 0.1558 | 0.01117974 | 0.1449333 | 0.01432395 | 0.1468333 | 0.01433512 | 0.1658333 | 0.01692854 | 0.1579 | 0.01816829 | 0.1409333 | 0.01179896 | 0.1412333 | 0.008406875 | 0.1618333 | 0.02944015 | 0.1521 | 0.02531877 | 0.1309667 | 0.01755037 | 0.1263667 | 0.01265052 | 0.1297333 | 0.01560434 | 0.1199333 | 0.02760197 | 0.1465667 | 0.01953737 | 0.1540667 | 0.02352734 | 0.143 | 0.03491218 | 0.1355667 | 0.02455122 | 0.1387 | 0.01478941 | 0.1492 | 0.003269047 | 0.1664333 | 0.009613301 | 0.1462667 | 0.02218503 | 0.1180333 | 0.05482897 | 0.1357667 | 0.0250275 | 0.1339667 | 0.01440147 | 0.1404667 | 0.0006236096 | 0.1289 | 0.0137659 | 0.1192333 | 0.008286669 | 0.1345 | 0.007965342 | 0.1490333 | 0.02289488 | 0.1451667 | 0.01578614 | 0.1383667 | 0.02599607 | 0.1311 | 0.04863935 | 0.1443667 | 0.02577341 | 0.1489333 | 0.01587794 | 0.1515 | 0.02344398 | 0.1367333 | 0.02021226 | 0.1484 | 0.01970634 | 0.1576 | 0.001714643 | 0.147 | 0.02105485 | 0.1345333 | 0.01540678 | 0.1389 | 0.01671407 | 0.1551 | 0.005715476 | 0.1423667 | 0.01960176 | 0.1464 | 0.03332777 | 0.142 | 0.04139138 | 0.1394667 | 0.0168581 | 0.1393667 | 0.0009877022 | 0.1426333 | 0.006074171 | 0.1387333 | 0.01759552 | 0.1414667 | 0.02554491 | 0.1491 | 0.0179014 | 0.1601333 | 0.006280304 | 0.1466333 | 0.001161417 | 0.1328333 | 0.01816982 | 0.1386333 | 0.01317987 | 0.1412333 | 0.01549028 | 0.1499 | 0.02335052 | 0.1581333 | 0.01808984 | 0.1619333 | 0.01012796 | 0.1603 | 0.006696765 | 0.1458 | 0.01442868 | 0.1424 | 0.01539437 | 0.1440667 | 0.03617378 | 0.1354 | 0.04058826 | 0.1184333 | 0.02525263 | 0.1202 | 0.01983045 | 0.1184 | 0.01467061 | 0.1186 | 0.02526829 | 0.1385 | 0.0407503 | 0.1478667 | 0.03757502 | 0.1561 | 0.03752715 | 0.1523 | 0.01556941 | 0.1425667 | 0.007408254 | 0.1224333 | 0.01363924 | 0.1409 | 0.02998533 | 0.1401 | 0.02492268 | 0.1295 | 0.01133225 | 0.1354667 | 0.008108569 | 0.1374667 | 0.01838012 | 0.1474667 | 0.02110013 | 0.1434667 | 0.03997352 | 0.1525 | 0.04087151 | 0.1692667 | 0.02084903 | 0.1448 | 0.02898977 | 0.1247667 | 0.004572624 | 0.1373667 | 0.008533984 | 0.1453667 | 0.01876918 | 0.1489667 | 0.01955681 | 0.1411667 | 0.0107382 | 0.1167667 | 0.01722214 | 0.1369667 | 0.02505745 | 0.1459667 | 0.01317936 | 0.1491667 | 0.01005993 | 0.1520333 | 0.01474095 | 0.1590667 | 0.01624856 | 0.1664 | 0.01083728 | 0.1656333 | 0.01947859 | 0.1522333 | 0.02253151 | 0.1419333 | 0.03259052 | 0.1342667 | 0.02149796 | 0.1503667 | 0.02486823 | 0.1555 | 0.01575204 | 0.1308 | 0.02285301 | 0.1413667 | 0.007432511 | 0.1515 | 0.02537807 | 0.1473667 | 0.03145964 | 0.1468667 | 0.03087527 | 0.1481 | 0.02399389 | 0.1548 | 0.001790717 | 0.1569667 | 0.01255238 | 0.1488667 | 0.00387843 | 0.1525 | 0.008162108 | 0.1729667 | 0.01738857 | 0.1607667 | 0.02382636 | 0.1356333 | 0.03644039 | 0.1183667 | 0.02566195 | 0.1209667 | 0.003087969 | 0.1413333 | 0.01670216 | 0.1458 | 0.01887132 | 0.1460333 | 0.01934276 | 0.1532667 | 0.01919485 | 0.1494333 | 0.02371502 | 0.1304667 | 0.02229056 | 0.1319667 | 0.02460086 | 0.1355 | 0.0126 | 0.151 | 0
392 | 0.1508667 | 0.01012598 | 0.1354 | 0.01980959 | 0.1392333 | 0.03139897 | 0.1342333 | 0.01914338 | 0.14 | 0.02658157 | 0.1627333 | 0.03467192 | 0.1634667 | 0.02054756 | 0.1567333 | 0.0218593 | 0.1496333 | 0.02880293 | 0.1432 | 0.03856587 | 0.1674667 | 0.04043434 | 0.1590333 | 0.01749978 | 0.1432 | 0.008598837 | 0.1631 | 0.02152502 | 0.1500333 | 0.01854981 | 0.133 | 0.003819249 | 0.1364667 | 0.02351827 | 0.1476333 | 0.0206062 | 0.1262 | 0.03231109 | 0.1216667 | 0.02215842 | 0.143 | 0.01122705 | 0.1600667 | 0.009391604 | 0.1567667 | 0.03157851 | 0.1450667 | 0.01709763 | 0.1393 | 0.0237623 | 0.1464 | 0.04266638 | 0.1541667 | 0.01371163 | 0.1444 | 0.004262237 | 0.1297667 | 0.01440285 | 0.1163333 | 0.03102777 | 0.1429667 | 0.01937169 | 0.1662 | 0.02894167 | 0.1579333 | 0.01313934 | 0.1573 | 0.0158097 | 0.1528667 | 0.02487225 | 0.1454667 | 0.02040022 | 0.1279333 | 0.002531578 | 0.1376333 | 0.01928753 | 0.1621667 | 0.0338235 | 0.1541333 | 0.01968846 | 0.1481667 | 0.01270416 | 0.1414667 | 0.02017942 | 0.1449 | 0.02474995 | 0.1344333 | 0.02214277 | 0.1351 | 0.01993941 | 0.1709333 | 0.01624445 | 0.1659333 | 0.001376792 | 0.1608333 | 0.002715797 | 0.1689333 | 0.02433178 | 0.1458333 | 0.01473643 | 0.1359 | 0.0410347 | 0.1529333 | 0.02377735 | 0.1346 | 0.02148131 | 0.1236 | 0.0142457 | 0.1328667 | 0.005453032 | 0.1417 | 0.02286934 | 0.1404 | 0.03294753 | 0.1463667 | 0.0103229 | 0.1565 | 0.004445222 | 0.1642333 | 0.01829104 | 0.1776333 | 0.0168749 | 0.1802333 | 0.02382286 | 0.1669 | 0.02428758 | 0.1568667 | 0.02324383 | 0.1440333 | 0.02966326 | 0.1505333 | 0.02203033 | 0.1597 | 0.0223056 | 0.1645667 | 0.04734528 | 0.1568333 | 0.03281812 | 0.1497667 | 0.01229128 | 0.1580667 | 0.01671453 | 0.1415333 | 0.01775506 | 0.1290667 | 0.02466865 | 0.1313 | 0.007991245 | 0.1194333 | 0.01361307 | 0.1357 | 0.01473839 | 0.154 | 0.02056226 | 0.1388 | 0.04458729 | 0.1434 | 0.04977898 | 0.1468667 | 0.04790966 | 0.1478333 | 0.04304574 | 0.1581333 | 0.03073178 | 0.1618667 | 0.004830689 | 0.1477 | 0.02298797 | 0.1658333 | 0.01668139 | 0.1731 | 0.0182649 | 0.1750667 | 0.004847221 | 0.1584333 | 0.01572691 | 0.1481 | 0.02771618 | 0.1687667 | 0.02227201 | 0.1770333 | 0.02649054 | 0.1659667 | 0.0314029 | 0.1449333 | 0.02037226 | 0.1298 | 0.0138802 | 0.1416333 | 0.02107089 | 0.1470667 | 0.02322963 | 0.1372333 | 0.008329999 | 0.1388 | 0.01957754 | 0.1375 | 0.03229407 | 0.1494667 | 0.04397229 | 0.1546667 | 0.04319154 | 0.1521 | 0.02715597 | 0.1479667 | 0.01418129 | 0.1536 | 0.01825395 | 0.1416333 | 0.03074468 | 0.1573667 | 0.01324747 | 0.1743667 | 0.01632367 | 0.1646333 | 0.01450617 | 0.1443333 | 0.001155662 | 0.1331667 | 0.01510725 | 0.1451 | 0.03011854 | 0.1821333 | 0.03841079 | 0.1769667 | 0.0147518 | 0.1480667 | 0.02372865 | 0.1177333 | 0.03904667 | 0.1119333 | 0.01123398 | 0.1333333 | 0.04045222 | 0.1272333 | 0.03651825 | 0.1376333 | 0.0415941 | 0.1459333 | 0.04164111 | 0.1255 | 0.04688589 | 0.1356333 | 0.0299967 | 0.17 | 0.01235503 | 0.1728667 | 0.01319402 | 0.1538333 | 0.01858482 | 0.1489333 | 0.01441442 | 0.1443 | 0.0183163 | 0.1646 | 0.01547406 | 0.1562333 | 0.05995812 | 0.1517 | 0.03474373 | 0.1768 | 0.03400823 | 0.1586 | 0.01591624 | 0.1527333 | 0.011674 | 0.1593 | 0.01319621 | 0.1540333 | 0.02672194 | 0.1288333 | 0.005436502 | 0.1303 | 0.01045976 | 0.1618667 | 0.03802844 | 0.1459333 | 0.02832035 | 0.1359667 | 0.02509095 | 0.1352667 | 0.04742899 | 0.1413 | 0.03125412 | 0.1537 | 0.01679901 | 0.1543333 | 0.03065206 | 0.1351333 | 0.01093933 | 0.1586667 | 0.01251728 | 0.1798667 | 0.01073478 | 0.1645333 | 0.009419247 | 0.1544333 | 0.01808984 | 0.1628 | 0.02866961 | 0.1708333 | 0.01789922 | 0.1719667 | 0.02992728 | 0.1489667 | 0.03007771 | 0.1205333 | 0.02377875 | 0.1444667 | 0.01842287 | 0.1673 | 0.02599243 | 0.1769 | 0.0348202 | 0.1658 | 0.02046086 | 0.1511333 | 0.03234278 | 0.1475667 | 0.041859 | 0.1383333 | 0.029026 | 0.1460667 | 0.01337668 | 0.1587 | 0.02772015 | 0.1960333 | 0.04685654 | 0.1845333 | 0.01844493 | 0.1699667 | 0.01612624 | 0.1597 | 0.01805547 | 0.1392 | 0.02212751 | 0.1331 | 0.03226835 | 0.1663 | 0.03257433 | 0.1736333 | 0.02640383 | 0.1685 | 0.01963687 | 0.1627333 | 0.02345241 | 0.1720333 | 0.01432348 | 0.1757 | 0.00743281 | 0.15745 | 0.01595 | 0.1602 | 0
393 | 0.1398333 | 0.01687944 | 0.1365 | 0.01065176 | 0.1403333 | 0.00878648 | 0.1459667 | 0.02964123 | 0.1350333 | 0.02554843 | 0.1367333 | 0.004986872 | 0.1359333 | 0.01834491 | 0.1376667 | 0.03812963 | 0.1243 | 0.03716459 | 0.111 | 0.02809709 | 0.1211 | 0.007179601 | 0.1338333 | 0.01555428 | 0.1370667 | 0.02545091 | 0.1338333 | 0.02466 | 0.1208333 | 0.02465175 | 0.1118667 | 0.03091713 | 0.1346 | 0.01970601 | 0.1434333 | 0.00784531 | 0.1455333 | 0.01702397 | 0.1581667 | 0.02055599 | 0.1563333 | 0.0283984 | 0.1329333 | 0.03573591 | 0.1480333 | 0.01886555 | 0.1664333 | 0.01591987 | 0.1532333 | 0.01313756 | 0.1441333 | 0.001506283 | 0.1522 | 0.01187462 | 0.1549333 | 0.01513722 | 0.1567333 | 0.01229209 | 0.1513333 | 0.01269969 | 0.1645667 | 0.02662597 | 0.1691 | 0.03725909 | 0.1507667 | 0.02030211 | 0.1315667 | 0.01884186 | 0.1144667 | 0.02195531 | 0.1096333 | 0.01714105 | 0.1221667 | 0.02801361 | 0.1472 | 0.03383253 | 0.1458 | 0.02381862 | 0.1414667 | 0.02516139 | 0.1392333 | 0.03263223 | 0.1464333 | 0.02588749 | 0.1374333 | 0.02608107 | 0.1299333 | 0.03704199 | 0.1248667 | 0.03794112 | 0.1424 | 0.0154469 | 0.1544333 | 0.01348093 | 0.1429667 | 0.02124231 | 0.1305 | 0.02204858 | 0.1365 | 0.02615454 | 0.1258 | 0.03015471 | 0.1416 | 0.02772448 | 0.1511 | 0.008445512 | 0.1532333 | 0.01398722 | 0.1638 | 0.01746673 | 0.1578333 | 0.01685316 | 0.1479 | 0.0293983 | 0.1399667 | 0.03370552 | 0.1456 | 0.03757295 | 0.1548667 | 0.03046969 | 0.1733667 | 0.02295798 | 0.1647667 | 0.009443281 | 0.1585 | 0.005246586 | 0.1599667 | 0.01278184 | 0.1641667 | 0.02834976 | 0.1511333 | 0.02577458 | 0.1508 | 0.02193369 | 0.1473667 | 0.03400317 | 0.1524333 | 0.02928098 | 0.1582333 | 0.01911829 | 0.1609333 | 0.01940744 | 0.1361333 | 0.03922672 | 0.1067667 | 0.05814547 | 0.1198667 | 0.02579875 | 0.1329667 | 0.001966949 | 0.1471333 | 0.01876634 | 0.1488 | 0.02365812 | 0.1375 | 0.03001344 | 0.1501 | 0.02828851 | 0.1638667 | 0.02081607 | 0.1181333 | 0.02282022 | 0.1117333 | 0.02600722 | 0.1189667 | 0.0224002 | 0.1305333 | 0.0202439 | 0.1431 | 0.0205048 | 0.1441667 | 0.0318774 | 0.1466333 | 0.02343236 | 0.1534333 | 0.024059 | 0.1518667 | 0.01518603 | 0.1560333 | 0.01459779 | 0.1341 | 0.006337718 | 0.1270333 | 0.03708749 | 0.1334667 | 0.04857608 | 0.1342 | 0.03851138 | 0.1467 | 0.04348272 | 0.1484667 | 0.04077764 | 0.1456 | 0.02226941 | 0.1486 | 0.0232023 | 0.1419 | 0.02190936 | 0.1359333 | 0.01521169 | 0.1494 | 0.02904353 | 0.1523667 | 0.03910408 | 0.1534 | 0.02995897 | 0.1598667 | 0.03899746 | 0.1484 | 0.03247522 | 0.1393 | 0.02076873 | 0.1277333 | 0.03342896 | 0.1354333 | 0.04445795 | 0.181 | 0.0124924 | 0.1635 | 0.01767088 | 0.1451333 | 0.02600722 | 0.1456 | 0.02368727 | 0.1583333 | 0.03056101 | 0.1523667 | 0.02286487 | 0.1511333 | 0.01077074 | 0.1472 | 0.01253502 | 0.1483667 | 0.01458431 | 0.1484333 | 0.004123375 | 0.1477667 | 0.004644949 | 0.1625333 | 0.02762418 | 0.1453333 | 0.04703257 | 0.1324667 | 0.06034602 | 0.1496 | 0.04426293 | 0.1524667 | 0.03486444 | 0.1306333 | 0.04662834 | 0.1605333 | 0.0331512 | 0.1706 | 0.01750562 | 0.1388667 | 0.03045153 | 0.1281333 | 0.01798635 | 0.1352333 | 0.01846823 | 0.1506 | 0.05116177 | 0.1596333 | 0.03493559 | 0.1509 | 0.01678035 | 0.1442333 | 0.01154017 | 0.1204 | 0.02866217 | 0.1198333 | 0.02742655 | 0.1402 | 0.01676445 | 0.1635 | 0.01135987 | 0.1591667 | 0.0181755 | 0.1565333 | 0.01418693 | 0.1533667 | 0.01229209 | 0.1520333 | 0.007624668 | 0.1521333 | 0.009262589 | 0.1450667 | 0.0188682 | 0.1391333 | 0.01745095 | 0.16 | 0.02882996 | 0.1719333 | 0.02360866 | 0.1456667 | 0.03089297 | 0.1497333 | 0.03372796 | 0.1606 | 0.01456594 | 0.1291 | 0.02496251 | 0.1431333 | 0.01849546 | 0.1505 | 0.04302798 | 0.1614 | 0.00697615 | 0.1586333 | 0.03195938 | 0.1555333 | 0.04305147 | 0.1641333 | 0.01029962 | 0.1562 | 0.008713208 | 0.1382667 | 0.02129356 | 0.1415 | 0.006951259 | 0.1668333 | 0.007226956 | 0.1626667 | 0.0111864 | 0.1405 | 0.02951644 | 0.1408667 | 0.03619966 | 0.1446667 | 0.02978393 | 0.1579333 | 0.02259813 | 0.1391333 | 0.006080753 | 0.1494667 | 0.01087208 | 0.1662667 | 0.01004534 | 0.1610333 | 0.028389 | 0.1374667 | 0.01939095 | 0.1405667 | 0.01025681 | 0.1623667 | 0.01292577 | 0.1706667 | 0.01904107 | 0.1602333 | 0.01738991 | 0.1468 | 0.0132 | 0.1558 | 0
394 | 0.1397667 | 0.0150887 | 0.1278667 | 0.01838919 | 0.1206 | 0.02465617 | 0.1233333 | 0.02482825 | 0.1429 | 0.02524454 | 0.1531 | 0.0202338 | 0.1451333 | 0.005681745 | 0.1596 | 0.02549091 | 0.1525333 | 0.0128261 | 0.1493 | 0.005016639 | 0.1459 | 0.007870197 | 0.1508667 | 0.01718649 | 0.1600667 | 0.01754315 | 0.1466667 | 0.01345965 | 0.1322667 | 0.01299983 | 0.1270667 | 0.01596879 | 0.1423 | 0.01857812 | 0.1498333 | 0.02363857 | 0.1420333 | 0.02765566 | 0.1425333 | 0.01825547 | 0.1409667 | 0.01495423 | 0.1345 | 0.0110221 | 0.1345 | 0.004648297 | 0.1473 | 0.00523832 | 0.1585333 | 0.007189035 | 0.1576333 | 0.02271275 | 0.1486 | 0.01897858 | 0.1402 | 0.01469444 | 0.1291 | 0.01073903 | 0.1252667 | 0.01698025 | 0.1422333 | 0.00784616 | 0.1506333 | 0.01778489 | 0.1607333 | 0.02011141 | 0.1533 | 0.01523702 | 0.1466333 | 0.02478189 | 0.1475667 | 0.03382448 | 0.1415 | 0.01321439 | 0.1509667 | 0.01490242 | 0.1447667 | 0.02795858 | 0.1414 | 0.02398764 | 0.1524333 | 0.02699881 | 0.1711 | 0.02047503 | 0.1548667 | 0.02651809 | 0.1347667 | 0.02509134 | 0.1342 | 0.006847384 | 0.1401333 | 0.01381601 | 0.1432 | 0.01801407 | 0.1535 | 0.01479887 | 0.1628333 | 0.01282116 | 0.1628 | 0.0256645 | 0.1497333 | 0.04399018 | 0.1453 | 0.02709477 | 0.1432 | 0.02293353 | 0.1433667 | 0.01906136 | 0.1508333 | 0.0130436 | 0.1590667 | 0.02115251 | 0.1672333 | 0.02639196 | 0.1554333 | 0.03773648 | 0.1530667 | 0.02095143 | 0.1604667 | 0.02472035 | 0.1664 | 0.02864018 | 0.1594333 | 0.03960087 | 0.1467333 | 0.03224793 | 0.1493667 | 0.02109049 | 0.1587 | 0.01984658 | 0.1529 | 0.0125004 | 0.148 | 0.009956907 | 0.149 | 0.01516333 | 0.1461333 | 0.009600116 | 0.1503667 | 0.007661302 | 0.1377667 | 0.02506316 | 0.1277 | 0.02421666 | 0.1269 | 0.01808554 | 0.1303667 | 0.02559288 | 0.1354667 | 0.01363557 | 0.1488667 | 0.006711847 | 0.1498333 | 0.003410116 | 0.1383 | 0.03451792 | 0.1578 | 0.03646706 | 0.1576 | 0.05871462 | 0.1508667 | 0.03129061 | 0.1605667 | 0.02479305 | 0.1526333 | 0.02794546 | 0.1468333 | 0.02173206 | 0.1546667 | 0.01062711 | 0.155 | 0.01953322 | 0.1547333 | 0.01871903 | 0.1643 | 0.02621386 | 0.1577333 | 0.02418709 | 0.1374333 | 0.003355923 | 0.1388667 | 0.009383082 | 0.1505333 | 0.01933672 | 0.1615333 | 0.02156066 | 0.1613667 | 0.01652278 | 0.1645667 | 0.02396739 | 0.1554333 | 0.03042031 | 0.1351667 | 0.03008813 | 0.1357 | 0.02680087 | 0.1468 | 0.02727099 | 0.1738667 | 0.03336638 | 0.1663333 | 0.01619678 | 0.1638667 | 0.007876265 | 0.1547667 | 0.0219468 | 0.1459333 | 0.007498592 | 0.1521 | 0.01122972 | 0.1563 | 0.02536822 | 0.16 | 0.03633437 | 0.1436667 | 0.02918862 | 0.1414333 | 0.009886129 | 0.1376 | 0.01128923 | 0.1431333 | 0.009338213 | 0.1487667 | 0.0152895 | 0.1458333 | 0.02546846 | 0.1429333 | 0.02209771 | 0.1401333 | 0.01470926 | 0.1427667 | 0.01448685 | 0.1353667 | 0.01842468 | 0.1294333 | 0.02723458 | 0.1354333 | 0.02615471 | 0.1312333 | 0.01566532 | 0.1382 | 0.00657926 | 0.1496 | 0.007964923 | 0.1588333 | 0.006740096 | 0.1593667 | 0.007040044 | 0.1538 | 0.005103594 | 0.1565667 | 0.01809094 | 0.1531333 | 0.01488205 | 0.1609 | 0.003102687 | 0.152 | 0.01979209 | 0.1432667 | 0.009051826 | 0.1445333 | 0.02673541 | 0.1487 | 0.01722034 | 0.1530333 | 0.01141033 | 0.1606333 | 0.01215465 | 0.1561333 | 0.01112635 | 0.1473 | 0.008943154 | 0.1502 | 0.0143766 | 0.1608667 | 0.03017475 | 0.1599 | 0.01706224 | 0.1602333 | 0.004413112 | 0.1503667 | 0.006748004 | 0.1468667 | 0.005355579 | 0.1599 | 0.00237206 | 0.1661667 | 0.0102925 | 0.1619333 | 0.01431301 | 0.1710333 | 0.02685844 | 0.1661667 | 0.02775192 | 0.1468333 | 0.01511166 | 0.1605 | 0.01417956 | 0.1819667 | 0.009262589 | 0.1759333 | 0.01813585 | 0.1584 | 0.02805744 | 0.1435 | 0.03062156 | 0.1617333 | 0.01298444 | 0.1697667 | 0.02789508 | 0.1517667 | 0.02859887 | 0.1545333 | 0.01367878 | 0.1591333 | 0.02295159 | 0.1488 | 0.03394476 | 0.1546 | 0.02866682 | 0.1448 | 0.01041249 | 0.1538 | 0.005448547 | 0.1661333 | 0.01162937 | 0.1645667 | 0.02637124 | 0.1467 | 0.0233351 | 0.1493667 | 0.02509201 | 0.1683 | 0.01641219 | 0.1608333 | 0.0237191 | 0.1477 | 0.04305415 | 0.1530333 | 0.04489999 | 0.1624667 | 0.02492874 | 0.1690333 | 0.01028829 | 0.1532 | 0.003505234 | 0.1461667 | 0.01644898 | 0.1518667 | 0.03525113 | 0.16115 | 0.03275 | 0.1679 | 0
395 | 0.153 | 0.01091085 | 0.1338333 | 0.006390792 | 0.1280333 | 0.01525174 | 0.1324667 | 0.03144279 | 0.1383333 | 0.03086598 | 0.1418667 | 0.02691893 | 0.1468 | 0.01347689 | 0.1625333 | 0.0114223 | 0.1632 | 0.01346625 | 0.1460667 | 0.02280853 | 0.1489 | 0.01548483 | 0.1573333 | 0.01660067 | 0.1643333 | 0.007102269 | 0.1485 | 0.01810212 | 0.1431333 | 0.01783299 | 0.1479 | 0.007315736 | 0.146 | 0.01364136 | 0.1472667 | 0.03318859 | 0.1435333 | 0.05033795 | 0.1537667 | 0.04907154 | 0.1482667 | 0.0545577 | 0.1299 | 0.04629845 | 0.1419667 | 0.01003239 | 0.1532 | 0.02192396 | 0.1565 | 0.02034568 | 0.156 | 0.0286127 | 0.1535333 | 0.01692854 | 0.1542333 | 0.006485539 | 0.1397 | 0.02329764 | 0.1458 | 0.04861749 | 0.1549333 | 0.03192516 | 0.1623 | 0.04853871 | 0.1516333 | 0.02999215 | 0.1366 | 0.02561107 | 0.1183667 | 0.02028749 | 0.1267667 | 0.004079488 | 0.1517 | 0.01344049 | 0.1601667 | 0.01183958 | 0.1451 | 0.01901315 | 0.1438 | 0.02086736 | 0.1439 | 0.008899813 | 0.1491333 | 0.003899003 | 0.1518 | 0.02251933 | 0.1356 | 0.01729817 | 0.1270667 | 0.0144463 | 0.1481 | 0.015129 | 0.1603333 | 0.01620706 | 0.1597667 | 0.0143885 | 0.1575 | 0.0183483 | 0.1622 | 0.01428449 | 0.1491667 | 0.01787257 | 0.1312 | 0.009950209 | 0.1377333 | 0.013332 | 0.1584 | 0.01620761 | 0.1799667 | 0.0169551 | 0.1761 | 0.01479887 | 0.1592667 | 0.02893191 | 0.1537333 | 0.02563661 | 0.1710333 | 0.03049944 | 0.1649333 | 0.01804925 | 0.1468667 | 0.01755626 | 0.1476333 | 0.01065499 | 0.1572 | 0.02377492 | 0.1623 | 0.02332395 | 0.1500333 | 0.006637938 | 0.1559 | 0.01600896 | 0.1509 | 0.03012983 | 0.1558 | 0.02943683 | 0.156 | 0.02409744 | 0.1567 | 0.02277411 | 0.1784667 | 0.01274162 | 0.1625667 | 0.02248264 | 0.1425333 | 0.0424748 | 0.1482 | 0.02262093 | 0.1385 | 0.005012651 | 0.1465 | 0.01251745 | 0.1527333 | 0.02836575 | 0.1525 | 0.02446317 | 0.1652667 | 0.02711978 | 0.1657333 | 0.03706628 | 0.1277 | 0.02124006 | 0.1434 | 0.02998211 | 0.1591667 | 0.0273528 | 0.1469667 | 0.01926038 | 0.1506667 | 0.02615624 | 0.1524667 | 0.02647544 | 0.1493667 | 0.02867814 | 0.1681333 | 0.03216471 | 0.1705667 | 0.02288119 | 0.1548667 | 0.01573919 | 0.1669333 | 0.01454128 | 0.1713 | 0.007721831 | 0.1570667 | 0.002422579 | 0.1545 | 0.01530381 | 0.1651 | 0.02141697 | 0.1640333 | 0.02986685 | 0.1730333 | 0.01694429 | 0.164 | 0.0184954 | 0.148 | 0.01985346 | 0.1488333 | 0.02830693 | 0.1626 | 0.0342844 | 0.1619333 | 0.03617829 | 0.158 | 0.03082932 | 0.1599333 | 0.01346906 | 0.1602667 | 0.00221259 | 0.1508667 | 0.009964716 | 0.1605667 | 0.02168968 | 0.1654333 | 0.0222437 | 0.1669 | 0.01644141 | 0.1542 | 0.02225728 | 0.1564 | 0.006960364 | 0.1551 | 0.008510386 | 0.1494667 | 0.009262589 | 0.1597333 | 0.02638994 | 0.1594667 | 0.02254482 | 0.1358667 | 0.01250742 | 0.1374333 | 0.01825912 | 0.1517333 | 0.02535486 | 0.1597333 | 0.01855484 | 0.1699333 | 0.02572189 | 0.1691333 | 0.02548638 | 0.1664 | 0.01534753 | 0.1669667 | 0.01728011 | 0.1618667 | 0.02331442 | 0.1600667 | 0.02629542 | 0.1556 | 0.03298767 | 0.1470333 | 0.02679183 | 0.1557667 | 0.004860956 | 0.1466667 | 0.01493304 | 0.1539667 | 0.02186936 | 0.1572 | 0.02300884 | 0.1555667 | 0.007782173 | 0.1633 | 0.001416569 | 0.1697333 | 0.005601389 | 0.1578667 | 0.01779313 | 0.1557333 | 0.01224972 | 0.1627333 | 0.01158428 | 0.1588667 | 0.02381097 | 0.1609667 | 0.02392061 | 0.1575333 | 0.01581146 | 0.1394333 | 0.02494799 | 0.1445333 | 0.02254955 | 0.1529 | 0.01202691 | 0.1656667 | 0.01237587 | 0.1721667 | 0.0115289 | 0.1675333 | 0.0201452 | 0.1450333 | 0.03168831 | 0.1591 | 0.0270741 | 0.1655 | 0.02190632 | 0.1620667 | 0.01209472 | 0.1704 | 0.01186788 | 0.1746667 | 0.007799288 | 0.1660333 | 0.02005747 | 0.1739 | 0.008290155 | 0.1612667 | 0.009490463 | 0.1646 | 0.02553755 | 0.1914667 | 0.0320737 | 0.1670333 | 0.02878175 | 0.1590333 | 0.03213869 | 0.1649333 | 0.02429216 | 0.1487333 | 0.02120791 | 0.1468667 | 0.01820812 | 0.1541667 | 0.01240224 | 0.1647 | 0.01029012 | 0.1687667 | 0.01164083 | 0.1677667 | 0.006689461 | 0.1628 | 0.02729444 | 0.1531667 | 0.02851635 | 0.1663333 | 0.007449981 | 0.1877 | 0.01272818 | 0.1681333 | 0.007333182 | 0.1611667 | 0.01541651 | 0.1647 | 0.03194036 | 0.1551667 | 0.01820262 | 0.1678667 | 0.006177558 | 0.16725 | 0.01625 | 0.1714 | 0
396 | 0.1520333 | 0.0137002 | 0.1454 | 0.03319558 | 0.1335667 | 0.04354694 | 0.1303 | 0.03258589 | 0.1232333 | 0.01012137 | 0.1375 | 0.02205191 | 0.1448667 | 0.007125697 | 0.1423 | 0.02552424 | 0.1372333 | 0.03087624 | 0.1453 | 0.0258926 | 0.1586333 | 0.02128056 | 0.1667 | 0.01910811 | 0.1706667 | 0.0298847 | 0.1379667 | 0.01888815 | 0.1464333 | 0.006094989 | 0.1603 | 0.02446644 | 0.1533 | 0.01839366 | 0.1657333 | 0.02787356 | 0.1622 | 0.01581666 | 0.1342667 | 0.01514603 | 0.1293333 | 0.01262282 | 0.1270333 | 0.01836125 | 0.1329667 | 0.03057802 | 0.1569333 | 0.01816596 | 0.1607333 | 0.02510861 | 0.1613333 | 0.02139849 | 0.1554 | 0.01707005 | 0.1553333 | 0.01896845 | 0.1497667 | 0.02411698 | 0.1526 | 0.01956545 | 0.1571 | 0.009614919 | 0.1655 | 0.005265612 | 0.1726667 | 0.009554173 | 0.1569333 | 0.008133197 | 0.1487333 | 0.02053782 | 0.1518333 | 0.03874621 | 0.1404667 | 0.01474773 | 0.1454 | 0.01286105 | 0.1530667 | 0.02131515 | 0.1731667 | 0.01738531 | 0.1759 | 0.009614919 | 0.1695667 | 0.03723594 | 0.1487333 | 0.02322102 | 0.1362333 | 0.02394791 | 0.1507333 | 0.04204064 | 0.1525333 | 0.01602339 | 0.1651333 | 0.01422142 | 0.1515667 | 0.04355688 | 0.1403 | 0.0339314 | 0.1403 | 0.02121367 | 0.1530333 | 0.01143163 | 0.1523 | 0.02046509 | 0.1473333 | 0.01503093 | 0.1495333 | 0.009194322 | 0.1487333 | 0.01108673 | 0.1484 | 0.01728371 | 0.1484667 | 0.02865407 | 0.1477667 | 0.02066435 | 0.1479333 | 0.0274659 | 0.1601667 | 0.03916609 | 0.1713 | 0.03159441 | 0.1463667 | 0.01250502 | 0.1441 | 0.0250377 | 0.1473 | 0.03351935 | 0.1604 | 0.02177154 | 0.1601 | 0.005236411 | 0.1674 | 0.009550218 | 0.1631 | 0.02033519 | 0.1635333 | 0.02519449 | 0.1625 | 0.01094745 | 0.1479667 | 0.0005557777 | 0.128 | 0.01752959 | 0.1229667 | 0.03467317 | 0.1533667 | 0.01921359 | 0.1481 | 0.01012324 | 0.1576667 | 0.01078435 | 0.1634333 | 0.02753959 | 0.1630667 | 0.04109763 | 0.1423667 | 0.01912509 | 0.1426667 | 0.002145279 | 0.1524 | 0.02086257 | 0.1444 | 0.01195073 | 0.1505 | 0.01845662 | 0.1543667 | 0.006499915 | 0.1665 | 0.01392647 | 0.1727667 | 0.02209288 | 0.1707 | 0.02397721 | 0.1662667 | 0.01450456 | 0.1679667 | 0.007164883 | 0.176 | 0.01893726 | 0.1837333 | 0.01237641 | 0.1758667 | 0.03123847 | 0.1672667 | 0.01775318 | 0.1589 | 0.01854077 | 0.1691667 | 0.03352704 | 0.1778 | 0.0377217 | 0.1729667 | 0.03422225 | 0.1524 | 0.01865172 | 0.1431333 | 0.007269266 | 0.1491333 | 0.01555128 | 0.1500333 | 0.0159786 | 0.1446333 | 0.01188902 | 0.1483667 | 0.01575994 | 0.1565 | 0.004675468 | 0.1619333 | 0.001271045 | 0.1641 | 0.02816179 | 0.1606667 | 0.02421244 | 0.1718667 | 0.0141474 | 0.1856667 | 0.0166658 | 0.1552667 | 0.009675513 | 0.1392667 | 0.02909712 | 0.1603667 | 0.01886555 | 0.1794 | 0.02785546 | 0.1649667 | 0.02858022 | 0.1531333 | 0.0307825 | 0.1651 | 0.02746307 | 0.1609667 | 0.02764807 | 0.1527333 | 0.03067511 | 0.1711 | 0.01364722 | 0.1661 | 0.008473881 | 0.1599333 | 0.01755835 | 0.1751667 | 0.0430397 | 0.1802667 | 0.03231453 | 0.1602 | 0.01296225 | 0.1464 | 0.009618039 | 0.1732333 | 0.02992617 | 0.1681333 | 0.02440141 | 0.1629333 | 0.02069498 | 0.1708 | 0.02669994 | 0.1594 | 0.02106039 | 0.1562667 | 0.02809108 | 0.1632333 | 0.0325986 | 0.1563 | 0.02535205 | 0.1531 | 0.01892776 | 0.1450333 | 0.03163651 | 0.1382 | 0.03424996 | 0.1487667 | 0.03284228 | 0.1634333 | 0.014401 | 0.1585667 | 0.01920023 | 0.1682 | 0.004839421 | 0.1609667 | 0.01647105 | 0.1645 | 0.004108528 | 0.1647333 | 0.01270101 | 0.1595333 | 0.009159452 | 0.1565 | 0.008396825 | 0.1527333 | 0.02101909 | 0.1487 | 0.03861252 | 0.1659 | 0.02793003 | 0.1716667 | 0.01065875 | 0.1715 | 0.02526434 | 0.1717333 | 0.01430392 | 0.1742667 | 0.01298829 | 0.1605333 | 0.01484348 | 0.1324667 | 0.0228462 | 0.1543667 | 0.02040414 | 0.1674667 | 0.02113975 | 0.1590667 | 0.01115477 | 0.1591 | 0.0115597 | 0.1490667 | 0.01723279 | 0.1451333 | 0.009611914 | 0.1703 | 0.007494442 | 0.1619 | 0.01628885 | 0.1436667 | 0.01785503 | 0.1563667 | 0.02997447 | 0.1552333 | 0.02935817 | 0.1507 | 0.03345325 | 0.1518667 | 0.02265426 | 0.1601 | 0.0173357 | 0.1701 | 0.01477317 | 0.1628 | 0.02495276 | 0.1551 | 0.01506608 | 0.1637 | 0.01282991 | 0.1735333 | 0.01661612 | 0.1651667 | 0.03376451 | 0.1481667 | 0.03699282 | 0.13885 | 0.00655 | 0.1669 | 0
397 | 0.1612 | 0.01465765 | 0.1672 | 0.007348469 | 0.1797 | 0.01709756 | 0.1538 | 0.0358229 | 0.1498333 | 0.03581399 | 0.1709 | 0.02116806 | 0.1598 | 0.01780562 | 0.1700333 | 0.03702291 | 0.1725333 | 0.0481792 | 0.1843 | 0.03430753 | 0.1698667 | 0.00871869 | 0.1803667 | 0.01586239 | 0.1859 | 0.03640614 | 0.1762333 | 0.02968438 | 0.1636 | 0.01042337 | 0.1627 | 0.01820403 | 0.1657 | 0.02686907 | 0.1669 | 0.03583416 | 0.1692667 | 0.03764123 | 0.1653333 | 0.01487556 | 0.1634667 | 0.01864088 | 0.1611333 | 0.02945803 | 0.1753667 | 0.02246543 | 0.1762667 | 0.03229131 | 0.1620667 | 0.03925382 | 0.1564333 | 0.03720729 | 0.1262333 | 0.02320091 | 0.1205 | 0.02492482 | 0.1461333 | 0.01232919 | 0.1549333 | 0.02606164 | 0.1520667 | 0.02240868 | 0.1498 | 0.02587058 | 0.1738667 | 0.02465202 | 0.1679333 | 0.02179149 | 0.1515 | 0.0547007 | 0.1618667 | 0.0180108 | 0.1559667 | 0.01094146 | 0.1505 | 0.0263602 | 0.1423667 | 0.03300761 | 0.1488667 | 0.02873863 | 0.1718667 | 0.04692159 | 0.1814667 | 0.06708881 | 0.1554667 | 0.03215943 | 0.1424 | 0.01309758 | 0.1402667 | 0.02144222 | 0.1496 | 0.02051455 | 0.1633333 | 0.02041443 | 0.1786 | 0.01490257 | 0.1611333 | 0.02692735 | 0.1578333 | 0.03146282 | 0.1678333 | 0.01872651 | 0.1788667 | 0.01824944 | 0.1875333 | 0.02065467 | 0.1831333 | 0.01271019 | 0.1705333 | 0.007815085 | 0.1624 | 0.01614022 | 0.1596 | 0.03665797 | 0.1527 | 0.04821224 | 0.1653333 | 0.0326958 | 0.1723667 | 0.007002063 | 0.1740667 | 0.01295282 | 0.1706667 | 0.01319857 | 0.1405333 | 0.01164369 | 0.1214 | 0.02526196 | 0.1622333 | 0.02485818 | 0.1837667 | 0.01871903 | 0.1892333 | 0.01494129 | 0.1808333 | 0.01861636 | 0.1644333 | 0.02453424 | 0.1695333 | 0.03055927 | 0.1873333 | 0.03783846 | 0.1641667 | 0.02252914 | 0.1482667 | 0.02189891 | 0.1243 | 0.02354612 | 0.1196 | 0.02497092 | 0.1372667 | 0.03208679 | 0.1487333 | 0.04547273 | 0.1448667 | 0.02828148 | 0.1662 | 0.02057053 | 0.1746667 | 0.01934276 | 0.1389333 | 0.01514691 | 0.1479 | 0.01467856 | 0.1468667 | 0.01321523 | 0.1369667 | 0.001918912 | 0.1451667 | 0.0110352 | 0.1630667 | 0.01728898 | 0.1713667 | 0.02336869 | 0.1818 | 0.03332697 | 0.185 | 0.03918401 | 0.1669333 | 0.02846112 | 0.183 | 0.02477512 | 0.1805 | 0.02222851 | 0.1612 | 0.02694451 | 0.1712 | 0.01353218 | 0.1791 | 0.02103759 | 0.1632667 | 0.03777674 | 0.1473333 | 0.04441249 | 0.1478667 | 0.04621387 | 0.1622667 | 0.04207219 | 0.1722333 | 0.03077069 | 0.1785 | 0.03381637 | 0.1738 | 0.04727311 | 0.1677667 | 0.02523653 | 0.1655333 | 0.02224715 | 0.1672333 | 0.0197424 | 0.1889 | 0.0244464 | 0.1737333 | 0.03433029 | 0.1615 | 0.03843341 | 0.1802333 | 0.0281295 | 0.1488 | 0.005878775 | 0.1502667 | 0.01593243 | 0.1732 | 0.04906268 | 0.1666667 | 0.03810112 | 0.1637667 | 0.02624707 | 0.1769333 | 0.01141821 | 0.1623667 | 0.02696446 | 0.1481333 | 0.02435862 | 0.1609667 | 0.02486769 | 0.1829333 | 0.03127217 | 0.1701 | 0.01723427 | 0.1587 | 0.02596498 | 0.1777 | 0.02102713 | 0.1667333 | 0.02502563 | 0.1629 | 0.02405549 | 0.1501 | 0.03916742 | 0.161 | 0.03048245 | 0.1641 | 0.02971408 | 0.1542667 | 0.0407549 | 0.1702667 | 0.03222797 | 0.1695667 | 0.03776386 | 0.1588 | 0.0480134 | 0.1647333 | 0.04423093 | 0.1554333 | 0.02271583 | 0.1519 | 0.02390411 | 0.1616667 | 0.01163252 | 0.1617 | 0.007810676 | 0.1646 | 0.01963789 | 0.1774 | 0.02975377 | 0.1879333 | 0.02506157 | 0.1833667 | 0.005884632 | 0.1637333 | 0.006577402 | 0.1510333 | 0.03914983 | 0.1564333 | 0.04586083 | 0.1908667 | 0.01010819 | 0.1917 | 0.03626238 | 0.1697667 | 0.0454332 | 0.1529333 | 0.04168568 | 0.1581333 | 0.01935378 | 0.1705333 | 0.02119879 | 0.1867667 | 0.04025339 | 0.2018333 | 0.03453098 | 0.2003333 | 0.0371412 | 0.1815333 | 0.03359527 | 0.1652667 | 0.02308973 | 0.1533333 | 0.02133312 | 0.1547333 | 0.01858464 | 0.1804 | 0.006930127 | 0.1792333 | 0.008843956 | 0.1710667 | 0.02273182 | 0.1673667 | 0.02680004 | 0.1731333 | 0.006506578 | 0.1736 | 0.005255473 | 0.1574 | 0.02872525 | 0.1532667 | 0.03709774 | 0.1672667 | 0.02714557 | 0.1937 | 0.02022029 | 0.1841 | 0.00419603 | 0.1687333 | 0.01207486 | 0.1655333 | 0.01973024 | 0.1706667 | 0.02851834 | 0.1786 | 0.02892899 | 0.1815667 | 0.02669136 | 0.1652333 | 0.03918676 | 0.1754667 | 0.04101645 | 0.1920333 | 0.0331023 | 0.17765 | 0.03305 | 0.1861 | 0
398 | 0.1641333 | 0.01447419 | 0.1539333 | 0.0168199 | 0.1495333 | 0.02216489 | 0.1604667 | 0.01805701 | 0.161 | 0.01376251 | 0.1651 | 0.01480698 | 0.1798 | 0.01034054 | 0.1853667 | 0.0309306 | 0.1714667 | 0.0298625 | 0.1658667 | 0.01833145 | 0.1661 | 0.02250644 | 0.1814333 | 0.007156039 | 0.1779667 | 0.0128313 | 0.1592 | 0.02022391 | 0.1503667 | 0.02201368 | 0.1513667 | 0.005925275 | 0.1500333 | 0.01051391 | 0.1586 | 0.001219289 | 0.1646 | 0.01253821 | 0.1843333 | 0.007908786 | 0.1657 | 0.004205552 | 0.1459333 | 0.01077074 | 0.1609333 | 0.004246829 | 0.1756333 | 0.01835617 | 0.1781 | 0.02534022 | 0.1792667 | 0.01776707 | 0.1715 | 0.01075298 | 0.1644333 | 0.005995739 | 0.1482667 | 0.02368408 | 0.1586667 | 0.03553874 | 0.1615333 | 0.0248347 | 0.1682333 | 0.008598191 | 0.1574667 | 0.008543744 | 0.1656333 | 0.01595856 | 0.1728667 | 0.02505944 | 0.1766333 | 0.02378183 | 0.1660333 | 0.009604281 | 0.1623333 | 0.006369894 | 0.1583667 | 0.01398436 | 0.1500333 | 0.005008215 | 0.1667 | 0.02016201 | 0.1734333 | 0.02752506 | 0.1308 | 0.002550817 | 0.1434667 | 0.01273115 | 0.1767333 | 0.005976807 | 0.1718 | 0.008779901 | 0.1678 | 0.01110165 | 0.1616 | 0.01088944 | 0.1511333 | 0.0190743 | 0.1579 | 0.02974099 | 0.1585 | 0.0225594 | 0.1495333 | 0.009613301 | 0.1612 | 0.01317295 | 0.1652667 | 0.006419415 | 0.1581333 | 0.01534174 | 0.1665 | 0.01885365 | 0.1717667 | 0.01448271 | 0.1548 | 0.02331823 | 0.1518333 | 0.01674203 | 0.17 | 0.02813408 | 0.1805667 | 0.02359058 | 0.1725 | 0.004042277 | 0.1648 | 0.008674484 | 0.1498333 | 0.02076573 | 0.1673667 | 0.01546099 | 0.1733333 | 0.007252279 | 0.1713667 | 0.006613286 | 0.1823333 | 0.01206547 | 0.1869667 | 0.0166598 | 0.1855333 | 0.01740351 | 0.1773667 | 0.02515821 | 0.1674 | 0.02624551 | 0.1550667 | 0.03249844 | 0.1530667 | 0.02833635 | 0.1705 | 0.004173727 | 0.1923333 | 0.01580239 | 0.1684333 | 0.03163188 | 0.1437667 | 0.0127808 | 0.1501667 | 0.01578107 | 0.1645333 | 0.01455228 | 0.1676667 | 0.03783907 | 0.1587667 | 0.01800117 | 0.1624333 | 0.01207127 | 0.1531333 | 0.01230402 | 0.1655333 | 0.01511872 | 0.1662667 | 0.01932983 | 0.1657333 | 0.01682881 | 0.1613 | 0.02206309 | 0.1602333 | 0.02268396 | 0.1793667 | 0.02961096 | 0.169 | 0.01503684 | 0.1562 | 0.01570308 | 0.1546 | 0.01433597 | 0.1390333 | 0.01479129 | 0.1438 | 0.02450524 | 0.1529 | 0.03114365 | 0.1658667 | 0.02252441 | 0.1565667 | 0.0051422 | 0.1504333 | 0.0094588 | 0.1634333 | 0.01681078 | 0.1779667 | 0.01458454 | 0.1894667 | 0.02344644 | 0.1805 | 0.02277294 | 0.1708 | 0.007242928 | 0.1723333 | 0.005647615 | 0.1624 | 0.01961343 | 0.1495 | 0.02476503 | 0.1554 | 0.02959471 | 0.1737 | 0.01910183 | 0.1687667 | 0.01277532 | 0.1731667 | 0.02365479 | 0.1748667 | 0.02517066 | 0.1699667 | 0.01375169 | 0.1553333 | 0.009276613 | 0.1553333 | 0.01158284 | 0.1686333 | 0.02725269 | 0.1598333 | 0.03029646 | 0.1602333 | 0.01972179 | 0.1790667 | 0.005416231 | 0.1705333 | 0.02287361 | 0.1576333 | 0.02904781 | 0.1836 | 0.01946433 | 0.1788 | 0.01873517 | 0.1604667 | 0.01632367 | 0.1465667 | 0.01795872 | 0.1596667 | 0.03059459 | 0.1566333 | 0.0243045 | 0.1601667 | 0.02058192 | 0.1624667 | 0.01101403 | 0.171 | 0.0244026 | 0.1687667 | 0.03082384 | 0.1658 | 0.02099206 | 0.1758333 | 0.01639275 | 0.1765333 | 0.0152714 | 0.1605333 | 0.02489717 | 0.1649333 | 0.01575253 | 0.1701 | 0.003747888 | 0.1681 | 0.0122322 | 0.1826 | 0.01938866 | 0.1785 | 0.0177488 | 0.1686 | 0.01968265 | 0.1743 | 0.005189091 | 0.1683 | 0.003676955 | 0.1536 | 0.0134174 | 0.1575667 | 0.01601798 | 0.1753 | 0.01037593 | 0.1766333 | 0.02266515 | 0.1761 | 0.03305279 | 0.1865 | 0.03603341 | 0.196 | 0.02656928 | 0.1753333 | 0.01135087 | 0.1813333 | 0.02032164 | 0.1812 | 0.0205087 | 0.1764667 | 0.009384503 | 0.1742333 | 0.007179755 | 0.1753333 | 0.02479951 | 0.1903 | 0.01800667 | 0.1746333 | 0.009189245 | 0.1648667 | 0.01841201 | 0.1637 | 0.02339672 | 0.1595333 | 0.01819475 | 0.1596 | 0.009236161 | 0.1775333 | 0.005760401 | 0.1826 | 0.03089595 | 0.1682333 | 0.02345667 | 0.1655667 | 0.01364804 | 0.1628667 | 0.01674721 | 0.1631333 | 0.004451467 | 0.177 | 0.01893269 | 0.1824 | 0.03832945 | 0.1513 | 0.009637427 | 0.1596667 | 0.01942616 | 0.1734 | 0.01548053 | 0.1659333 | 0.005076307 | 0.1603667 | 0.01422025 | 0.15855 | 0.00305 | 0.1787 | 0
399 | 0.1682333 | 0.01412335 | 0.1561 | 0.01741723 | 0.1578667 | 0.01154854 | 0.1607667 | 0.01996569 | 0.1649 | 0.01321691 | 0.17 | 0.01121279 | 0.1728333 | 0.01505686 | 0.1866 | 0.01100212 | 0.183 | 0.02019373 | 0.1665667 | 0.02476359 | 0.1726 | 0.02738406 | 0.1766667 | 0.03463585 | 0.1763667 | 0.02747427 | 0.1643 | 0.01990394 | 0.1686333 | 0.01507146 | 0.1792667 | 0.007314066 | 0.1763667 | 0.008542573 | 0.1744667 | 0.02233821 | 0.1618 | 0.03245027 | 0.1685 | 0.02074175 | 0.1675667 | 0.01244785 | 0.1691333 | 0.01410351 | 0.1719 | 0.02205191 | 0.1834 | 0.01323052 | 0.1933667 | 0.01491271 | 0.1690333 | 0.03690757 | 0.1692 | 0.02731154 | 0.1802 | 0.01886584 | 0.1874333 | 0.00327448 | 0.1779667 | 0.007542914 | 0.1726 | 0.006351378 | 0.1706667 | 0.01509444 | 0.1803 | 0.0072351 | 0.1823 | 0.01111306 | 0.1683667 | 0.02208489 | 0.1664667 | 0.01370264 | 0.1765333 | 0.01279644 | 0.1787667 | 0.01145144 | 0.1637333 | 0.01928114 | 0.1671333 | 0.02210344 | 0.1710667 | 0.02769805 | 0.1871667 | 0.03071529 | 0.1757333 | 0.01894155 | 0.1715 | 0.02370541 | 0.1812333 | 0.01563806 | 0.1761333 | 0.01309079 | 0.1825333 | 0.01553176 | 0.1855667 | 0.01963744 | 0.1770667 | 0.01917122 | 0.1675667 | 0.01606452 | 0.1658333 | 0.02539322 | 0.1791333 | 0.03534981 | 0.1643667 | 0.01903021 | 0.1671 | 0.02450809 | 0.1822667 | 0.02885473 | 0.1694667 | 0.02024917 | 0.1690333 | 0.02574624 | 0.1800667 | 0.02370602 | 0.1736333 | 0.02081255 | 0.1817667 | 0.0276389 | 0.1929667 | 0.01932569 | 0.1850667 | 0.02102528 | 0.1759 | 0.01191554 | 0.1617667 | 0.01114431 | 0.1652 | 0.02139969 | 0.1688333 | 0.02215586 | 0.1749667 | 0.0168581 | 0.1836667 | 0.02125658 | 0.182 | 0.02316909 | 0.1746667 | 0.0204092 | 0.1656667 | 0.01856382 | 0.1677667 | 0.02145885 | 0.1795333 | 0.02741682 | 0.1891333 | 0.03471036 | 0.1699 | 0.01605574 | 0.1699333 | 0.008564007 | 0.1792 | 0.01267307 | 0.1743 | 0.01616189 | 0.1783333 | 0.01927906 | 0.183 | 0.01742431 | 0.1692333 | 0.0165852 | 0.1648333 | 0.02606279 | 0.1602 | 0.03780617 | 0.1642333 | 0.02413715 | 0.1762667 | 0.01678339 | 0.1858667 | 0.01031902 | 0.1765 | 0.01806488 | 0.1749333 | 0.0255977 | 0.1806667 | 0.02323393 | 0.1924 | 0.0106267 | 0.2004667 | 0.01450479 | 0.1875 | 0.0209004 | 0.1728 | 0.01304479 | 0.1721 | 0.02039232 | 0.1754333 | 0.02664587 | 0.1769333 | 0.0220642 | 0.1663 | 0.02089801 | 0.1810667 | 0.01763979 | 0.1961333 | 0.010149 | 0.1826 | 0.01859158 | 0.1833333 | 0.02267956 | 0.1899 | 0.02162653 | 0.1801333 | 0.02001272 | 0.181 | 0.0153987 | 0.1826 | 0.01202581 | 0.1792667 | 0.01338565 | 0.1657 | 0.01803127 | 0.1651 | 0.02436774 | 0.1783333 | 0.01565595 | 0.1799333 | 0.02145652 | 0.1852 | 0.01438356 | 0.1830667 | 0.006685473 | 0.1745 | 0.01226947 | 0.1745 | 0.01253342 | 0.1698 | 0.009869482 | 0.1497 | 0.01943811 | 0.1563 | 0.03807703 | 0.165 | 0.04136287 | 0.1662333 | 0.02594023 | 0.1879333 | 0.02335827 | 0.1996667 | 0.01458866 | 0.1866 | 0.01663811 | 0.1726 | 0.005097058 | 0.1744333 | 0.0006342099 | 0.1857667 | 0.006885895 | 0.1855 | 0.01778895 | 0.1749667 | 0.01914756 | 0.1758333 | 0.02005997 | 0.1731333 | 0.02662947 | 0.1673667 | 0.01574258 | 0.1776 | 0.0287148 | 0.1974667 | 0.0286786 | 0.1847333 | 0.009727738 | 0.1819333 | 0.003600309 | 0.1880667 | 0.008199729 | 0.1759667 | 0.002694851 | 0.1789667 | 0.009240972 | 0.1947667 | 0.01837432 | 0.1887667 | 0.02082888 | 0.1768667 | 0.02040202 | 0.1675 | 0.01018528 | 0.1802 | 0.02472098 | 0.1727667 | 0.02302134 | 0.1671667 | 0.01422541 | 0.1794667 | 0.01649572 | 0.1797333 | 0.02098529 | 0.1657333 | 0.02486823 | 0.1729333 | 0.01217986 | 0.1956667 | 0.007405103 | 0.2091667 | 0.001956755 | 0.1919667 | 0.02717601 | 0.1965333 | 0.03969302 | 0.1922333 | 0.02838313 | 0.1773667 | 0.007129906 | 0.1903 | 0.02751521 | 0.1819667 | 0.03879187 | 0.1852333 | 0.01111675 | 0.1953667 | 0.02409998 | 0.1843333 | 0.02497123 | 0.182 | 0.008467979 | 0.1899 | 0.01390252 | 0.1778 | 0.01173826 | 0.1782 | 0.01470986 | 0.193 | 0.02752684 | 0.1886667 | 0.02325802 | 0.1837 | 0.010082 | 0.1708 | 0.006548791 | 0.1893333 | 0.01941723 | 0.1859667 | 0.03390303 | 0.1691667 | 0.02464364 | 0.1817 | 0.03061993 | 0.1787333 | 0.02437572 | 0.173 | 0.01421337 | 0.1870667 | 0.01891073 | 0.1892333 | 0.02188216 | 0.1762 | 0.0151 | 0.191 | 0
400 | 0.1822667 | 0.01357874 | 0.1741 | 0.005967132 | 0.177 | 0.01491465 | 0.1742667 | 0.01839934 | 0.1711333 | 0.02408683 | 0.1834333 | 0.01387332 | 0.1834333 | 0.01383289 | 0.1895333 | 0.02922628 | 0.1833667 | 0.03202888 | 0.1764667 | 0.02513727 | 0.1794667 | 0.01867268 | 0.1937333 | 0.01619678 | 0.2018333 | 0.01278184 | 0.1940667 | 0.005911759 | 0.1807667 | 0.003037909 | 0.1749 | 0.004746227 | 0.1831667 | 0.01827974 | 0.1856333 | 0.02240838 | 0.1900333 | 0.02457768 | 0.1939667 | 0.02749743 | 0.1884 | 0.02933985 | 0.1799333 | 0.0279204 | 0.1883667 | 0.007947466 | 0.1958 | 0.0115977 | 0.1902 | 0.008055226 | 0.1773667 | 0.00987162 | 0.1747333 | 0.01321548 | 0.1784333 | 0.009606017 | 0.1857667 | 0.02944377 | 0.1904 | 0.02029401 | 0.1951 | 0.02174258 | 0.1895 | 0.02279781 | 0.1800667 | 0.0255633 | 0.1783 | 0.02712453 | 0.1716333 | 0.01913746 | 0.1672 | 0.01620761 | 0.1821 | 0.01506851 | 0.1887333 | 0.00805495 | 0.1931 | 0.005765992 | 0.1857333 | 0.01209803 | 0.1855667 | 0.02251286 | 0.201 | 0.01743579 | 0.1995667 | 0.00261449 | 0.1954 | 0.006946942 | 0.1825667 | 0.01621529 | 0.1873667 | 0.01233 | 0.1811667 | 0.004369846 | 0.1721333 | 0.01954931 | 0.1920667 | 0.001391242 | 0.1877333 | 0.01148951 | 0.1806667 | 0.02254319 | 0.1951667 | 0.02207024 | 0.1791 | 0.01169815 | 0.176 | 0.003899573 | 0.1989667 | 0.01165113 | 0.1973333 | 0.01278341 | 0.1928667 | 0.03250767 | 0.1969 | 0.03302615 | 0.2011 | 0.03098613 | 0.199 | 0.01898017 | 0.1983333 | 0.02990121 | 0.1956667 | 0.02140504 | 0.1996333 | 0.006144012 | 0.1901 | 0.01063861 | 0.1922 | 0.02107748 | 0.2058667 | 0.01952884 | 0.2109667 | 0.01412335 | 0.2032333 | 0.02699337 | 0.1924 | 0.01846853 | 0.1901 | 0.007495777 | 0.1934667 | 0.01077569 | 0.1768333 | 0.01089964 | 0.1714667 | 0.02140971 | 0.1824333 | 0.0193143 | 0.1857667 | 0.01583337 | 0.1988333 | 0.02657146 | 0.1979 | 0.03637499 | 0.1805 | 0.02012908 | 0.1910333 | 0.01478047 | 0.1997333 | 0.01557355 | 0.1872333 | 0.01735998 | 0.1823667 | 0.01642545 | 0.1819 | 0.00818576 | 0.1863667 | 0.01086288 | 0.1894 | 0.0091225 | 0.1788 | 0.01903278 | 0.1674667 | 0.03102862 | 0.1981667 | 0.03447321 | 0.2084667 | 0.01563891 | 0.1839667 | 0.009329999 | 0.1975 | 0.0222033 | 0.1868 | 0.02938889 | 0.1703 | 0.01562199 | 0.1687333 | 0.009309971 | 0.1883667 | 0.03378287 | 0.2026667 | 0.03647961 | 0.1781 | 0.02300739 | 0.1843667 | 0.02833906 | 0.1927333 | 0.02068193 | 0.1885 | 0.02879479 | 0.1844333 | 0.03061528 | 0.1809667 | 0.02385642 | 0.1792333 | 0.02025329 | 0.1806333 | 0.01823629 | 0.1878 | 0.01916055 | 0.2047333 | 0.0226747 | 0.1844333 | 0.009401537 | 0.1802667 | 0.003002591 | 0.2022333 | 0.01467023 | 0.2034333 | 0.01589326 | 0.1862667 | 0.01952389 | 0.1794667 | 0.003272444 | 0.1876333 | 0.01134558 | 0.1992333 | 0.01559922 | 0.2008333 | 0.006789371 | 0.1737333 | 0.01394856 | 0.1746333 | 0.02488324 | 0.1815333 | 0.02823666 | 0.1916333 | 0.01481493 | 0.1997667 | 0.006107009 | 0.2008667 | 0.0008806563 | 0.1907667 | 0.02725733 | 0.2036667 | 0.02224625 | 0.2040667 | 0.005232165 | 0.1862333 | 0.009389474 | 0.1915 | 0.01596684 | 0.189 | 0.01971615 | 0.1910667 | 0.01127012 | 0.1775 | 0.01799241 | 0.1742667 | 0.01596587 | 0.1827 | 0.01982137 | 0.1891667 | 0.01510173 | 0.1917 | 0.007574959 | 0.2016 | 0.00247521 | 0.1939667 | 0.0181307 | 0.1754667 | 0.01109785 | 0.1817333 | 0.01841636 | 0.1997333 | 0.03527646 | 0.1943 | 0.03316454 | 0.1928 | 0.02258156 | 0.1830333 | 0.0121689 | 0.1801667 | 0.02380425 | 0.1873667 | 0.02410758 | 0.1981 | 0.01520329 | 0.1992 | 0.02060744 | 0.1999 | 0.02059191 | 0.1925 | 0.01430548 | 0.1891333 | 0.01787407 | 0.1974667 | 0.02193298 | 0.1922667 | 0.02987545 | 0.1944 | 0.01545143 | 0.2100333 | 0.02701374 | 0.2041 | 0.03078863 | 0.1933667 | 0.007339543 | 0.2011 | 0.01268621 | 0.2084667 | 0.02539243 | 0.2143333 | 0.02274516 | 0.2111333 | 0.02811291 | 0.2027333 | 0.02596977 | 0.1998 | 0.01420305 | 0.1975333 | 0.009675513 | 0.2063 | 0.007970362 | 0.2124 | 0.01527111 | 0.1976 | 0.03520994 | 0.1967667 | 0.04272675 | 0.2010667 | 0.03335189 | 0.1955667 | 0.006136955 | 0.2023667 | 0.01559836 | 0.1995667 | 0.03390205 | 0.1982 | 0.02413517 | 0.1900333 | 0.01671254 | 0.1828333 | 0.01604459 | 0.1908 | 0.02486725 | 0.1930667 | 0.0199219 | 0.1875 | 0.02241562 | 0.1858 | 0.0143 | 0.2093 | 0
401 | 0.1877667 | 0.01680086 | 0.1949 | 0.02397679 | 0.1997 | 0.03027683 | 0.1971667 | 0.02696125 | 0.1871333 | 0.0114927 | 0.19 | 0.01160689 | 0.2019 | 0.01080648 | 0.1881667 | 0.02477288 | 0.1764 | 0.03558773 | 0.1811667 | 0.02668462 | 0.1781667 | 0.01655744 | 0.1885 | 0.02401014 | 0.2002 | 0.01369477 | 0.1787 | 0.01601583 | 0.1847 | 0.02180015 | 0.2023667 | 0.0083308 | 0.1935333 | 0.004563868 | 0.2024667 | 0.02171333 | 0.2011 | 0.03063669 | 0.1969 | 0.01635685 | 0.1965667 | 0.02115614 | 0.1847667 | 0.01409523 | 0.1685667 | 0.01485695 | 0.1773 | 0.02593492 | 0.1882667 | 0.02827441 | 0.1976667 | 0.02593329 | 0.1961 | 0.02518214 | 0.1860667 | 0.03048785 | 0.1777333 | 0.0365103 | 0.1813667 | 0.03062094 | 0.1959333 | 0.02893376 | 0.2084 | 0.0258582 | 0.1844667 | 0.02943494 | 0.1727333 | 0.02187942 | 0.1689667 | 0.02062787 | 0.1668667 | 0.02040986 | 0.1818667 | 0.02049721 | 0.1904333 | 0.01725134 | 0.1711667 | 0.01969269 | 0.1770333 | 0.01505929 | 0.1885667 | 0.006770688 | 0.1949333 | 0.007689531 | 0.1825667 | 0.009176177 | 0.1888333 | 0.02553956 | 0.2026 | 0.03140393 | 0.1996333 | 0.02702669 | 0.192 | 0.01773358 | 0.1809333 | 0.021912 | 0.1952667 | 0.02639247 | 0.1872333 | 0.01825547 | 0.1678 | 0.02412841 | 0.1884 | 0.01171409 | 0.1839667 | 0.01496871 | 0.1693333 | 0.02492848 | 0.1771667 | 0.01785503 | 0.1726667 | 0.0150276 | 0.1712 | 0.01469694 | 0.1759667 | 0.02251582 | 0.1782333 | 0.0171531 | 0.1891667 | 0.02078338 | 0.1962333 | 0.02342895 | 0.1990667 | 0.02097083 | 0.1974667 | 0.02200187 | 0.1922 | 0.02099159 | 0.2065333 | 0.01910398 | 0.1912333 | 0.00730677 | 0.1759667 | 0.01086166 | 0.1942 | 0.006556422 | 0.1806667 | 0.00478493 | 0.1666 | 0.0223483 | 0.1873 | 0.01789432 | 0.1826 | 0.01379348 | 0.1843667 | 0.02797717 | 0.1933333 | 0.03211535 | 0.1902 | 0.009947864 | 0.2035333 | 0.01466455 | 0.2018333 | 0.02992572 | 0.1820667 | 0.007514135 | 0.1981333 | 0.01872918 | 0.2103667 | 0.01725231 | 0.1777 | 0.01968062 | 0.1763333 | 0.02486287 | 0.1906 | 0.01657046 | 0.1926 | 0.009691577 | 0.1975 | 0.0040653 | 0.1978 | 0.01145455 | 0.1836667 | 0.02723592 | 0.1957667 | 0.03051058 | 0.2006 | 0.01592503 | 0.1866 | 0.01349839 | 0.1733 | 0.009730707 | 0.1779333 | 0.01909578 | 0.1871667 | 0.0243152 | 0.1893667 | 0.03085464 | 0.1971333 | 0.04303459 | 0.2012 | 0.04118519 | 0.1953 | 0.0431373 | 0.1849333 | 0.02845726 | 0.1888333 | 0.009947976 | 0.1986 | 0.01747589 | 0.2016333 | 0.02195212 | 0.1973333 | 0.02287361 | 0.2021333 | 0.01544891 | 0.1996 | 0.01763652 | 0.1863 | 0.01383426 | 0.1754 | 0.007751129 | 0.1707333 | 0.01890191 | 0.1818 | 0.03759051 | 0.2189667 | 0.02300469 | 0.1979 | 0.02315009 | 0.1823333 | 0.0218721 | 0.1868667 | 0.02412486 | 0.1925 | 0.009273978 | 0.2067333 | 0.0218413 | 0.2064667 | 0.02784892 | 0.1965667 | 0.03703533 | 0.185 | 0.03572823 | 0.1806667 | 0.01730247 | 0.1577667 | 0.02063918 | 0.1880667 | 0.02829727 | 0.1999667 | 0.03131031 | 0.1858 | 0.03211054 | 0.1991667 | 0.02791419 | 0.2015333 | 0.0167818 | 0.1931667 | 0.01915591 | 0.1971 | 0.02433612 | 0.1876667 | 0.01655885 | 0.1869 | 0.02372186 | 0.1973333 | 0.01467522 | 0.2057333 | 0.01696866 | 0.2062333 | 0.02171057 | 0.2142 | 0.01395206 | 0.2056 | 0.0234714 | 0.2019333 | 0.02373947 | 0.2036 | 0.01459246 | 0.199 | 0.009372655 | 0.2005 | 0.004691126 | 0.1845333 | 0.02857975 | 0.1874333 | 0.01912927 | 0.1957333 | 0.008114322 | 0.1851333 | 0.02578583 | 0.1952 | 0.02522393 | 0.2051667 | 0.01669058 | 0.2127 | 0.01315776 | 0.2081 | 0.01367796 | 0.2081 | 0.0207128 | 0.2031333 | 0.02768686 | 0.2132667 | 0.0331504 | 0.2099667 | 0.02986027 | 0.2044667 | 0.01807509 | 0.2000333 | 0.01346733 | 0.2061333 | 0.01215355 | 0.2090333 | 0.007401501 | 0.2100333 | 0.01165628 | 0.2022333 | 0.01118998 | 0.1894667 | 0.0299658 | 0.1985667 | 0.01564637 | 0.1876667 | 0.01442321 | 0.1795333 | 0.0222747 | 0.1793667 | 0.01690056 | 0.1818667 | 0.01110235 | 0.1866 | 0.008099794 | 0.1891 | 0.01835375 | 0.2028667 | 0.0255312 | 0.1968 | 0.02613746 | 0.1878333 | 0.02380495 | 0.174 | 0.01904171 | 0.1912 | 0.01566035 | 0.2115 | 0.01117348 | 0.2073667 | 0.01490086 | 0.1998333 | 0.01824543 | 0.1905333 | 0.01685316 | 0.1952667 | 0.007943691 | 0.2041667 | 0.01454976 | 0.1941667 | 0.01717679 | 0.17695 | 0.00115 | 0.2049 | 0
402 | 0.1943 | 0.01814993 | 0.18 | 0.005867424 | 0.1841667 | 0.008298326 | 0.1898333 | 0.03220324 | 0.1777667 | 0.02547186 | 0.1789333 | 0.03144395 | 0.1950667 | 0.0155804 | 0.1945333 | 0.02023105 | 0.1890667 | 0.03101938 | 0.1881667 | 0.0286922 | 0.1984 | 0.01948897 | 0.2057333 | 0.01769752 | 0.2038 | 0.03182839 | 0.1960333 | 0.0355196 | 0.1839667 | 0.02495467 | 0.1876 | 0.008424963 | 0.1931667 | 0.03366941 | 0.1861333 | 0.03304142 | 0.1911 | 0.02293484 | 0.1817667 | 0.03547481 | 0.1896333 | 0.03148061 | 0.2004667 | 0.018571 | 0.208 | 0.008051087 | 0.2014333 | 0.01931223 | 0.1936 | 0.02050187 | 0.1888 | 0.01780019 | 0.1801333 | 0.02001705 | 0.1827 | 0.02281578 | 0.1976667 | 0.02020995 | 0.2013667 | 0.02789771 | 0.1944667 | 0.02249449 | 0.196 | 0.02526236 | 0.2174333 | 0.01917991 | 0.2102 | 0.01955522 | 0.1917 | 0.03635638 | 0.2013333 | 0.03049944 | 0.2031333 | 0.008983813 | 0.2139333 | 0.009501696 | 0.1983667 | 0.03688761 | 0.2009667 | 0.04789115 | 0.2088333 | 0.04736851 | 0.2188333 | 0.03233619 | 0.2115667 | 0.0345823 | 0.1921 | 0.03306851 | 0.1898 | 0.04172298 | 0.2149 | 0.033656 | 0.2134667 | 0.02693948 | 0.1955 | 0.03788676 | 0.2045333 | 0.03874535 | 0.1911 | 0.04441381 | 0.1871667 | 0.0417729 | 0.1901667 | 0.03446102 | 0.1853333 | 0.02909231 | 0.1858667 | 0.02092436 | 0.1943333 | 0.008348386 | 0.2087 | 0.00862593 | 0.2126 | 0.01357228 | 0.1978667 | 0.03408639 | 0.1981333 | 0.03733187 | 0.2022667 | 0.02980485 | 0.2120333 | 0.02862101 | 0.2021 | 0.01968807 | 0.2035 | 0.02300275 | 0.202 | 0.02495235 | 0.2046 | 0.01287167 | 0.2138 | 0.02701345 | 0.2096333 | 0.04496609 | 0.2064333 | 0.03547528 | 0.1948667 | 0.02228158 | 0.1873 | 0.01338357 | 0.1821 | 0.01574802 | 0.1881 | 0.02494327 | 0.1888 | 0.02587354 | 0.1733333 | 0.02049396 | 0.1685 | 0.01244374 | 0.1898333 | 0.02086214 | 0.2143333 | 0.03381758 | 0.1904333 | 0.02857614 | 0.1894667 | 0.03099294 | 0.1986333 | 0.02764686 | 0.1917667 | 0.03572435 | 0.1960333 | 0.02987366 | 0.1964667 | 0.01552983 | 0.1825 | 0.001489966 | 0.1859333 | 0.01069621 | 0.1927333 | 0.01299855 | 0.2054 | 0.01225316 | 0.2124667 | 0.03117791 | 0.206 | 0.04017188 | 0.2103333 | 0.01113084 | 0.2160333 | 0.02012533 | 0.2014 | 0.01727252 | 0.1889333 | 0.01300803 | 0.192 | 0.02426245 | 0.2006667 | 0.04024113 | 0.2039667 | 0.04182203 | 0.1983667 | 0.03214305 | 0.2082 | 0.04192716 | 0.2052 | 0.05070036 | 0.1860333 | 0.03323014 | 0.1925333 | 0.03550534 | 0.1997333 | 0.04403524 | 0.2144 | 0.01625813 | 0.1960333 | 0.002163844 | 0.1804667 | 0.01441118 | 0.1974667 | 0.01575655 | 0.2065333 | 0.03509001 | 0.1838 | 0.03369985 | 0.1729667 | 0.02497523 | 0.2067333 | 0.02427486 | 0.2186333 | 0.02038992 | 0.2021667 | 0.03146059 | 0.1967333 | 0.02522979 | 0.1973333 | 0.02312464 | 0.1950667 | 0.02679606 | 0.1971667 | 0.03653467 | 0.1990333 | 0.03805552 | 0.1978333 | 0.02709001 | 0.2046333 | 0.01696395 | 0.2116333 | 0.01713599 | 0.2043 | 0.01442521 | 0.1904333 | 0.01084722 | 0.1993333 | 0.01461331 | 0.2106 | 0.01788631 | 0.2114667 | 0.02176639 | 0.2103 | 0.02644579 | 0.2080667 | 0.02973442 | 0.21 | 0.01413247 | 0.1943667 | 0.01304054 | 0.1996667 | 0.03969092 | 0.1878333 | 0.05942807 | 0.187 | 0.01863545 | 0.1904333 | 0.008722512 | 0.1956 | 0.006096447 | 0.2178667 | 0.02999048 | 0.2082667 | 0.02753051 | 0.1980667 | 0.03024349 | 0.2044 | 0.04212648 | 0.2004333 | 0.02388882 | 0.2062 | 0.009945183 | 0.2024 | 0.02344625 | 0.1925667 | 0.02173558 | 0.1917667 | 0.009429151 | 0.1970667 | 0.01607614 | 0.2128333 | 0.04483275 | 0.1941667 | 0.02868104 | 0.1879667 | 0.02636922 | 0.2061667 | 0.02842257 | 0.2084333 | 0.02028141 | 0.2129333 | 0.02859724 | 0.1993667 | 0.04397669 | 0.2045 | 0.04454892 | 0.2080667 | 0.0257963 | 0.1984333 | 0.01437158 | 0.1846 | 0.01317599 | 0.1893333 | 0.01626004 | 0.2199333 | 0.008546474 | 0.2114 | 0.01330889 | 0.1978333 | 0.02329669 | 0.1885333 | 0.02570089 | 0.1867 | 0.006941662 | 0.2006333 | 0.007926468 | 0.2072667 | 0.02047199 | 0.1957333 | 0.03443567 | 0.176 | 0.02199288 | 0.1761333 | 0.03167379 | 0.1995333 | 0.01172528 | 0.1975 | 0.01272032 | 0.1883667 | 0.0294698 | 0.1979 | 0.0293153 | 0.2153667 | 0.03826934 | 0.2123333 | 0.03803983 | 0.2085333 | 0.02449072 | 0.2075667 | 0.03175115 | 0.1957 | 0.03199135 | 0.18085 | 0.01355 | 0.2092 | 0
403 | 0.202 | 0.01245659 | 0.2056333 | 0.009661033 | 0.2082333 | 0.006396527 | 0.206 | 0.00945551 | 0.1883667 | 0.0005436502 | 0.1869 | 0.008424963 | 0.2046333 | 0.007965063 | 0.1932 | 0.01433341 | 0.1848333 | 0.02304855 | 0.1907 | 0.0184954 | 0.1967333 | 0.01893961 | 0.2053667 | 0.01864874 | 0.2119667 | 0.01036286 | 0.2060667 | 0.01599799 | 0.1997333 | 0.01923267 | 0.2021333 | 0.01964372 | 0.2181 | 0.01359485 | 0.2207 | 0.01810488 | 0.2075333 | 0.02560733 | 0.2033333 | 0.01914059 | 0.2075667 | 0.01508848 | 0.2069333 | 0.008110213 | 0.2009333 | 0.008515215 | 0.2011667 | 0.007081117 | 0.2044667 | 0.008516781 | 0.2021667 | 0.02142309 | 0.2019667 | 0.02171395 | 0.2087667 | 0.02772452 | 0.2080667 | 0.0291001 | 0.2001667 | 0.01764111 | 0.2087 | 0.01035213 | 0.2291667 | 0.01037122 | 0.2220333 | 0.01707812 | 0.2019667 | 0.02354008 | 0.1915333 | 0.02821422 | 0.1993667 | 0.0296901 | 0.2010333 | 0.01820793 | 0.1989667 | 0.009520621 | 0.2018667 | 0.009613994 | 0.2067 | 0.0075591 | 0.2083 | 0.02127972 | 0.2174 | 0.0213515 | 0.2243333 | 0.01897812 | 0.2254667 | 0.01994598 | 0.2127 | 0.02473553 | 0.2155333 | 0.007192743 | 0.2138333 | 0.002252899 | 0.1971667 | 0.01785205 | 0.2023667 | 0.02130608 | 0.2029667 | 0.02075096 | 0.2038333 | 0.02227186 | 0.2028667 | 0.0205735 | 0.1998667 | 0.01953225 | 0.1914333 | 0.01641063 | 0.1880333 | 0.009726367 | 0.1975333 | 0.01617927 | 0.2063667 | 0.02250842 | 0.2141333 | 0.0290586 | 0.2037 | 0.01465628 | 0.2126667 | 0.0203241 | 0.2170667 | 0.02813803 | 0.2145 | 0.02212706 | 0.2125667 | 0.01341748 | 0.2112667 | 0.0008219219 | 0.2219333 | 0.02171088 | 0.2134333 | 0.02847295 | 0.2069667 | 0.0299491 | 0.215 | 0.02309387 | 0.2116667 | 0.01829104 | 0.2127667 | 0.02115173 | 0.2096 | 0.02072985 | 0.2079333 | 0.02082568 | 0.2062 | 0.03581434 | 0.2108333 | 0.03069162 | 0.2076 | 0.01471349 | 0.2174667 | 0.006758862 | 0.2238 | 0.01147374 | 0.2157333 | 0.01069091 | 0.2115333 | 0.00819607 | 0.2147333 | 0.01218369 | 0.2095 | 0.01320707 | 0.1977667 | 0.02082536 | 0.1862667 | 0.03906655 | 0.208 | 0.02579703 | 0.2157667 | 0.02349615 | 0.2121 | 0.02731825 | 0.2088333 | 0.02425659 | 0.2069 | 0.01730838 | 0.2068667 | 0.01180546 | 0.2082333 | 0.005291713 | 0.2117 | 0.001651262 | 0.2169333 | 0.01286865 | 0.2232667 | 0.02324225 | 0.2227333 | 0.01854622 | 0.2241333 | 0.01402767 | 0.2224667 | 0.008490125 | 0.2108667 | 0.01378534 | 0.2121333 | 0.01243659 | 0.2183667 | 0.00858927 | 0.2082 | 0.02329506 | 0.2044333 | 0.02504614 | 0.2054667 | 0.02310935 | 0.2005 | 0.01229417 | 0.2110333 | 0.02147267 | 0.2055667 | 0.01842396 | 0.1973333 | 0.0106246 | 0.2089333 | 0.01363753 | 0.2128333 | 0.0186907 | 0.2208 | 0.01120446 | 0.2226 | 0.01237767 | 0.2188 | 0.01306471 | 0.2164 | 0.008125269 | 0.2088333 | 0.009582739 | 0.2057333 | 0.01447972 | 0.2057 | 0.01762801 | 0.2054 | 0.02564384 | 0.2122 | 0.03202634 | 0.2117 | 0.0236264 | 0.2111667 | 0.006059886 | 0.2195 | 0.01228359 | 0.2112667 | 0.03493588 | 0.2138 | 0.02798011 | 0.2178667 | 0.0219272 | 0.2209333 | 0.01465522 | 0.2132667 | 0.0160585 | 0.2083667 | 0.01327763 | 0.208 | 0.01025508 | 0.2155333 | 0.009459504 | 0.2289333 | 0.02347429 | 0.2198 | 0.01925045 | 0.2066667 | 0.02296321 | 0.2083333 | 0.0113717 | 0.2062333 | 0.005647615 | 0.2087667 | 0.01461651 | 0.2145333 | 0.02590371 | 0.1937667 | 0.01000578 | 0.1976 | 0.01137922 | 0.2112667 | 0.03272454 | 0.2169 | 0.02624767 | 0.2193667 | 0.01530933 | 0.1969667 | 0.02749853 | 0.2025667 | 0.02474299 | 0.2017667 | 0.01670775 | 0.1955667 | 0.01202063 | 0.2131 | 0.01046805 | 0.2176333 | 0.008270967 | 0.2032333 | 0.02771069 | 0.2196 | 0.02286015 | 0.2121667 | 0.01766207 | 0.2014667 | 0.01698967 | 0.2118 | 0.01029984 | 0.2168 | 0.01550226 | 0.208 | 0.02420179 | 0.2052 | 0.007707572 | 0.2120333 | 0.009456685 | 0.2062 | 0.01118302 | 0.1991 | 0.009525755 | 0.2129 | 0.01608913 | 0.2107667 | 0.01757884 | 0.2037333 | 0.01205663 | 0.2114667 | 0.008698403 | 0.2105333 | 0.01099525 | 0.2084 | 0.01711218 | 0.2158 | 0.03350234 | 0.2219667 | 0.03735151 | 0.2289 | 0.0165108 | 0.2122 | 0.01529989 | 0.2097667 | 0.01706973 | 0.2112 | 0.01642681 | 0.2139333 | 0.01277924 | 0.2093 | 0.01653542 | 0.2018667 | 0.01980174 | 0.2070667 | 0.00836753 | 0.2105 | 0.01083728 | 0.209 | 0.01174252 | 0.2059 | 0.0129 | 0.2209 | 0
404 | 0.2177667 | 0.01868624 | 0.2115667 | 0.0123896 | 0.2125 | 0.01133343 | 0.2220333 | 0.0158182 | 0.2209333 | 0.01086442 | 0.2190667 | 0.007831702 | 0.2166333 | 0.02037847 | 0.2230667 | 0.0248206 | 0.2187333 | 0.02117614 | 0.2062333 | 0.03021714 | 0.2128 | 0.02921404 | 0.2184333 | 0.02641645 | 0.2144667 | 0.02987801 | 0.2116 | 0.02890859 | 0.2108 | 0.0190128 | 0.2221 | 0.007495332 | 0.2243 | 0.01646349 | 0.2254667 | 0.02423143 | 0.2213 | 0.02926067 | 0.2148667 | 0.01890262 | 0.2132667 | 0.01760044 | 0.2119667 | 0.02403779 | 0.2210333 | 0.01838665 | 0.2196333 | 0.005799042 | 0.2252333 | 0.008049983 | 0.2242 | 0.01445845 | 0.2166667 | 0.01234513 | 0.2163 | 0.01836101 | 0.2158333 | 0.01889009 | 0.2147333 | 0.0148057 | 0.2193333 | 0.01017 | 0.2304667 | 0.004365267 | 0.2304 | 0.01840706 | 0.2212 | 0.01994459 | 0.2126667 | 0.01524059 | 0.2003333 | 0.02137231 | 0.2091667 | 0.01561886 | 0.2251 | 0.002004994 | 0.2189 | 0.01733494 | 0.2251333 | 0.01599361 | 0.2331 | 0.007904851 | 0.2349 | 0.01686792 | 0.2181 | 0.02479798 | 0.1969 | 0.02279137 | 0.1971333 | 0.007996805 | 0.2153 | 0.002969848 | 0.2246667 | 0.006624366 | 0.217 | 0.01979006 | 0.2084333 | 0.01606369 | 0.2111667 | 0.02361247 | 0.2129 | 0.03494119 | 0.2234333 | 0.03164768 | 0.2206333 | 0.01410351 | 0.2177 | 0.01143707 | 0.2124667 | 0.01555513 | 0.2033 | 0.01300333 | 0.2142667 | 0.02164876 | 0.2281667 | 0.03345966 | 0.2293667 | 0.02278147 | 0.2338 | 0.01511578 | 0.2333667 | 0.02243306 | 0.2275667 | 0.01628912 | 0.2209333 | 0.01399079 | 0.2162 | 0.02085713 | 0.2237 | 0.02019224 | 0.2193667 | 0.01772462 | 0.2176333 | 0.02182389 | 0.2192 | 0.03493203 | 0.2211 | 0.02781415 | 0.2309667 | 0.01290099 | 0.2326333 | 0.01640779 | 0.2211667 | 0.0203241 | 0.2145667 | 0.02892246 | 0.2240667 | 0.02017083 | 0.2167 | 0.01230637 | 0.2216 | 0.02152781 | 0.2234 | 0.02404052 | 0.2077667 | 0.01147645 | 0.2181 | 0.02010191 | 0.2313333 | 0.02419674 | 0.2217333 | 0.02032639 | 0.2215667 | 0.02188475 | 0.2236333 | 0.02568662 | 0.2188667 | 0.02302757 | 0.2214333 | 0.01709919 | 0.2279 | 0.01455747 | 0.2248 | 0.01580696 | 0.2258 | 0.01973846 | 0.2267333 | 0.02545353 | 0.2274333 | 0.01305739 | 0.2311 | 0.01468491 | 0.236 | 0.01539242 | 0.2286 | 0.02630754 | 0.2285 | 0.02164301 | 0.2359 | 0.02187647 | 0.2361333 | 0.02298497 | 0.2142 | 0.03247194 | 0.2108333 | 0.03220728 | 0.2282333 | 0.01571949 | 0.2398333 | 0.01313122 | 0.2347333 | 0.01466204 | 0.2238667 | 0.02332986 | 0.2207667 | 0.0143966 | 0.2168667 | 0.01475677 | 0.2189333 | 0.02248619 | 0.2309667 | 0.01864767 | 0.2254667 | 0.02379809 | 0.2172333 | 0.02765096 | 0.2268333 | 0.01290796 | 0.2309333 | 0.02049428 | 0.2297667 | 0.03028865 | 0.2273 | 0.03564183 | 0.2215333 | 0.02339691 | 0.2261667 | 0.02252529 | 0.2302667 | 0.02730132 | 0.2261333 | 0.02186052 | 0.2240667 | 0.01830525 | 0.2293333 | 0.01952133 | 0.2418 | 0.01665653 | 0.2365333 | 0.01314898 | 0.2287667 | 0.01737514 | 0.2257 | 0.02574969 | 0.2246333 | 0.01866643 | 0.2309 | 0.008046531 | 0.2333 | 0.009140022 | 0.2359667 | 0.02033918 | 0.2217333 | 0.01681474 | 0.2217 | 0.002146315 | 0.235 | 0.023879 | 0.2292333 | 0.02965427 | 0.2266 | 0.03426378 | 0.2356 | 0.03024599 | 0.2266333 | 0.01819182 | 0.2274 | 0.01908769 | 0.2215 | 0.01805842 | 0.2113667 | 0.01047738 | 0.2174 | 0.0103257 | 0.2325 | 0.01054166 | 0.2284667 | 0.01722524 | 0.2282667 | 0.01720084 | 0.2264 | 0.01257723 | 0.2302 | 0.0237665 | 0.227 | 0.02552659 | 0.2307 | 0.01328684 | 0.2369333 | 0.02091448 | 0.2229667 | 0.02186479 | 0.2105333 | 0.02962165 | 0.2316333 | 0.03250973 | 0.2328333 | 0.02769866 | 0.2262667 | 0.02623196 | 0.2229333 | 0.01781691 | 0.2323667 | 0.02438802 | 0.2224 | 0.02675332 | 0.2179 | 0.01452607 | 0.2379 | 0.02252835 | 0.2447667 | 0.02879645 | 0.2461 | 0.01824993 | 0.2364333 | 0.01663517 | 0.2300333 | 0.01964558 | 0.228 | 0.02053745 | 0.2283667 | 0.01735307 | 0.2234 | 0.01722227 | 0.2205667 | 0.0160583 | 0.2295 | 0.02688506 | 0.2237667 | 0.03341181 | 0.2148667 | 0.03902669 | 0.2219667 | 0.01563017 | 0.2281333 | 0.011658 | 0.2279333 | 0.0156037 | 0.2130333 | 0.02192447 | 0.2111 | 0.02249044 | 0.2138 | 0.01041057 | 0.2247667 | 0.01524824 | 0.2240667 | 0.01371722 | 0.2213 | 0.01655677 | 0.21375 | 0.01325 | 0.2341 | 0
405 | 0.2364667 | 0.01791356 | 0.2248333 | 0.01236563 | 0.2193667 | 0.01125502 | 0.2163667 | 0.01296388 | 0.2274333 | 0.01626885 | 0.2379 | 0.01700412 | 0.2419667 | 0.01828703 | 0.248 | 0.02886948 | 0.2402333 | 0.03212645 | 0.2278 | 0.02856583 | 0.2352667 | 0.02088785 | 0.2403667 | 0.01229535 | 0.2378 | 0.009730707 | 0.2359 | 0.01669092 | 0.2372 | 0.02007436 | 0.2424667 | 0.01565297 | 0.2384667 | 0.02314222 | 0.2376333 | 0.02577923 | 0.2375 | 0.02510232 | 0.2383 | 0.02869181 | 0.2336667 | 0.02002637 | 0.2253667 | 0.01567553 | 0.2254333 | 0.01125058 | 0.2335667 | 0.009388409 | 0.2454 | 0.01706478 | 0.2428667 | 0.03507823 | 0.2269333 | 0.02407105 | 0.2267667 | 0.02177374 | 0.2281667 | 0.02662046 | 0.2326 | 0.02568826 | 0.2379333 | 0.02718729 | 0.2379 | 0.03177431 | 0.2338333 | 0.0280255 | 0.2300667 | 0.03001914 | 0.2230333 | 0.03524678 | 0.2278667 | 0.02731268 | 0.2374667 | 0.01794665 | 0.2461333 | 0.009613301 | 0.2388 | 0.02133745 | 0.2302333 | 0.02387821 | 0.2265667 | 0.02033082 | 0.234 | 0.01419953 | 0.2319667 | 0.02007757 | 0.2313 | 0.02563058 | 0.2373667 | 0.02193693 | 0.2469 | 0.01491331 | 0.2484 | 0.01782489 | 0.2335333 | 0.02725464 | 0.225 | 0.02021996 | 0.2260333 | 0.01874395 | 0.2342333 | 0.01920856 | 0.2427333 | 0.01354261 | 0.2490333 | 0.01348612 | 0.2509333 | 0.01428877 | 0.2368667 | 0.01800932 | 0.2283667 | 0.009946971 | 0.2351667 | 0.01146948 | 0.2396333 | 0.02466392 | 0.2444667 | 0.02431821 | 0.2473667 | 0.01857172 | 0.244 | 0.01355458 | 0.2367667 | 0.008432213 | 0.2361667 | 0.01051422 | 0.2378333 | 0.01238341 | 0.2468667 | 0.02214759 | 0.2420667 | 0.02759497 | 0.2354333 | 0.03293644 | 0.2426667 | 0.0280029 | 0.2461667 | 0.02524102 | 0.2426 | 0.02031305 | 0.2355333 | 0.004711923 | 0.2370667 | 0.0130193 | 0.2298667 | 0.0204314 | 0.2237 | 0.01553662 | 0.2291333 | 0.018703 | 0.2378333 | 0.02680576 | 0.2445667 | 0.03025936 | 0.2439667 | 0.02623196 | 0.2425333 | 0.02314827 | 0.2434 | 0.02642133 | 0.2388333 | 0.02307413 | 0.2376 | 0.0215148 | 0.2378 | 0.02234293 | 0.2320667 | 0.0293828 | 0.2388 | 0.03401451 | 0.2385333 | 0.02751319 | 0.2357667 | 0.01503248 | 0.245 | 0.01551924 | 0.2456333 | 0.0202182 | 0.2405333 | 0.01744751 | 0.2334 | 0.01724316 | 0.2292 | 0.02107574 | 0.2316667 | 0.0228876 | 0.2315 | 0.02960214 | 0.2316667 | 0.03363107 | 0.2337333 | 0.03115577 | 0.2334667 | 0.02500884 | 0.2340333 | 0.01970826 | 0.2418333 | 0.01942101 | 0.2529667 | 0.02868499 | 0.2510333 | 0.02367788 | 0.2500333 | 0.01808449 | 0.2430667 | 0.02046156 | 0.2362 | 0.01530381 | 0.2359 | 0.01280859 | 0.2346667 | 0.01928978 | 0.2349667 | 0.02070561 | 0.2424667 | 0.02076573 | 0.2545333 | 0.01381553 | 0.2464667 | 0.01792769 | 0.2380333 | 0.0174893 | 0.2450333 | 0.0204043 | 0.2531667 | 0.03043083 | 0.2475333 | 0.03356728 | 0.2454667 | 0.03958605 | 0.248 | 0.03373989 | 0.2420333 | 0.03256525 | 0.2331 | 0.03593169 | 0.2394667 | 0.02633405 | 0.2491667 | 0.02349813 | 0.2536667 | 0.0192737 | 0.2531 | 0.01900123 | 0.2458 | 0.01404445 | 0.2430333 | 0.01074378 | 0.2368 | 0.01588983 | 0.2343 | 0.02164871 | 0.2347667 | 0.01790574 | 0.2476 | 0.009472416 | 0.2447667 | 0.02572694 | 0.2453 | 0.03287106 | 0.2531667 | 0.03342298 | 0.2504 | 0.02864588 | 0.2453333 | 0.0280614 | 0.2444 | 0.03493451 | 0.2518667 | 0.03136987 | 0.2384 | 0.02029598 | 0.2289333 | 0.01346015 | 0.2351 | 0.0194835 | 0.2461667 | 0.01881938 | 0.2465333 | 0.01182126 | 0.2400333 | 0.01192094 | 0.2380667 | 0.02063029 | 0.2378667 | 0.02508988 | 0.2429667 | 0.01833509 | 0.2458667 | 0.01611011 | 0.2500333 | 0.01805553 | 0.2508667 | 0.0197108 | 0.2473667 | 0.02310012 | 0.2494333 | 0.02509639 | 0.2544333 | 0.02416228 | 0.2492667 | 0.02925319 | 0.2449 | 0.0247521 | 0.2465667 | 0.01773327 | 0.2461667 | 0.009949651 | 0.2386667 | 0.01223038 | 0.2351 | 0.01939811 | 0.2356 | 0.01262484 | 0.2309667 | 0.01567213 | 0.2377 | 0.02044456 | 0.244 | 0.02186611 | 0.2428667 | 0.01916009 | 0.2471 | 0.02271314 | 0.2456 | 0.02546619 | 0.2499 | 0.02142724 | 0.2437667 | 0.02482745 | 0.2331 | 0.03750547 | 0.2411333 | 0.03220066 | 0.2387 | 0.02378249 | 0.2433333 | 0.02710047 | 0.2436333 | 0.04117947 | 0.2323333 | 0.03194833 | 0.2348333 | 0.03002847 | 0.2409333 | 0.02272463 | 0.2428333 | 0.01884752 | 0.2471333 | 0.01825565 | 0.2348 | 0.0221 | 0.2575 | 0
406 | 0.2474 | 0.01930924 | 0.2456667 | 0.01284739 | 0.2439333 | 0.007701226 | 0.2353 | 0.01592566 | 0.2432333 | 0.01971198 | 0.2520667 | 0.01377929 | 0.2535333 | 0.01591107 | 0.2534667 | 0.02018784 | 0.2518667 | 0.01897618 | 0.2504667 | 0.0272407 | 0.2458333 | 0.01946233 | 0.2549 | 0.0217795 | 0.2552 | 0.03284266 | 0.2439333 | 0.01809629 | 0.2388667 | 0.01159147 | 0.2366 | 0.01534688 | 0.2488 | 0.01440648 | 0.2505333 | 0.01176218 | 0.2515667 | 0.013339 | 0.2589667 | 0.02722613 | 0.2497333 | 0.02334228 | 0.2416333 | 0.01727702 | 0.2502 | 0.01292001 | 0.2549333 | 0.0214055 | 0.2529667 | 0.02652726 | 0.2536667 | 0.01999205 | 0.2461 | 0.01429848 | 0.2440667 | 0.0185446 | 0.2367667 | 0.02550717 | 0.2438 | 0.01596016 | 0.2468 | 0.009592011 | 0.2432667 | 0.01491092 | 0.2406333 | 0.0187087 | 0.2357667 | 0.02131108 | 0.2345333 | 0.02725207 | 0.2449333 | 0.02706736 | 0.2469667 | 0.01869409 | 0.2546333 | 0.01698947 | 0.2606 | 0.02035502 | 0.2512333 | 0.01025064 | 0.2503667 | 0.006319458 | 0.2530333 | 0.001400793 | 0.2488667 | 0.01545776 | 0.2410667 | 0.0193143 | 0.2517 | 0.02045629 | 0.259 | 0.02266377 | 0.2476667 | 0.007993887 | 0.2442333 | 0.01876332 | 0.2466667 | 0.02036768 | 0.2493 | 0.02385889 | 0.247 | 0.02640543 | 0.2449667 | 0.02194027 | 0.2467333 | 0.02012202 | 0.2487 | 0.02268259 | 0.2454 | 0.02682051 | 0.2525333 | 0.03085842 | 0.2522667 | 0.02933057 | 0.2413333 | 0.0237108 | 0.2357333 | 0.02159419 | 0.2459 | 0.03005007 | 0.2577667 | 0.02748482 | 0.2528667 | 0.01498718 | 0.2522333 | 0.01722911 | 0.2429667 | 0.02135952 | 0.2478667 | 0.02004068 | 0.2494333 | 0.02051151 | 0.2458333 | 0.02251819 | 0.2562333 | 0.01889309 | 0.2599333 | 0.02287026 | 0.2558667 | 0.0297093 | 0.2528 | 0.02665871 | 0.2602333 | 0.02981167 | 0.2561333 | 0.02093869 | 0.2484667 | 0.01084876 | 0.2502667 | 0.01356499 | 0.2517667 | 0.02134047 | 0.2466667 | 0.02546898 | 0.2463333 | 0.01317987 | 0.2507667 | 0.01898233 | 0.2506333 | 0.03237657 | 0.2436333 | 0.01251568 | 0.2424333 | 0.01557569 | 0.2368 | 0.01857543 | 0.2458333 | 0.01821818 | 0.2537667 | 0.01733308 | 0.2554 | 0.01683884 | 0.2563667 | 0.01688319 | 0.2569 | 0.02010589 | 0.2497667 | 0.01983689 | 0.2444667 | 0.009880058 | 0.2483 | 0.02025883 | 0.2490333 | 0.02769119 | 0.2523 | 0.02365347 | 0.2368333 | 0.02133984 | 0.2400333 | 0.02564558 | 0.2467333 | 0.02234134 | 0.2498333 | 0.01675914 | 0.2471667 | 0.01303389 | 0.2478 | 0.01421994 | 0.2579 | 0.02290866 | 0.2564333 | 0.02091018 | 0.253 | 0.01868386 | 0.2537667 | 0.01234432 | 0.256 | 0.009457625 | 0.2522667 | 0.01191143 | 0.2529 | 0.02102713 | 0.2463 | 0.02276357 | 0.2445333 | 0.02224205 | 0.2545333 | 0.01100979 | 0.2585667 | 0.0065936 | 0.2586333 | 0.009477107 | 0.2609 | 0.004597826 | 0.2617333 | 0.02238457 | 0.2531 | 0.02065139 | 0.2498667 | 0.007995971 | 0.2449667 | 0.01401008 | 0.2397 | 0.0163758 | 0.2393333 | 0.01572182 | 0.2531 | 0.01602269 | 0.2556333 | 0.02675946 | 0.2455 | 0.03736745 | 0.2417333 | 0.02955778 | 0.2563667 | 0.03396236 | 0.2568 | 0.02840469 | 0.2495333 | 0.01771823 | 0.2493667 | 0.01405379 | 0.2513333 | 0.01314695 | 0.2549667 | 0.01509842 | 0.2477333 | 0.01239202 | 0.2447333 | 0.01889027 | 0.2457667 | 0.0333457 | 0.2505 | 0.02959471 | 0.2448333 | 0.01677346 | 0.2472 | 0.01315979 | 0.2533333 | 0.01705859 | 0.2495333 | 0.01189183 | 0.2576 | 0.01652291 | 0.2659333 | 0.03416473 | 0.2530333 | 0.01927422 | 0.2524333 | 0.01083984 | 0.2440333 | 0.02417993 | 0.2450333 | 0.02810982 | 0.2541667 | 0.02803811 | 0.2616 | 0.01647968 | 0.2530667 | 0.006000741 | 0.2502333 | 0.0106337 | 0.2442333 | 0.02415124 | 0.2549667 | 0.02511896 | 0.26 | 0.02772832 | 0.2579667 | 0.03040837 | 0.2502 | 0.02659812 | 0.2586333 | 0.01990667 | 0.2623333 | 0.009114945 | 0.2497667 | 0.0008993825 | 0.2529 | 0.01544366 | 0.2510333 | 0.02888244 | 0.2519333 | 0.0349228 | 0.2554 | 0.03363461 | 0.2481667 | 0.0242559 | 0.2385 | 0.02221276 | 0.2485 | 0.02259218 | 0.2513333 | 0.02333371 | 0.2511333 | 0.03276913 | 0.2687333 | 0.0320346 | 0.2601333 | 0.02765096 | 0.2424333 | 0.03096421 | 0.2429667 | 0.0163838 | 0.2538 | 0.01565908 | 0.2585333 | 0.01602838 | 0.2503333 | 0.02597901 | 0.2526333 | 0.02034115 | 0.2596 | 0.009730707 | 0.2638 | 0.00579885 | 0.2621333 | 0.01633082 | 0.2567667 | 0.02456452 | 0.2513 | 0.0278 | 0.2718 | 0
407 | 0.2607667 | 0.01707558 | 0.2461667 | 0.007366742 | 0.2443 | 0.01117497 | 0.2542667 | 0.01760764 | 0.2545 | 0.01955727 | 0.2569333 | 0.02628071 | 0.2600333 | 0.01961111 | 0.2595 | 0.02221756 | 0.2593 | 0.02641704 | 0.2639 | 0.03290258 | 0.2555 | 0.02646104 | 0.2584 | 0.02418981 | 0.2684667 | 0.02193237 | 0.2618667 | 0.0185446 | 0.2646 | 0.02426699 | 0.2689333 | 0.03048304 | 0.2715333 | 0.03612777 | 0.2637 | 0.02737895 | 0.258 | 0.01753872 | 0.2519667 | 0.01209995 | 0.2570333 | 0.01735057 | 0.2554 | 0.0167863 | 0.2557 | 0.01428869 | 0.2670333 | 0.01669577 | 0.2761 | 0.01081111 | 0.2616333 | 0.0171356 | 0.253 | 0.01166905 | 0.2535333 | 0.01119295 | 0.2551667 | 0.01169967 | 0.2514333 | 0.01248261 | 0.2569333 | 0.01696984 | 0.2597 | 0.01582677 | 0.2654667 | 0.01730055 | 0.2605333 | 0.01938975 | 0.2507 | 0.02169531 | 0.2433667 | 0.02160869 | 0.2534333 | 0.01787388 | 0.2694333 | 0.01679213 | 0.2671667 | 0.03003135 | 0.2428333 | 0.01798746 | 0.2438667 | 0.02064176 | 0.2599333 | 0.02494452 | 0.2595 | 0.02195313 | 0.2476 | 0.01266833 | 0.2357333 | 0.01386611 | 0.2558333 | 0.01296388 | 0.2717333 | 0.01092561 | 0.279 | 0.01395134 | 0.2691 | 0.02482861 | 0.2556 | 0.0244026 | 0.2481333 | 0.02068274 | 0.2417 | 0.02044456 | 0.2474667 | 0.0153667 | 0.2621667 | 0.008042526 | 0.2626667 | 0.01531238 | 0.2630667 | 0.01063213 | 0.2727 | 0.007055967 | 0.2666667 | 0.01300265 | 0.2660333 | 0.02677988 | 0.2616667 | 0.02591786 | 0.2654333 | 0.01645526 | 0.2612667 | 0.01497962 | 0.2591 | 0.01647685 | 0.2623333 | 0.02069289 | 0.2708667 | 0.02740101 | 0.2585 | 0.01881188 | 0.2514 | 0.01863116 | 0.2506 | 0.0164906 | 0.2553333 | 0.01359812 | 0.2594 | 0.004907138 | 0.2566333 | 0.005138309 | 0.2460333 | 0.01451191 | 0.2448333 | 0.02652764 | 0.2499333 | 0.03502802 | 0.2517667 | 0.02345298 | 0.2634667 | 0.01659022 | 0.2724 | 0.0215388 | 0.2596333 | 0.02091847 | 0.2594667 | 0.02703545 | 0.2614 | 0.03223797 | 0.2573667 | 0.02003103 | 0.255 | 0.0187693 | 0.2518333 | 0.02748337 | 0.2615667 | 0.02174586 | 0.2535333 | 0.0094588 | 0.2499333 | 0.008970445 | 0.2551667 | 0.003809054 | 0.2547667 | 0.01058122 | 0.2561667 | 0.01503271 | 0.2662 | 0.01024337 | 0.2732333 | 0.02011473 | 0.2642 | 0.02205191 | 0.2546333 | 0.0206214 | 0.2641333 | 0.02813377 | 0.2647333 | 0.03048413 | 0.2604667 | 0.03759843 | 0.2596 | 0.02703935 | 0.2593333 | 0.01588549 | 0.263 | 0.01628394 | 0.2713333 | 0.01871761 | 0.2689333 | 0.01754239 | 0.2636667 | 0.01637525 | 0.2611 | 0.01223765 | 0.2601667 | 0.01637912 | 0.2610667 | 0.02276816 | 0.2731 | 0.02135665 | 0.2728 | 0.03006471 | 0.2706 | 0.03520294 | 0.2759333 | 0.01815073 | 0.2601667 | 0.01581441 | 0.2546 | 0.02164501 | 0.2616333 | 0.01913676 | 0.2592667 | 0.02381937 | 0.2611333 | 0.02743019 | 0.2629 | 0.02202287 | 0.2542333 | 0.01981268 | 0.252 | 0.0238266 | 0.2511667 | 0.0274257 | 0.2619 | 0.01819286 | 0.2574333 | 0.01154277 | 0.2563333 | 0.01637566 | 0.2650667 | 0.02997514 | 0.2727667 | 0.033219 | 0.2693667 | 0.02634164 | 0.2594 | 0.02791451 | 0.2531 | 0.0377391 | 0.2504 | 0.03641355 | 0.2611667 | 0.02591194 | 0.2517667 | 0.03494151 | 0.2522 | 0.03259458 | 0.2657333 | 0.02096415 | 0.2703667 | 0.02070174 | 0.2600333 | 0.01564637 | 0.2535 | 0.01433481 | 0.2599333 | 0.01226005 | 0.2542667 | 0.007445953 | 0.2531667 | 0.01162191 | 0.2649 | 0.01686792 | 0.2609333 | 0.01698339 | 0.2535333 | 0.01716398 | 0.2492 | 0.03008422 | 0.2506 | 0.02196467 | 0.2608667 | 0.0218135 | 0.2647333 | 0.02642629 | 0.2655333 | 0.01562953 | 0.2704333 | 0.009404373 | 0.2671667 | 0.01013783 | 0.2676 | 0.006239124 | 0.2692667 | 0.009165636 | 0.2679333 | 0.01852572 | 0.264 | 0.0264231 | 0.2488333 | 0.021678 | 0.2458 | 0.02026146 | 0.2586 | 0.01588542 | 0.2662667 | 0.01512445 | 0.2710333 | 0.01886979 | 0.2678 | 0.02485599 | 0.2634333 | 0.02665887 | 0.2653 | 0.02819681 | 0.2632333 | 0.0243995 | 0.2488333 | 0.009951326 | 0.2568667 | 0.01874964 | 0.2628667 | 0.0341376 | 0.2593667 | 0.03217456 | 0.2635667 | 0.03155887 | 0.2669 | 0.02350759 | 0.2675333 | 0.02030933 | 0.2668 | 0.01567822 | 0.2697667 | 0.0117636 | 0.2675333 | 0.0164751 | 0.2609667 | 0.008532812 | 0.2608333 | 0.01584179 | 0.2647667 | 0.01064905 | 0.2687667 | 0.01329269 | 0.2764 | 0.01492269 | 0.2701 | 0.0287 | 0.2812 | 0
408 | 0.2690667 | 0.02258397 | 0.2722333 | 0.02359976 | 0.2735667 | 0.02090874 | 0.2761333 | 0.02081735 | 0.2791667 | 0.02521856 | 0.2769667 | 0.02361812 | 0.2749333 | 0.007734914 | 0.2693333 | 0.0167659 | 0.2597 | 0.02751012 | 0.2617 | 0.01977423 | 0.2635333 | 0.02185045 | 0.2644333 | 0.02419605 | 0.2636667 | 0.02547958 | 0.271 | 0.0233548 | 0.2654333 | 0.01409831 | 0.2603 | 0.01483262 | 0.2673 | 0.01666273 | 0.2718 | 0.02199651 | 0.2703 | 0.02571653 | 0.2734333 | 0.01668499 | 0.2658 | 0.01101121 | 0.2612 | 0.01550763 | 0.2654333 | 0.02049672 | 0.2685 | 0.02750018 | 0.2725667 | 0.02925945 | 0.2761333 | 0.0322139 | 0.2686 | 0.0280857 | 0.2670667 | 0.02777821 | 0.2652667 | 0.02804298 | 0.2728 | 0.01789022 | 0.2717333 | 0.01499474 | 0.2628333 | 0.02900165 | 0.2771667 | 0.02853563 | 0.2738333 | 0.02805903 | 0.2631333 | 0.03200181 | 0.2676667 | 0.02359793 | 0.2693333 | 0.01928287 | 0.2720333 | 0.02174187 | 0.2732667 | 0.02661508 | 0.2701 | 0.01935011 | 0.2765333 | 0.0194265 | 0.2821 | 0.02225773 | 0.2719333 | 0.02425316 | 0.2655 | 0.02621386 | 0.269 | 0.01946433 | 0.2702 | 0.01932822 | 0.2747 | 0.02371891 | 0.2753333 | 0.02251878 | 0.2689667 | 0.02539086 | 0.267 | 0.02959538 | 0.2642333 | 0.02938223 | 0.2754333 | 0.02222976 | 0.271 | 0.01812126 | 0.2678667 | 0.02665962 | 0.2742667 | 0.03348376 | 0.2729333 | 0.03259615 | 0.2725667 | 0.03267786 | 0.2752333 | 0.0298702 | 0.2736 | 0.02360353 | 0.2738 | 0.0211945 | 0.2716667 | 0.02535749 | 0.2736667 | 0.02079044 | 0.2773 | 0.0194249 | 0.2771 | 0.02169531 | 0.2778333 | 0.02126803 | 0.2811667 | 0.02628616 | 0.2772667 | 0.03055109 | 0.27 | 0.01916299 | 0.2661 | 0.01961751 | 0.2619333 | 0.02081191 | 0.2668333 | 0.0246723 | 0.2745667 | 0.03211711 | 0.2742667 | 0.0292631 | 0.2762 | 0.01705227 | 0.2703333 | 0.01346361 | 0.2699 | 0.01734666 | 0.2728 | 0.02001866 | 0.2657667 | 0.01501296 | 0.2683 | 0.01398738 | 0.2763 | 0.01567758 | 0.2738667 | 0.01966051 | 0.2726667 | 0.02480461 | 0.2686 | 0.02348233 | 0.2634333 | 0.01704354 | 0.2702667 | 0.02304667 | 0.2718667 | 0.02688027 | 0.2689 | 0.0182587 | 0.2681667 | 0.01506106 | 0.2672 | 0.01471892 | 0.2675667 | 0.01243686 | 0.2721333 | 0.01151241 | 0.2774667 | 0.01467432 | 0.2746667 | 0.02868499 | 0.2690667 | 0.0307838 | 0.2670333 | 0.0296482 | 0.2682 | 0.02608716 | 0.2637333 | 0.02535631 | 0.2618333 | 0.02748264 | 0.2586 | 0.03000211 | 0.2718333 | 0.01931085 | 0.2792333 | 0.02167185 | 0.2764333 | 0.02471199 | 0.2809667 | 0.01807878 | 0.2744667 | 0.01679233 | 0.2658333 | 0.01859863 | 0.2655333 | 0.01539747 | 0.2653333 | 0.01856526 | 0.2661333 | 0.02194027 | 0.2695333 | 0.01753327 | 0.2634 | 0.01722924 | 0.2637 | 0.02011285 | 0.2701333 | 0.01944674 | 0.2698333 | 0.02274208 | 0.2709333 | 0.02320077 | 0.2716 | 0.01622241 | 0.2608 | 0.02270286 | 0.2667 | 0.03036478 | 0.2703 | 0.02574192 | 0.2648 | 0.01882764 | 0.2693333 | 0.02222676 | 0.2691333 | 0.02270688 | 0.2696 | 0.02557903 | 0.2816667 | 0.0339443 | 0.2815667 | 0.03288691 | 0.2742 | 0.02683331 | 0.2725667 | 0.02283861 | 0.2711333 | 0.01999005 | 0.2722667 | 0.02808052 | 0.2685333 | 0.02188795 | 0.2681 | 0.02121996 | 0.2695 | 0.02471612 | 0.2693 | 0.02445908 | 0.2686333 | 0.01753783 | 0.2751667 | 0.01823629 | 0.2769333 | 0.02198671 | 0.2767333 | 0.02609372 | 0.2751 | 0.0313982 | 0.2734333 | 0.03145858 | 0.2778 | 0.02892208 | 0.2796 | 0.02640354 | 0.2733333 | 0.02801742 | 0.2709 | 0.03113915 | 0.2716333 | 0.02820642 | 0.2792667 | 0.01985318 | 0.2713 | 0.01980959 | 0.2727667 | 0.02898049 | 0.2699333 | 0.03573097 | 0.2781333 | 0.02643298 | 0.2753667 | 0.02110566 | 0.2734 | 0.02544065 | 0.2721 | 0.01761893 | 0.2746333 | 0.02314654 | 0.2724667 | 0.02819224 | 0.2741333 | 0.01939937 | 0.2836667 | 0.02248812 | 0.2790667 | 0.02303857 | 0.2659333 | 0.01657917 | 0.2688667 | 0.01813235 | 0.2697 | 0.02067914 | 0.2630667 | 0.02468607 | 0.2723333 | 0.02032803 | 0.2759 | 0.01936956 | 0.2697 | 0.02541666 | 0.2748667 | 0.02312464 | 0.2723667 | 0.02200096 | 0.2650667 | 0.0242017 | 0.2652 | 0.02057766 | 0.2688333 | 0.02025839 | 0.2715 | 0.02157329 | 0.2695 | 0.02859452 | 0.2651333 | 0.02630796 | 0.2627333 | 0.02040692 | 0.2633667 | 0.01913467 | 0.2693667 | 0.01705312 | 0.274 | 0.01649424 | 0.2678 | 0.0246 | 0.2893 | 0
409 | 0.2869333 | 0.02230042 | 0.2832 | 0.02064477 | 0.2807 | 0.01980959 | 0.2811667 | 0.02084999 | 0.289 | 0.02409274 | 0.2901333 | 0.02089567 | 0.2831667 | 0.0171212 | 0.2869667 | 0.01984243 | 0.2901333 | 0.02435164 | 0.2876 | 0.03199135 | 0.2871333 | 0.02384245 | 0.2919333 | 0.02074373 | 0.2903 | 0.02236441 | 0.2826 | 0.02094103 | 0.2803 | 0.02199409 | 0.2808 | 0.02228138 | 0.2823667 | 0.0220506 | 0.2863667 | 0.02271157 | 0.2896 | 0.02206415 | 0.2898 | 0.0200903 | 0.2855333 | 0.01835381 | 0.2798333 | 0.02000772 | 0.2751333 | 0.02045553 | 0.2838 | 0.0183621 | 0.29 | 0.01584698 | 0.2822667 | 0.02124795 | 0.2738667 | 0.01937392 | 0.2746333 | 0.02225554 | 0.2772333 | 0.02516881 | 0.2794667 | 0.02150617 | 0.2825667 | 0.02131765 | 0.2828 | 0.02525827 | 0.2793667 | 0.02762949 | 0.2792667 | 0.02568168 | 0.2822333 | 0.02131139 | 0.2836 | 0.02059822 | 0.2856333 | 0.01993696 | 0.2871333 | 0.01968762 | 0.2848333 | 0.02523837 | 0.2805667 | 0.02950721 | 0.2765 | 0.03082283 | 0.2780333 | 0.02570815 | 0.2808 | 0.02431968 | 0.2795667 | 0.02247077 | 0.2788333 | 0.02569985 | 0.2841333 | 0.02712322 | 0.2841333 | 0.0253814 | 0.2812 | 0.02603702 | 0.2745667 | 0.02472965 | 0.2734667 | 0.02715589 | 0.2768667 | 0.03193893 | 0.2881 | 0.02831478 | 0.2831333 | 0.02503775 | 0.2761 | 0.02829005 | 0.2780333 | 0.02201399 | 0.2847667 | 0.02197367 | 0.2893333 | 0.02228547 | 0.2918667 | 0.0228959 | 0.2926667 | 0.0282265 | 0.2843 | 0.02316074 | 0.2789 | 0.0181424 | 0.2856667 | 0.01761067 | 0.2873667 | 0.01541457 | 0.2878667 | 0.01549287 | 0.2872333 | 0.02451997 | 0.2832667 | 0.0276243 | 0.2814667 | 0.02678822 | 0.2826333 | 0.02251138 | 0.2842333 | 0.02209409 | 0.2854 | 0.0234454 | 0.2901333 | 0.02138307 | 0.2862667 | 0.01821983 | 0.2839 | 0.01970093 | 0.2824 | 0.02577492 | 0.2854667 | 0.02750204 | 0.2847 | 0.02441898 | 0.2810667 | 0.02302032918 | 0.2808 | 0.0202249 | 0.2834333 | 0.02382524 | 0.2830333 | 0.03572267 | 0.2863333 | 0.02199429 | 0.2935667 | 0.02413812 | 0.2886 | 0.03184096 | 0.2822 | 0.02625046 | 0.2856667 | 0.02337696 | 0.2911333 | 0.01995166 | 0.2881667 | 0.02571761 | 0.2868 | 0.02415961 | 0.2885 | 0.02077932 | 0.2892 | 0.01539545 | 0.2867667 | 0.02078867 | 0.2837667 | 0.02673953 | 0.2872 | 0.02510392 | 0.2867667 | 0.02289721 | 0.2866667 | 0.02491644 | 0.2812 | 0.02795568 | 0.2774 | 0.02561028 | 0.2817 | 0.02612394 | 0.288 | 0.02327116 | 0.2877 | 0.02749558 | 0.2868667 | 0.03106137 | 0.2838333 | 0.0326262 | 0.2795333 | 0.0272979 | 0.2829 | 0.0280857 | 0.2868667 | 0.0284541 | 0.2924333 | 0.02512705 | 0.2916333 | 0.02441261 | 0.2919667 | 0.02746711 | 0.2928 | 0.03040921 | 0.2863 | 0.02676714 | 0.2845 | 0.02482955 | 0.2857333 | 0.02452554 | 0.2804 | 0.02649226 | 0.2841667 | 0.02956319 | 0.2898 | 0.02481223 | 0.2819333 | 0.03070921 | 0.2807333 | 0.03250378 | 0.2821 | 0.02660238 | 0.2853333 | 0.0204894 | 0.2915667 | 0.02477638 | 0.2885333 | 0.02580805 | 0.2839333 | 0.02463363 | 0.2901667 | 0.02499791 | 0.2915333 | 0.02102924 | 0.2877667 | 0.02000772 | 0.2814 | 0.02842194 | 0.2774667 | 0.03040201 | 0.2864333 | 0.02197822 | 0.2885333 | 0.02996001 | 0.2856333 | 0.03234835 | 0.2839 | 0.03073727 | 0.2811667 | 0.02704728 | 0.2758333 | 0.01914059 | 0.2771 | 0.01848369 | 0.2802667 | 0.02814775 | 0.2792333 | 0.02572396 | 0.2826 | 0.02225414 | 0.2887 | 0.03138864 | 0.2916667 | 0.02761477 | 0.2945667 | 0.02245504 | 0.2880667 | 0.02511047 | 0.2864333 | 0.02375098 | 0.2870333 | 0.0243311 | 0.2870667 | 0.02172561 | 0.2800333 | 0.0264991 | 0.2808667 | 0.03286562 | 0.2843333 | 0.02848629 | 0.2825333 | 0.02545641 | 0.2855333 | 0.02535644 | 0.2895667 | 0.02442817 | 0.2894667 | 0.02873329 | 0.2864 | 0.0331229 | 0.2791333 | 0.03094353 | 0.2800333 | 0.02189982 | 0.2842333 | 0.0237859 | 0.2869 | 0.02646104 | 0.2919667 | 0.0236814 | 0.2918667 | 0.02850033 | 0.2835333 | 0.03089146 | 0.2717 | 0.03868393 | 0.2739667 | 0.02512533 | 0.2821 | 0.01871256 | 0.2862333 | 0.02349955 | 0.2830333 | 0.02830422 | 0.283 | 0.03087307 | 0.2867 | 0.03163995 | 0.2882333 | 0.03016669 | 0.2846667 | 0.02759183 | 0.2827667 | 0.02812287 | 0.2858667 | 0.02671209 | 0.2838333 | 0.02854731 | 0.2799333 | 0.02900716 | 0.2835 | 0.02568164 | 0.2904333 | 0.02328967 | 0.2918 | 0.02135712 | 0.27855 | 0.02905 | 0.3086 | 0
410 | 0.2970667 | 0.01970014 | 0.2983667 | 0.0204314 | 0.2971667 | 0.02003569 | 0.2889333 | 0.02001805 | 0.2915333 | 0.02333129 | 0.2941 | 0.02439686 | 0.2955667 | 0.02041476 | 0.2970333 | 0.02261818 | 0.2942667 | 0.02040855 | 0.2943333 | 0.01968525 | 0.2920667 | 0.02197337 | 0.2895 | 0.02155752 | 0.2920667 | 0.02024061 | 0.2951333 | 0.02366465 | 0.2942 | 0.02302361 | 0.2947333 | 0.02168599 | 0.2956 | 0.02515035 | 0.292 | 0.02166656 | 0.2917333 | 0.01886396 | 0.2917 | 0.02141588 | 0.2956667 | 0.02784652 | 0.2911 | 0.02743222 | 0.2849 | 0.01841539 | 0.2877667 | 0.01816266 | 0.2914 | 0.02040457 | 0.2955 | 0.02265348 | 0.2958333 | 0.02000772 | 0.2939 | 0.01840127 | 0.2891333 | 0.02261332 | 0.2905333 | 0.0265358 | 0.2928667 | 0.0250754 | 0.2981667 | 0.01731095 | 0.2983333 | 0.01742648 | 0.2949 | 0.01813799 | 0.2913667 | 0.02175536 | 0.2924667 | 0.02195576 | 0.2899333 | 0.0159228 | 0.2926667 | 0.01720278 | 0.2946667 | 0.02283657 | 0.2928667 | 0.02236073 | 0.2911667 | 0.02066274 | 0.292 | 0.01754556 | 0.2935 | 0.02194053 | 0.289 | 0.0207737 | 0.2894667 | 0.02427925 | 0.2944667 | 0.02711978 | 0.2963333 | 0.02489784 | 0.296 | 0.01643959 | 0.2865 | 0.01671008 | 0.2927333 | 0.02190302 | 0.2972 | 0.02257299 | 0.296 | 0.02128348 | 0.2928 | 0.01734724 | 0.2923333 | 0.0166638 | 0.2937 | 0.01873731 | 0.2954 | 0.02285272 | 0.2976 | 0.0270933 | 0.2999333 | 0.02963493 | 0.2925667 | 0.02720715 | 0.2906 | 0.02538989 | 0.2948333 | 0.01938734 | 0.2943667 | 0.01905996 | 0.2944 | 0.02038104 | 0.2946667 | 0.02064919 | 0.2914 | 0.02127596 | 0.2891667 | 0.02094474 | 0.2896333 | 0.02013377 | 0.2948667 | 0.0219053 | 0.2981 | 0.02295779 | 0.2970667 | 0.02122959 | 0.2948333 | 0.01714649 | 0.2937 | 0.02160571 | 0.2895667 | 0.02484785 | 0.2883 | 0.02431968 | 0.2894 | 0.01869563 | 0.2944667 | 0.01722988 | 0.2954 | 0.0214123 | 0.2942 | 0.02288333 | 0.2950333 | 0.02854626 | 0.2915333 | 0.0364692 | 0.2917 | 0.02708247 | 0.2928667 | 0.02012649 | 0.2940667 | 0.01926522 | 0.2943 | 0.01841684 | 0.2926 | 0.0182649 | 0.2921667 | 0.02046808 | 0.2944667 | 0.02397684 | 0.2954333 | 0.02689267 | 0.2909667 | 0.02534092 | 0.2867333 | 0.02268632 | 0.2911667 | 0.02416834 | 0.2922 | 0.02359717 | 0.2891 | 0.02297578 | 0.2869667 | 0.02510861 | 0.2910667 | 0.02899544 | 0.2961 | 0.02789886 | 0.2973333 | 0.03047199 | 0.2961 | 0.02980749 | 0.2953667 | 0.02705948 | 0.2945 | 0.02548058 | 0.2935667 | 0.02980037 | 0.2877667 | 0.03365019 | 0.2915 | 0.02488735 | 0.294 | 0.02390662 | 0.2931333 | 0.0262031 | 0.2969 | 0.0226673 | 0.2961667 | 0.02235134 | 0.2926 | 0.02171466 | 0.2929667 | 0.01959189 | 0.2931667 | 0.01977816 | 0.2920333 | 0.01856346 | 0.2943333 | 0.01835108 | 0.2942667 | 0.02273211 | 0.2916 | 0.02266054 | 0.2928667 | 0.02230431 | 0.2915 | 0.02885492 | 0.2911 | 0.02985107 | 0.2923667 | 0.02569907 | 0.295 | 0.01977692 | 0.2959333 | 0.02146444 | 0.2936 | 0.02576833 | 0.2922667 | 0.02578505 | 0.2946 | 0.02372509 | 0.2983 | 0.02286234 | 0.2979667 | 0.02621352 | 0.2957333 | 0.0286922 | 0.2911 | 0.02546566 | 0.291 | 0.02059951 | 0.2917667 | 0.01831108 | 0.2954 | 0.02161589 | 0.2953667 | 0.02691918 | 0.2939333 | 0.02151036 | 0.2979667 | 0.02268411 | 0.3004333 | 0.02470848 | 0.2988 | 0.02802511 | 0.2941333 | 0.02228966 | 0.2945333 | 0.01782308 | 0.2925 | 0.01975196 | 0.2963333 | 0.02179302 | 0.2975667 | 0.02353456 | 0.2928333 | 0.02655263 | 0.2902333 | 0.02436696 | 0.2925333 | 0.0232302 | 0.2961333 | 0.02024687 | 0.2963333 | 0.02069627 | 0.2940333 | 0.02202458 | 0.2909 | 0.02424101 | 0.2900333 | 0.02591529 | 0.2940667 | 0.0259338 | 0.2990333 | 0.02186509 | 0.2981667 | 0.02037095 | 0.2967333 | 0.020834 | 0.2928 | 0.02000417 | 0.2923 | 0.01858189 | 0.2939333 | 0.0234399 | 0.2940667 | 0.02700671 | 0.2962333 | 0.02691546 | 0.2958333 | 0.02479144 | 0.2948667 | 0.0233801 | 0.291 | 0.02163346 | 0.2917 | 0.01848369 | 0.2935667 | 0.01815073 | 0.2936333 | 0.01981756 | 0.2992 | 0.02091427 | 0.2994667 | 0.02546335 | 0.2916333 | 0.03061158 | 0.2883 | 0.02336251 | 0.2931333 | 0.02288308 | 0.2952 | 0.02154081 | 0.2916667 | 0.02336398 | 0.2938667 | 0.02753729 | 0.2942667 | 0.02750204 | 0.2944 | 0.02158904 | 0.2916667 | 0.01992391 | 0.2932 | 0.02201515 | 0.28775 | 0.02485 | 0.3137 | 0
411 | 0.305 | 0.02359958 | 0.2997333 | 0.02049672 | 0.2979 | 0.02054653 | 0.2999 | 0.02363853 | 0.3025667 | 0.02469876 | 0.3040333 | 0.02286982 | 0.3038 | 0.02125292 | 0.3013 | 0.02173308 | 0.3010667 | 0.02588505 | 0.2997667 | 0.02976467 | 0.2960667 | 0.02260565 | 0.3000667 | 0.02177343 | 0.3004333 | 0.02421051 | 0.3019 | 0.02310729 | 0.2976333 | 0.0208023 | 0.2945 | 0.02620089 | 0.3026 | 0.02662067 | 0.3050333 | 0.02315489 | 0.3045 | 0.02027659 | 0.3016667 | 0.01752604 | 0.3022333 | 0.01937169 | 0.3029333 | 0.02283642 | 0.3031667 | 0.02629402 | 0.3049333 | 0.02422579 | 0.3086333 | 0.02174356 | 0.3105 | 0.02582105 | 0.3036333 | 0.02473827 | 0.3002667 | 0.02579332 | 0.2981 | 0.0263459 | 0.2967333 | 0.02314827 | 0.2984667 | 0.02204561 | 0.2999 | 0.02195192 | 0.3006 | 0.0211627 | 0.3023667 | 0.02073264 | 0.3024 | 0.01813523 | 0.2962 | 0.02061957 | 0.3010333 | 0.02388812 | 0.3048 | 0.02361483 | 0.3000667 | 0.0274229 | 0.2971667 | 0.02751731 | 0.2978667 | 0.02633848 | 0.3017 | 0.02113386 | 0.2997333 | 0.01943268 | 0.2968667 | 0.0182531 | 0.2976667 | 0.02368154 | 0.3033667 | 0.02637301 | 0.3016667 | 0.02198884 | 0.3006 | 0.01914489 | 0.3011 | 0.02263728 | 0.2979333 | 0.02328108 | 0.2968333 | 0.02468823 | 0.3024333 | 0.02327178 | 0.3010667 | 0.01921915 | 0.3014333 | 0.01966763 | 0.3021 | 0.02663281 | 0.301 | 0.0261902 | 0.3026333 | 0.02619126 | 0.3006667 | 0.02808847 | 0.3015667 | 0.02416834 | 0.3049 | 0.02415078 | 0.3039 | 0.02039559 | 0.2987667 | 0.01364828 | 0.3005667 | 0.01816963 | 0.3012333 | 0.02380929 | 0.3030667 | 0.02541093 | 0.2994667 | 0.0237894 | 0.2964 | 0.02440178 | 0.2997 | 0.02199561 | 0.2979333 | 0.01903634 | 0.2985667 | 0.02103875 | 0.3030333 | 0.02262039 | 0.3025667 | 0.02476629 | 0.301 | 0.02576445 | 0.3033333 | 0.02023484 | 0.3028 | 0.01920486 | 0.3039333 | 0.02090253 | 0.3067667 | 0.01878019 | 0.3030333 | 0.01911898 | 0.3043 | 0.02330551 | 0.3059667 | 0.02484382 | 0.2996667 | 0.02457117 | 0.2965333 | 0.02320723 | 0.2975 | 0.02344966 | 0.2996333 | 0.02315993 | 0.2997 | 0.02087407 | 0.2991 | 0.01905623 | 0.2969 | 0.01792336 | 0.3011667 | 0.01881938 | 0.3039667 | 0.01851294 | 0.3032 | 0.01980774 | 0.2970667 | 0.02007209 | 0.2943 | 0.02083267 | 0.2955333 | 0.01891073 | 0.2915 | 0.01695347 | 0.2959 | 0.02357725 | 0.2977667 | 0.0277393 | 0.2939333 | 0.02435629 | 0.2988 | 0.02520807 | 0.3049 | 0.02385218 | 0.3055667 | 0.02733122 | 0.3032333 | 0.0256461 | 0.3027333 | 0.0253225 | 0.3017 | 0.02701271 | 0.2977 | 0.02591872 | 0.2970667 | 0.02606228 | 0.3021333 | 0.02447888 | 0.3049 | 0.02872502 | 0.3018667 | 0.02813614 | 0.3021333 | 0.02012235 | 0.2994667 | 0.01692362 | 0.2998667 | 0.01616794 | 0.3024667 | 0.01695294 | 0.2963667 | 0.02058808 | 0.2979333 | 0.02448051 | 0.3022333 | 0.02145388 | 0.2973 | 0.02436569 | 0.2988333 | 0.02630163 | 0.3018333 | 0.02530156 | 0.2989667 | 0.02666512 | 0.3014667 | 0.02643449 | 0.3022 | 0.02554225 | 0.2968333 | 0.024508 | 0.3008 | 0.02286234 | 0.3044333 | 0.02229758 | 0.2998 | 0.02642839 | 0.3032667 | 0.02765144 | 0.2997667 | 0.02285408 | 0.2954333 | 0.02227051 | 0.2973 | 0.02699642 | 0.2974333 | 0.0260085 | 0.2999 | 0.02627508 | 0.3013 | 0.02621386 | 0.2991667 | 0.02500204 | 0.2963 | 0.02620585 | 0.2933333 | 0.02517066 | 0.2956667 | 0.0237191 | 0.3022667 | 0.02552193 | 0.3067667 | 0.02800623 | 0.3069333 | 0.0237257 | 0.3081 | 0.02210626 | 0.3013333 | 0.02433055 | 0.2958667 | 0.02262526 | 0.2960667 | 0.02373076 | 0.301 | 0.02069348 | 0.3004 | 0.02164132 | 0.2994667 | 0.02275996 | 0.3003667 | 0.02267279 | 0.3070667 | 0.02196062 | 0.3069333 | 0.01824469 | 0.3073333 | 0.01694389 | 0.3024 | 0.02135431 | 0.3 | 0.02114442 | 0.3001667 | 0.01983874 | 0.2991667 | 0.01784084 | 0.2977333 | 0.01918964 | 0.2972667 | 0.0237507 | 0.2988 | 0.02551954 | 0.3017 | 0.02739793 | 0.2982 | 0.02335822 | 0.2959 | 0.01959405 | 0.2999 | 0.02190342 | 0.2990667 | 0.02260049 | 0.2968 | 0.02673475 | 0.2995333 | 0.02597554 | 0.3006667 | 0.02298265 | 0.3015667 | 0.02397587 | 0.2987 | 0.02400889 | 0.2972667 | 0.02258279 | 0.2988667 | 0.02325831 | 0.2991667 | 0.03267602 | 0.2985667 | 0.02936555 | 0.2986667 | 0.02342283 | 0.2946333 | 0.02524036 | 0.2979667 | 0.02517066 | 0.2993 | 0.02340555 | 0.29365 | 0.02535 | 0.3223 | 0
412 | 0.3184667 | 0.02420803 | 0.3148333 | 0.02536511 | 0.3129667 | 0.02702312 | 0.3173333 | 0.02474407 | 0.3163 | 0.02446726 | 0.3126333 | 0.02478203 | 0.3105333 | 0.01850628 | 0.3109333 | 0.01944588 | 0.3120333 | 0.0231353 | 0.3166667 | 0.02442326 | 0.3193333 | 0.02721891 | 0.3167 | 0.0241563 | 0.3147333 | 0.0226363 | 0.3122333 | 0.02250664 | 0.3099333 | 0.02251005 | 0.3085 | 0.02551509 | 0.3113 | 0.02181192 | 0.3146333 | 0.02504201 | 0.3132 | 0.03091116 | 0.3155 | 0.02470587 | 0.3158667 | 0.02365479 | 0.3142 | 0.024918 | 0.3142333 | 0.02265926 | 0.3131 | 0.02342477 | 0.314 | 0.02750309 | 0.3168667 | 0.02743967 | 0.3091667 | 0.0223871 | 0.3099 | 0.02256369 | 0.3144667 | 0.02047199 | 0.3094667 | 0.02189937 | 0.3107667 | 0.02471832 | 0.3154 | 0.02235889 | 0.3171 | 0.02199379 | 0.3180333 | 0.02695952 | 0.3116 | 0.02990797 | 0.3099333 | 0.02117425 | 0.3146667 | 0.02283277 | 0.3166667 | 0.02328395 | 0.3191333 | 0.02310993 | 0.3156 | 0.0222757 | 0.3133667 | 0.02230536 | 0.3149667 | 0.02410122 | 0.3119333 | 0.02781131 | 0.3062333 | 0.02608605 | 0.3063667 | 0.02092755 | 0.3095 | 0.02246123 | 0.3136333 | 0.02548206 | 0.3153333 | 0.02520745 | 0.3182 | 0.02188896 | 0.3133333 | 0.01954931 | 0.3086667 | 0.02489101 | 0.3065333 | 0.02955597 | 0.3079333 | 0.02959925 | 0.3115667 | 0.02615764 | 0.3147 | 0.02110656 | 0.314 | 0.01952042 | 0.3145 | 0.02310498 | 0.3139333 | 0.02527612 | 0.3134667 | 0.02550194 | 0.3145667 | 0.0268944 | 0.3158333 | 0.02401115 | 0.3143333 | 0.02355495 | 0.3098667 | 0.02375112 | 0.3059667 | 0.02654686 | 0.316 | 0.02719056 | 0.3173333 | 0.0231379 | 0.3176667 | 0.02238367 | 0.3164667 | 0.02623412 | 0.311 | 0.02130837 | 0.3096667 | 0.01701574 | 0.3050333 | 0.02311945 | 0.3054333 | 0.02286327 | 0.3072333 | 0.02021754 | 0.3063 | 0.01960867 | 0.3105 | 0.02198469 | 0.3159 | 0.02615454 | 0.3205333 | 0.02654422 | 0.3155333 | 0.02931408 | 0.3080667 | 0.02794308 | 0.3054 | 0.02419518 | 0.3090333 | 0.01996903 | 0.3128 | 0.02167902 | 0.3106667 | 0.02597054 | 0.3110667 | 0.02252529 | 0.3111333 | 0.02433959 | 0.3089333 | 0.02716865 | 0.3111667 | 0.02714214 | 0.3138333 | 0.02910216 | 0.3133667 | 0.02675037 | 0.3158 | 0.02146361 | 0.3177667 | 0.02881739 | 0.3114 | 0.02835713 | 0.309 | 0.02171129 | 0.3093667 | 0.02275439 | 0.3129 | 0.02765008 | 0.3136 | 0.02943196 | 0.3064333 | 0.02401129 | 0.3107333 | 0.02408116 | 0.3153 | 0.02125857 | 0.3122667 | 0.02002537 | 0.3122667 | 0.01960431 | 0.3147 | 0.019992 | 0.3178 | 0.02330279 | 0.3138333 | 0.02573523 | 0.3110333 | 0.02788695 | 0.3148333 | 0.02657848 | 0.3111 | 0.02593158 | 0.3075667 | 0.02408268 | 0.3084 | 0.02220646 | 0.3098 | 0.02339245 | 0.3125333 | 0.0248457 | 0.3171667 | 0.02549122 | 0.3169 | 0.03040143 | 0.314 | 0.03033513 | 0.3126667 | 0.02889317 | 0.3112333 | 0.02943245 | 0.3123333 | 0.03111713 | 0.3097667 | 0.02674501 | 0.3077333 | 0.02075256 | 0.3096 | 0.0238098 | 0.3084 | 0.02723466 | 0.3070333 | 0.02724425 | 0.3121333 | 0.02829727 | 0.3133333 | 0.02560369 | 0.3122667 | 0.0263864 | 0.3115333 | 0.02729571 | 0.3125333 | 0.0275911 | 0.3149 | 0.02747593 | 0.311 | 0.02412357 | 0.3117333 | 0.02286079 | 0.3149333 | 0.02483349 | 0.3128667 | 0.02581787 | 0.3071 | 0.02270433 | 0.3072 | 0.0265911 | 0.3101667 | 0.02519793 | 0.3115667 | 0.023955 | 0.312 | 0.02140093 | 0.3131333 | 0.02601145 | 0.3160667 | 0.0260812 | 0.3132333 | 0.02317705 | 0.3022667 | 0.02742825 | 0.3057 | 0.02678967 | 0.3089333 | 0.02298642 | 0.3115667 | 0.01975219 | 0.3139333 | 0.02231357 | 0.312 | 0.02310887 | 0.31 | 0.02496571 | 0.3130667 | 0.02643764 | 0.3125667 | 0.02465932 | 0.3125667 | 0.02317762 | 0.3117667 | 0.0255376 | 0.311 | 0.02630893 | 0.3091 | 0.02603318 | 0.3073333 | 0.02327292 | 0.3098667 | 0.02610036 | 0.3116333 | 0.02797026 | 0.3154 | 0.02443045 | 0.3172333 | 0.02308771 | 0.3131 | 0.02177353 | 0.3055 | 0.02734861 | 0.3063333 | 0.02483201 | 0.3109333 | 0.02377132 | 0.3151333 | 0.02334642 | 0.314 | 0.02629918 | 0.3144 | 0.02674559 | 0.3158333 | 0.02679954 | 0.3129333 | 0.02359327 | 0.3135 | 0.02261253 | 0.3124333 | 0.0218884 | 0.3062667 | 0.02573743 | 0.3116 | 0.03279339 | 0.3109667 | 0.03136562 | 0.3077667 | 0.02627931 | 0.3086333 | 0.02440141 | 0.3087333 | 0.02267456 | 0.30295 | 0.02635 | 0.3346 | 0
413 | 0.325 | 0.02675481 | 0.3260667 | 0.02726834 | 0.3242667 | 0.02365169 | 0.3228333 | 0.02166569 | 0.3212 | 0.0218078 | 0.3197667 | 0.02120634 | 0.3243333 | 0.02119691 | 0.3218 | 0.02193126 | 0.3161 | 0.02401541 | 0.3096667 | 0.02936896 | 0.3115333 | 0.02752845 | 0.3156 | 0.02576056 | 0.3178333 | 0.02456398 | 0.3205333 | 0.02711117 | 0.3213667 | 0.02664949 | 0.3250333 | 0.02444945 | 0.3243 | 0.02702752 | 0.3225 | 0.0286035 | 0.3208667 | 0.03052129 | 0.3228 | 0.02590766 | 0.3266667 | 0.0297121 | 0.3209 | 0.02891689 | 0.3140333 | 0.0208039 | 0.3161 | 0.02460948 | 0.3168667 | 0.02478472 | 0.3212333 | 0.02421382 | 0.3203 | 0.024918 | 0.3204 | 0.02741545 | 0.3201667 | 0.02836246 | 0.3237333 | 0.02648954 | 0.3231667 | 0.02351628 | 0.3210667 | 0.02033213 | 0.3239667 | 0.02243692 | 0.3228667 | 0.02442367 | 0.3198333 | 0.02503336 | 0.3189333 | 0.02786268 | 0.3199333 | 0.02665787 | 0.3221 | 0.02310368 | 0.3194333 | 0.03122011 | 0.3178333 | 0.02876587 | 0.3178667 | 0.02304667 | 0.3153667 | 0.02223006 | 0.3162 | 0.02589093 | 0.3172333 | 0.02828973 | 0.3189667 | 0.02836105 | 0.3168333 | 0.02348508 | 0.3173 | 0.0249609 | 0.3142 | 0.02853571 | 0.3164333 | 0.02686464 | 0.3185667 | 0.02630644 | 0.3188333 | 0.02425109 | 0.317 | 0.02663281 | 0.3207667 | 0.02790607 | 0.323 | 0.02309156 | 0.3219667 | 0.02166138 | 0.3202333 | 0.02410938 | 0.3197667 | 0.02688064 | 0.3245 | 0.03176298 | 0.3174667 | 0.0325046 | 0.3135 | 0.03269047 | 0.3159 | 0.02715376 | 0.3213 | 0.02332652 | 0.3187 | 0.02228737 | 0.316 | 0.02540328 | 0.3239 | 0.02802428 | 0.3196667 | 0.02116921 | 0.3175 | 0.01989489 | 0.3210667 | 0.02024538 | 0.3207333 | 0.0225968 | 0.3167 | 0.02323804 | 0.3147 | 0.02486457 | 0.316 | 0.03124452 | 0.3145333 | 0.03037996 | 0.3171 | 0.02400431 | 0.3151333 | 0.02166508 | 0.3189667 | 0.02426992 | 0.3262333 | 0.02413191 | 0.3242333 | 0.02619546 | 0.3206333 | 0.02598363 | 0.3201333 | 0.0299787 | 0.3174667 | 0.03029855 | 0.3156 | 0.02844609 | 0.3165 | 0.02686497 | 0.3145667 | 0.02939187 | 0.3123 | 0.02903871 | 0.3108 | 0.02573765 | 0.3133667 | 0.02220395 | 0.3190667 | 0.0234288 | 0.3194 | 0.02128583 | 0.3157667 | 0.02182633 | 0.3152667 | 0.02523917 | 0.3155667 | 0.02812405 | 0.3160333 | 0.02909597 | 0.311 | 0.02939932 | 0.3127667 | 0.03065348 | 0.3193667 | 0.02672331 | 0.3203333 | 0.02633025 | 0.3192 | 0.02729847 | 0.3141667 | 0.02681608 | 0.3127 | 0.02288245 | 0.3176667 | 0.02473679 | 0.3193 | 0.02447625 | 0.3164667 | 0.02630898 | 0.3187667 | 0.03224617 | 0.3170667 | 0.03080101 | 0.3173333 | 0.03061038 | 0.3216 | 0.02844656 | 0.3216 | 0.02216228 | 0.3172667 | 0.01872633 | 0.3130667 | 0.02442408 | 0.3127667 | 0.0311303 | 0.3161 | 0.03326169 | 0.3163 | 0.02733545 | 0.3208667 | 0.02734256 | 0.3215333 | 0.02633506 | 0.3120333 | 0.02869475 | 0.3105667 | 0.02353003 | 0.3171667 | 0.01544891 | 0.3169667 | 0.01889644 | 0.3178 | 0.02418305 | 0.3166667 | 0.02762334 | 0.3167 | 0.02815635 | 0.3193667 | 0.02986685 | 0.3181667 | 0.02824728 | 0.3152333 | 0.0265358 | 0.3154333 | 0.02882642 | 0.3126333 | 0.02828066 | 0.3105667 | 0.02650966 | 0.3149667 | 0.02546296 | 0.3157333 | 0.02845398 | 0.311 | 0.03446457 | 0.3135333 | 0.02893145 | 0.316 | 0.02623141 | 0.3158 | 0.02556912 | 0.3140667 | 0.02292834 | 0.3152 | 0.02441325 | 0.3154 | 0.0258756 | 0.3197 | 0.02399542 | 0.3202667 | 0.0227825 | 0.3183667 | 0.0217722 | 0.3150333 | 0.02373553 | 0.3133667 | 0.02690432 | 0.3123 | 0.02706153 | 0.3154667 | 0.02356301 | 0.3182 | 0.02619249 | 0.3171667 | 0.02585296 | 0.3165 | 0.02334966 | 0.3207333 | 0.02204032 | 0.3191 | 0.02118065 | 0.3153 | 0.02279342 | 0.3122667 | 0.023955 | 0.3144667 | 0.02728276 | 0.3144667 | 0.02486568 | 0.3179333 | 0.01847924 | 0.3229333 | 0.02537878 | 0.3202333 | 0.02971109 | 0.3168333 | 0.03053439 | 0.3191667 | 0.0296491 | 0.3172333 | 0.02521181 | 0.3133 | 0.02722168 | 0.3182333 | 0.02567766 | 0.3174 | 0.02093148 | 0.3156333 | 0.01992659 | 0.3194667 | 0.023321 | 0.3187667 | 0.0250738 | 0.3156333 | 0.02679432 | 0.3120667 | 0.02543965 | 0.3157 | 0.02712576 | 0.3185333 | 0.02920015 | 0.3164 | 0.03069376 | 0.3144 | 0.02553834 | 0.3153 | 0.02202287 | 0.3153667 | 0.02331599 | 0.3166667 | 0.02799063 | 0.3164667 | 0.02987533 | 0.3137 | 0.0324 | 0.3427 | 0
414 | 0.3339 | 0.02610377 | 0.3252 | 0.02387565 | 0.3222333 | 0.02557529 | 0.3299333 | 0.02728154 | 0.3302667 | 0.02478189 | 0.3305 | 0.02383541 | 0.3283 | 0.02638952 | 0.3295667 | 0.02402698 | 0.3308333 | 0.02162981 | 0.3284667 | 0.02317992 | 0.3281667 | 0.02426058 | 0.3289 | 0.02528095 | 0.3305333 | 0.02902198 | 0.3296667 | 0.02848442 | 0.3292 | 0.02800905 | 0.3277 | 0.0258582 | 0.3275333 | 0.02347102 | 0.3288 | 0.02527489 | 0.3283 | 0.02718468 | 0.3271 | 0.02940147 | 0.3255667 | 0.02886871 | 0.326 | 0.02793361 | 0.3297333 | 0.02447452 | 0.3304 | 0.02506246 | 0.3296333 | 0.02706466 | 0.328 | 0.02971677 | 0.3271667 | 0.02615522 | 0.3271667 | 0.02423501 | 0.3244333 | 0.02533882 | 0.3259333 | 0.02670884 | 0.3246667 | 0.02544384 | 0.3243667 | 0.02392549 | 0.3259667 | 0.02782521 | 0.3249 | 0.02926067 | 0.3235 | 0.02817422 | 0.3259667 | 0.02337097 | 0.3246 | 0.02049894 | 0.3241 | 0.02313482 | 0.3254667 | 0.02748385 | 0.3276333 | 0.02992104 | 0.3277 | 0.02805316 | 0.3277333 | 0.0284303 | 0.3278 | 0.026799 | 0.3275667 | 0.02343023 | 0.3274667 | 0.02493436 | 0.3256333 | 0.02216624 | 0.3275667 | 0.02448242 | 0.3277 | 0.02960484 | 0.3275667 | 0.02743056 | 0.3265 | 0.02530968 | 0.3249333 | 0.02587925 | 0.3242 | 0.02666171 | 0.324 | 0.02508479 | 0.3255 | 0.02287531 | 0.3276667 | 0.02385642 | 0.3275 | 0.02315167 | 0.3288667 | 0.02443513 | 0.3293333 | 0.02728007 | 0.3280667 | 0.02636719 | 0.3271333 | 0.02505731 | 0.3269333 | 0.02478257 | 0.3271 | 0.02736214 | 0.3255333 | 0.02700337 | 0.3258 | 0.02609994 | 0.3243333 | 0.02749064 | 0.3227333 | 0.02658701 | 0.3237667 | 0.02538639 | 0.3271667 | 0.02479682 | 0.3285667 | 0.02455271 | 0.3282 | 0.02350844 | 0.3276 | 0.02513683 | 0.3261333 | 0.02970032 | 0.3221667 | 0.0311839 | 0.3215667 | 0.02536748 | 0.3242667 | 0.02262187 | 0.3259 | 0.02117215 | 0.3254333 | 0.02321757 | 0.3242667 | 0.0266705 | 0.3243333 | 0.02968561 | 0.3246 | 0.02996131 | 0.3206333 | 0.02533592 | 0.3247 | 0.02648635 | 0.3281333 | 0.02609602 | 0.3242 | 0.0287198 | 0.3249333 | 0.02962165 | 0.3265333 | 0.02685173 | 0.3258333 | 0.0248163 | 0.3277333 | 0.02440141 | 0.3279667 | 0.02469903 | 0.3248 | 0.02496678 | 0.3260667 | 0.02696347 | 0.3235 | 0.02431063 | 0.3217667 | 0.02293895 | 0.3241667 | 0.02764469 | 0.3256667 | 0.03198774 | 0.3252667 | 0.0333223 | 0.3231333 | 0.0325419 | 0.3228 | 0.02988857 | 0.3245333 | 0.0250472 | 0.3231 | 0.0262728 | 0.3245667 | 0.02754745 | 0.3258333 | 0.02751452 | 0.3240333 | 0.0280211 | 0.3224 | 0.02711359 | 0.3225333 | 0.02547905 | 0.3250333 | 0.02542575 | 0.3258 | 0.02474119 | 0.3258333 | 0.02302178 | 0.3259 | 0.0246582 | 0.3249667 | 0.02515318 | 0.3258 | 0.0260319 | 0.3262 | 0.02575228 | 0.3221333 | 0.0239312 | 0.3218333 | 0.02460763 | 0.3219 | 0.02402679 | 0.321 | 0.02432667 | 0.3198 | 0.02414884 | 0.3188667 | 0.0235814 | 0.3182 | 0.0232023 | 0.3215667 | 0.02233343 | 0.3246667 | 0.02076124 | 0.3220667 | 0.02862078 | 0.3252333 | 0.02948506 | 0.3268333 | 0.02568324 | 0.3242 | 0.02501293 | 0.3232 | 0.02324751 | 0.3249667 | 0.02461021 | 0.3253333 | 0.02626079 | 0.3209333 | 0.02928587 | 0.3190333 | 0.03041681 | 0.3206333 | 0.02894159 | 0.3220333 | 0.02737156 | 0.321 | 0.02586903 | 0.3187333 | 0.0247341 | 0.3202667 | 0.02319976 | 0.3218333 | 0.02579798 | 0.3207333 | 0.0276068 | 0.3233667 | 0.02363984 | 0.3217333 | 0.02194027 | 0.3198 | 0.02171773 | 0.3203667 | 0.02160283 | 0.3208 | 0.0235372 | 0.3205667 | 0.02323709 | 0.3218667 | 0.02170105 | 0.3224 | 0.02089705 | 0.3242 | 0.02391109 | 0.3224667 | 0.02559692 | 0.3211 | 0.02636563 | 0.3212333 | 0.026749 | 0.3228 | 0.0252675 | 0.3244 | 0.02651377 | 0.3246 | 0.02924118 | 0.3239667 | 0.03306784 | 0.3241667 | 0.03275213 | 0.3245 | 0.02918641 | 0.3249667 | 0.02615305 | 0.3240667 | 0.02778445 | 0.3234333 | 0.03184696 | 0.3195 | 0.02910567 | 0.3194667 | 0.02332914 | 0.3180667 | 0.02325372 | 0.3191667 | 0.02453736 | 0.3219333 | 0.02416034 | 0.3247333 | 0.02419605 | 0.3245 | 0.02396052 | 0.3229667 | 0.02509639 | 0.321 | 0.02409744 | 0.3232667 | 0.02524049 | 0.3253333 | 0.02652927 | 0.3241667 | 0.0286415 | 0.3226667 | 0.02887494 | 0.3212333 | 0.02735085 | 0.3205 | 0.02580736 | 0.3157667 | 0.02367141 | 0.3173667 | 0.02536353 | 0.31475 | 0.02955 | 0.3473 | 0
415 | 0.3394667 | 0.02660029 | 0.3372333 | 0.02476884 | 0.3356333 | 0.02297859 | 0.3362333 | 0.02329611 | 0.3377 | 0.0255198 | 0.3370333 | 0.02566675 | 0.3365333 | 0.02401837 | 0.3368333 | 0.02492446 | 0.3384 | 0.02780935 | 0.3385 | 0.02763729 | 0.3337667 | 0.02375519 | 0.3339333 | 0.02402795 | 0.3356333 | 0.02517066 | 0.3343667 | 0.02572059 | 0.3337333 | 0.02583568 | 0.3335 | 0.02461558 | 0.33 | 0.02787843 | 0.3316333 | 0.02894838 | 0.3359667 | 0.02628565 | 0.3359667 | 0.02643764 | 0.3349667 | 0.02781395 | 0.3318 | 0.02804746 | 0.3302 | 0.02343843 | 0.3349 | 0.02418774 | 0.3358 | 0.02378753 | 0.3325667 | 0.02490868 | 0.3321333 | 0.02491804 | 0.3333333 | 0.02635151 | 0.3335333 | 0.02933557 | 0.3323 | 0.02681579 | 0.3324667 | 0.02642907 | 0.3321 | 0.02844398 | 0.3347 | 0.02755516 | 0.3333667 | 0.0269172 | 0.3286 | 0.0262516 | 0.3261 | 0.02204178 | 0.3313 | 0.02409357 | 0.3334 | 0.02442799 | 0.3295333 | 0.02716399 | 0.3296667 | 0.02691373 | 0.3316667 | 0.02552337 | 0.3341667 | 0.02528258 | 0.3330333 | 0.02652223 | 0.3312333 | 0.02627195 | 0.3314 | 0.02490944 | 0.3312 | 0.02451381 | 0.3305667 | 0.02523283 | 0.329 | 0.02656464 | 0.3295333 | 0.02618553 | 0.3303667 | 0.02597362 | 0.3317667 | 0.025969 | 0.3327333 | 0.02920164 | 0.3307 | 0.02620394 | 0.3317667 | 0.02374508 | 0.3318667 | 0.02409818 | 0.3294333 | 0.02378183 | 0.3284 | 0.02587934 | 0.3291 | 0.02733898 | 0.3294 | 0.02752684 | 0.3283667 | 0.02613482 | 0.3274667 | 0.02524999 | 0.3289667 | 0.02444263 | 0.33 | 0.02445826 | 0.33 | 0.02509024 | 0.3300667 | 0.02566844 | 0.3281333 | 0.02697237 | 0.3251333 | 0.02906743 | 0.3274 | 0.02836947 | 0.3297333 | 0.02829963 | 0.3304333 | 0.02709936 | 0.3289333 | 0.02728007 | 0.3273667 | 0.02672456 | 0.3291667 | 0.02868918 | 0.3313667 | 0.02821824 | 0.3291667 | 0.02611211 | 0.331 | 0.0265546 | 0.3354667 | 0.02469782 | 0.3331 | 0.02562434 | 0.3296333 | 0.02680676 | 0.3262 | 0.0275936 | 0.3259667 | 0.02458256 | 0.3289 | 0.02643495 | 0.3291 | 0.02840997 | 0.3294333 | 0.02577574 | 0.3283667 | 0.02471468 | 0.3276667 | 0.02693775 | 0.3281667 | 0.02736279 | 0.3279 | 0.0264662 | 0.3275667 | 0.02538114 | 0.3278667 | 0.0248752 | 0.3272667 | 0.02756923 | 0.3256333 | 0.02919867 | 0.3252 | 0.027242 | 0.3261667 | 0.02655288 | 0.3283667 | 0.02613316 | 0.3303667 | 0.02268279 | 0.3279 | 0.023157 | 0.3286333 | 0.02548102 | 0.3281333 | 0.02413494 | 0.325 | 0.02494407 | 0.3279 | 0.02956935 | 0.3288667 | 0.03122577 | 0.3295 | 0.02571238 | 0.3296 | 0.02667183 | 0.3274333 | 0.0290013 | 0.327 | 0.02606083 | 0.3287667 | 0.02533197 | 0.3286333 | 0.02445422 | 0.3274 | 0.0232303 | 0.3297667 | 0.02674638 | 0.3279667 | 0.02623691 | 0.3268667 | 0.02439212 | 0.3279667 | 0.02452106 | 0.3294667 | 0.02476238 | 0.3303 | 0.02233219 | 0.3289667 | 0.02444549 | 0.3262667 | 0.0249143 | 0.3262333 | 0.02564077 | 0.3298667 | 0.02629453 | 0.3291 | 0.02649616 | 0.3276667 | 0.0278995 | 0.3275333 | 0.02835258 | 0.3275 | 0.02704527 | 0.3266 | 0.0252675 | 0.3245333 | 0.02582626 | 0.3269667 | 0.02715908 | 0.3261 | 0.02624856 | 0.3250333 | 0.0285696 | 0.3270667 | 0.02909918 | 0.3236667 | 0.02435602 | 0.3221 | 0.02588333 | 0.3243333 | 0.02534171 | 0.3246667 | 0.02420748 | 0.3257 | 0.02557355 | 0.3271 | 0.0265188 | 0.3272 | 0.02510737 | 0.3272333 | 0.02387472 | 0.3264333 | 0.02484409 | 0.3288 | 0.02857423 | 0.3277333 | 0.02762805 | 0.3276 | 0.02189109 | 0.3257 | 0.02248392 | 0.3254 | 0.02509754 | 0.3265667 | 0.02470281 | 0.3255 | 0.02564644 | 0.3246667 | 0.02781634 | 0.3233333 | 0.02834564 | 0.3274 | 0.02534719 | 0.3299667 | 0.02474838 | 0.3299667 | 0.0254886 | 0.3258667 | 0.02946029 | 0.3263333 | 0.03176228 | 0.3254 | 0.03019018 | 0.3220333 | 0.0257879 | 0.3274 | 0.02634401 | 0.3311667 | 0.02805308 | 0.329 | 0.02814285 | 0.3254333 | 0.02675647 | 0.3242 | 0.02616499 | 0.3242 | 0.02366192 | 0.3244333 | 0.02151036 | 0.3254 | 0.02218513 | 0.3254333 | 0.02379024 | 0.3263 | 0.02604662 | 0.3253 | 0.0253807 | 0.3251 | 0.02467239 | 0.3249 | 0.02375135 | 0.325 | 0.02529203 | 0.3246 | 0.02819184 | 0.3265333 | 0.02677615 | 0.3248667 | 0.02501151 | 0.3237333 | 0.02419702 | 0.325 | 0.02302274 | 0.3259333 | 0.02597875 | 0.3247 | 0.02656426 | 0.32045 | 0.02975 | 0.3513 | 0
416 | 0.346 | 0.02569137 | 0.3429333 | 0.02218263 | 0.3419667 | 0.02062851 | 0.3419333 | 0.02414254 | 0.3426333 | 0.02719636 | 0.3419 | 0.02734313 | 0.3419333 | 0.02394234 | 0.3407 | 0.02423152 | 0.3394 | 0.02596934 | 0.3389 | 0.02684039 | 0.3393333 | 0.02515424 | 0.3416 | 0.02515962 | 0.3424 | 0.02564722 | 0.3409333 | 0.02504401 | 0.3396667 | 0.02347116 | 0.3407667 | 0.022424 | 0.3404667 | 0.02605127 | 0.3395 | 0.02750309 | 0.3389667 | 0.02769866 | 0.3387667 | 0.02801194 | 0.3402 | 0.02843202 | 0.3412667 | 0.02739712 | 0.3419 | 0.02533653 | 0.3416 | 0.02406367 | 0.3412667 | 0.02472048 | 0.3395667 | 0.02624669 | 0.3388333 | 0.02398699 | 0.3398333 | 0.02402018 | 0.3388667 | 0.02688064 | 0.3390333 | 0.02755508 | 0.3379 | 0.02614817 | 0.3373667 | 0.02434493 | 0.3375 | 0.0251294 | 0.3382333 | 0.02748725 | 0.3373667 | 0.02834835 | 0.3380667 | 0.02514045 | 0.3380667 | 0.02359581 | 0.3379333 | 0.02427417 | 0.3372333 | 0.02471252 | 0.3381 | 0.02608537 | 0.3381 | 0.02593273 | 0.3385 | 0.02380308 | 0.3377 | 0.02483063 | 0.3357 | 0.02586478 | 0.3340667 | 0.02565883 | 0.3358333 | 0.0248894 | 0.3391333 | 0.02607711 | 0.3399333 | 0.02635556 | 0.3376 | 0.02469062 | 0.3367333 | 0.02521499 | 0.3363333 | 0.02696743 | 0.3382667 | 0.02532934 | 0.3351333 | 0.02363279 | 0.3325667 | 0.02566195 | 0.3317333 | 0.02662209 | 0.3334 | 0.02652144 | 0.3368333 | 0.02720114 | 0.3391333 | 0.02727323 | 0.3388667 | 0.02499604 | 0.3395 | 0.02444681 | 0.3389 | 0.02480806 | 0.3371333 | 0.02530222 | 0.3354 | 0.0256337 | 0.3348333 | 0.02677715 | 0.3353333 | 0.02839405 | 0.3349667 | 0.028463 | 0.3351333 | 0.02737899 | 0.3374 | 0.0263602 | 0.3357333 | 0.02503469 | 0.3337667 | 0.02528271 | 0.3333667 | 0.02566247 | 0.3343333 | 0.02657033 | 0.3349333 | 0.02774122 | 0.3353667 | 0.02706983 | 0.3327667 | 0.02612691 | 0.3342667 | 0.02788863 | 0.3375667 | 0.02834894 | 0.3350333 | 0.0269762 | 0.3351 | 0.02688878 | 0.3365667 | 0.02556056 | 0.3361667 | 0.02683584 | 0.3336667 | 0.02617178 | 0.3313667 | 0.0245934 | 0.3321667 | 0.02252115 | 0.3329333 | 0.02264543 | 0.333 | 0.02355688 | 0.3338667 | 0.02348366 | 0.3347667 | 0.02648224 | 0.3329333 | 0.02822072 | 0.3314667 | 0.02567675 | 0.3335 | 0.02672677 | 0.3345 | 0.02785426 | 0.3340333 | 0.02810093 | 0.3295667 | 0.0260904 | 0.3319 | 0.02837511 | 0.3351333 | 0.02900647 | 0.3325667 | 0.02754177 | 0.3325333 | 0.02721523 | 0.3342333 | 0.02743797 | 0.3352 | 0.02781043 | 0.3328 | 0.02667483 | 0.3303667 | 0.02764023 | 0.3311 | 0.02418801 | 0.3301667 | 0.022585 | 0.3307667 | 0.02470753 | 0.3318 | 0.0270741 | 0.3326333 | 0.02684205 | 0.3335333 | 0.0267886 | 0.3327 | 0.02775212 | 0.3306 | 0.02685157 | 0.3299333 | 0.02607992 | 0.3305667 | 0.02421216 | 0.3303667 | 0.02493743 | 0.3307333 | 0.02657597 | 0.3296333 | 0.02636188 | 0.3297667 | 0.02320709 | 0.3324667 | 0.02574003 | 0.3313333 | 0.02746347 | 0.3306667 | 0.02319947 | 0.332 | 0.02555243 | 0.3309667 | 0.02778781 | 0.3314 | 0.02853571 | 0.3317 | 0.02776413 | 0.3319667 | 0.02610253 | 0.332 | 0.0241927 | 0.3336333 | 0.02602375 | 0.3321667 | 0.02686129 | 0.3304333 | 0.02628946 | 0.3326 | 0.02629867 | 0.3325333 | 0.02711658 | 0.3299 | 0.02942799 | 0.3328333 | 0.02515689 | 0.3333 | 0.02353395 | 0.3317 | 0.02445663 | 0.3299333 | 0.02544279 | 0.3287333 | 0.02515689 | 0.3301333 | 0.02612206 | 0.3325667 | 0.02667362 | 0.3343 | 0.02345734 | 0.3344667 | 0.02066661 | 0.3304 | 0.02310108 | 0.3304333 | 0.02530801 | 0.3318667 | 0.02652475 | 0.3331333 | 0.02419991 | 0.3315667 | 0.02409126 | 0.3326333 | 0.02807043 | 0.3308333 | 0.02972477 | 0.3284 | 0.02556182 | 0.3292 | 0.02400431 | 0.3306 | 0.02349525 | 0.3315333 | 0.02364802 | 0.3327667 | 0.02564181 | 0.3327 | 0.02722168 | 0.3327667 | 0.02536787 | 0.3303 | 0.02582905 | 0.3281 | 0.02753192 | 0.3287667 | 0.02677491 | 0.3305 | 0.02649541 | 0.3314667 | 0.02603195 | 0.3313667 | 0.02603195 | 0.3292 | 0.02446181 | 0.329 | 0.02450809 | 0.3296333 | 0.02684292 | 0.3317667 | 0.02634493 | 0.3310667 | 0.02595539 | 0.3286667 | 0.02699683 | 0.3282333 | 0.02417993 | 0.3282667 | 0.0238655 | 0.3284667 | 0.02449902 | 0.3309333 | 0.02551043 | 0.3313333 | 0.02580831 | 0.3305667 | 0.02525211 | 0.3289 | 0.0239918 | 0.3279667 | 0.02335042 | 0.3292667 | 0.02505917 | 0.32615 | 0.03055 | 0.3553 | 0
417 | 0.3514333 | 0.02727506 | 0.3477 | 0.0265149 | 0.3456667 | 0.02683534 | 0.3467333 | 0.02694505 | 0.346 | 0.02582208 | 0.3464667 | 0.02600107 | 0.3467 | 0.02683878 | 0.3494333 | 0.02974742 | 0.3486 | 0.02884869 | 0.3481333 | 0.02752082 | 0.3477 | 0.02557903 | 0.3475333 | 0.02532908 | 0.3463667 | 0.02797693 | 0.3476667 | 0.02899521 | 0.3456667 | 0.02693007 | 0.3445333 | 0.02657835 | 0.3435 | 0.02859032 | 0.3439 | 0.02862528 | 0.3449333 | 0.02659127 | 0.3434667 | 0.02556747 | 0.3442667 | 0.02687953 | 0.3436667 | 0.02649583 | 0.3441667 | 0.02413936 | 0.3426333 | 0.0250179 | 0.3425333 | 0.0275847 | 0.3448 | 0.02696899 | 0.3439 | 0.0266917 | 0.3440333 | 0.02796931 | 0.3438667 | 0.02755133 | 0.3430667 | 0.02546126 | 0.3453333 | 0.02682689 | 0.3457 | 0.02707631 | 0.3445667 | 0.02447044 | 0.3431333 | 0.02488833 | 0.3405 | 0.02689287 | 0.3391667 | 0.02778637 | 0.3405667 | 0.02656217 | 0.3434333 | 0.02477288 | 0.3448 | 0.02427935 | 0.3438333 | 0.02681608 | 0.3408 | 0.02760628 | 0.3408333 | 0.02643361 | 0.3405333 | 0.02619724 | 0.3401333 | 0.02585618 | 0.3397 | 0.02514319 | 0.3400333 | 0.02580469 | 0.3409 | 0.02667671 | 0.3419 | 0.02589839 | 0.3409667 | 0.02698547 | 0.3395667 | 0.02673329 | 0.3389667 | 0.02624707 | 0.3388 | 0.02607182 | 0.3390667 | 0.02689787 | 0.3393667 | 0.02757201 | 0.3409333 | 0.02644899 | 0.3412 | 0.02580969 | 0.3413333 | 0.02625952 | 0.3417 | 0.02581666 | 0.3425667 | 0.02801254 | 0.3405333 | 0.02753862 | 0.3390333 | 0.02481214 | 0.3397 | 0.02548817 | 0.3404 | 0.02642133 | 0.3407667 | 0.02607864 | 0.3404333 | 0.02511392 | 0.3412333 | 0.02521512 | 0.3418333 | 0.02590564 | 0.3407667 | 0.02629402 | 0.3406667 | 0.0253684 | 0.3414 | 0.02423152 | 0.3406333 | 0.02499124 | 0.3413 | 0.02667296 | 0.3408333 | 0.0279519 | 0.3389333 | 0.0286019 | 0.3393 | 0.02827909 | 0.3397333 | 0.02684354 | 0.3396667 | 0.02615165 | 0.338 | 0.02546383 | 0.3393333 | 0.0284106 | 0.3386667 | 0.03039411 | 0.3373 | 0.02619122 | 0.3399 | 0.0273036 | 0.3389 | 0.02870645 | 0.3363 | 0.02432077 | 0.3369 | 0.02392669 | 0.3376667 | 0.02456072 | 0.3375 | 0.02744607 | 0.3379333 | 0.02670709 | 0.3398333 | 0.02629326 | 0.3398 | 0.02619249 | 0.3394333 | 0.02616873 | 0.3385333 | 0.02655489 | 0.3363 | 0.02710461 | 0.3345333 | 0.0252752 | 0.3371 | 0.02739939 | 0.3382 | 0.02912422 | 0.3379667 | 0.0262665 | 0.338 | 0.02495008 | 0.3377333 | 0.0257145 | 0.3376333 | 0.02686538 | 0.3359 | 0.02641704 | 0.3351333 | 0.02639221 | 0.3355667 | 0.02757418 | 0.3344 | 0.02543737 | 0.3363333 | 0.02508257 | 0.3378333 | 0.02819578 | 0.3368 | 0.02660839 | 0.3371333 | 0.02572448 | 0.3365667 | 0.02503495 | 0.3351333 | 0.02539768 | 0.3345667 | 0.02595333 | 0.336 | 0.02667733 | 0.3371333 | 0.02956804 | 0.3366 | 0.02887017 | 0.3379667 | 0.02706847 | 0.3367333 | 0.02868267 | 0.3353667 | 0.02901142 | 0.334 | 0.02796748 | 0.3349333 | 0.02386648 | 0.3362333 | 0.02485402 | 0.3358 | 0.02679453 | 0.3349 | 0.0269434 | 0.3344333 | 0.02551004 | 0.3358 | 0.02640846 | 0.3359667 | 0.02763938 | 0.3377667 | 0.02848828 | 0.3357 | 0.0265546 | 0.3337 | 0.02687341 | 0.3360333 | 0.02788432 | 0.3357333 | 0.02711289 | 0.3345 | 0.02762801 | 0.3344667 | 0.02687705 | 0.3359667 | 0.02810389 | 0.3355333 | 0.0285008 | 0.3334333 | 0.02705702 | 0.3348333 | 0.02719024 | 0.3356333 | 0.02681347 | 0.3349 | 0.02700926 | 0.3347667 | 0.02756233 | 0.3329333 | 0.02622725 | 0.3318333 | 0.02722258 | 0.3348667 | 0.02984765 | 0.3338333 | 0.02813614 | 0.3325333 | 0.02625342 | 0.3326667 | 0.02516099 | 0.3340333 | 0.02593612 | 0.3335667 | 0.02646688 | 0.3335667 | 0.02253269 | 0.3349667 | 0.02450923 | 0.3338 | 0.02804508 | 0.3359667 | 0.02733378 | 0.3374667 | 0.02760028 | 0.3366333 | 0.02622789 | 0.3353667 | 0.02493743 | 0.3338 | 0.0265748 | 0.3327 | 0.02779316 | 0.3351 | 0.02440451 | 0.3362667 | 0.02544305 | 0.3352333 | 0.02672444 | 0.3329 | 0.02584995 | 0.3311 | 0.02462966 | 0.3324333 | 0.02671658 | 0.3333333 | 0.02894838 | 0.3349667 | 0.02707229 | 0.3325 | 0.02515605 | 0.33 | 0.02676266 | 0.3332 | 0.02531139 | 0.3331 | 0.02469831 | 0.3326 | 0.02586774 | 0.3338333 | 0.02626904 | 0.3345667 | 0.02829433 | 0.3338333 | 0.02865919 | 0.3346 | 0.0275232 | 0.3346 | 0.02760519 | 0.3346667 | 0.02797693 | 0.32985 | 0.03225 | 0.3607 | 0
418 | 0.3551667 | 0.02694703 | 0.3545333 | 0.02793496 | 0.3523 | 0.02732179 | 0.3497 | 0.02581666 | 0.3513 | 0.0266522 | 0.3516333 | 0.02641746 | 0.3503333 | 0.02552781 | 0.3506 | 0.02885446 | 0.3488333 | 0.03100111 | 0.3473667 | 0.0297066 | 0.3461 | 0.02608077 | 0.3483667 | 0.02514893 | 0.3508 | 0.02558489 | 0.3481 | 0.02753519 | 0.3459667 | 0.02895702 | 0.3458667 | 0.02993073 | 0.3481667 | 0.02874455 | 0.3477333 | 0.02718337 | 0.3468333 | 0.02726125 | 0.3471667 | 0.02687531 | 0.3471 | 0.02764646 | 0.346 | 0.02747083 | 0.3466667 | 0.0268975 | 0.3472 | 0.02728748 | 0.3470667 | 0.02626434 | 0.3478 | 0.02515923 | 0.3464333 | 0.0256848 | 0.3453667 | 0.02577729 | 0.3468 | 0.02450361 | 0.3479333 | 0.02704186 | 0.3470333 | 0.0274071 | 0.3462667 | 0.02778085 | 0.3462333 | 0.0263181 | 0.3466 | 0.02732179 | 0.3450333 | 0.02830881 | 0.344 | 0.02761895 | 0.3412667 | 0.02612691 | 0.3419667 | 0.0272216 | 0.3462333 | 0.02718116 | 0.3471333 | 0.02673404 | 0.3457333 | 0.02694022 | 0.343 | 0.02703344 | 0.3435 | 0.02772087 | 0.3443333 | 0.02767602 | 0.3449667 | 0.02655338 | 0.3448667 | 0.02533671 | 0.3457 | 0.02595933 | 0.3444667 | 0.02521195 | 0.3404333 | 0.023217 | 0.3419333 | 0.026125 | 0.3424 | 0.02796748 | 0.3427333 | 0.02745376 | 0.3426333 | 0.02652801 | 0.3425333 | 0.02531947 | 0.3423667 | 0.02520864 | 0.3429333 | 0.0267016 | 0.3431333 | 0.02851039 | 0.344 | 0.02829594 | 0.3433667 | 0.02963616 | 0.3430333 | 0.03088801 | 0.3435333 | 0.03075498 | 0.3441 | 0.02757438 | 0.3447333 | 0.02596078 | 0.3446667 | 0.02703533 | 0.3452333 | 0.0280842 | 0.3425 | 0.02632464 | 0.3416667 | 0.02678822 | 0.3426333 | 0.02770467 | 0.3415667 | 0.02633051 | 0.3416 | 0.02501839 | 0.3429333 | 0.02630872 | 0.3409333 | 0.02811706 | 0.3387667 | 0.02950642 | 0.3399 | 0.02760592 | 0.3424 | 0.02689845 | 0.3414 | 0.02451381 | 0.3387 | 0.02426534 | 0.3401667 | 0.02518999 | 0.3403333 | 0.02572396 | 0.3399333 | 0.02733329 | 0.3408 | 0.02899874 | 0.3404 | 0.02914927 | 0.3396333 | 0.02823949 | 0.3396667 | 0.02758192 | 0.3413333 | 0.02765096 | 0.343 | 0.02699148 | 0.3427333 | 0.0276859 | 0.3419 | 0.02688097 | 0.3409333 | 0.02635202 | 0.3395667 | 0.02404473 | 0.3398667 | 0.02442763 | 0.3393333 | 0.02533592 | 0.3385667 | 0.0262665 | 0.3408667 | 0.02618923 | 0.3421333 | 0.02651067 | 0.3407 | 0.02755733 | 0.3386333 | 0.0275483 | 0.3391 | 0.0268041 | 0.3412667 | 0.02489449 | 0.3388333 | 0.02425371 | 0.3393667 | 0.02607711 | 0.339 | 0.02705784 | 0.3368 | 0.02902838 | 0.3378333 | 0.02855805 | 0.3394667 | 0.02626942 | 0.3390333 | 0.02541395 | 0.3396667 | 0.02681906 | 0.3399 | 0.02834655 | 0.3406667 | 0.02711289 | 0.3393 | 0.02680634 | 0.3387333 | 0.02761091 | 0.3383667 | 0.02816503 | 0.3386333 | 0.02892915 | 0.3367667 | 0.02855011 | 0.3347667 | 0.0289645 | 0.3356667 | 0.02823288 | 0.3383 | 0.0288406 | 0.3395667 | 0.02839065 | 0.3386333 | 0.02748167 | 0.3384667 | 0.02797884 | 0.3377 | 0.02802511 | 0.3379667 | 0.02667912 | 0.3378 | 0.02674671 | 0.3379 | 0.0275913 | 0.3378 | 0.02729945 | 0.3386333 | 0.02504733 | 0.3387333 | 0.02350607 | 0.3373 | 0.02444681 | 0.3363333 | 0.02446894 | 0.3371333 | 0.02606777 | 0.3372667 | 0.02771814 | 0.338 | 0.02690774 | 0.3373333 | 0.02566675 | 0.3371 | 0.02560482 | 0.3364333 | 0.02661508 | 0.3357 | 0.02330551 | 0.3388 | 0.02289629 | 0.3413333 | 0.02625533 | 0.3414667 | 0.02661858 | 0.3387 | 0.02499 | 0.3342667 | 0.02570452 | 0.3354667 | 0.02741366 | 0.3363333 | 0.02714226 | 0.3380667 | 0.02546335 | 0.3395333 | 0.02684801 | 0.3385333 | 0.02641645 | 0.3381 | 0.02591152 | 0.3394 | 0.02673213 | 0.3392 | 0.02781163 | 0.3368333 | 0.02800647 | 0.3352667 | 0.02478189 | 0.3363 | 0.02620267 | 0.3359333 | 0.02778889 | 0.3357333 | 0.02614783 | 0.3372 | 0.02616728 | 0.3376667 | 0.02603592 | 0.3375667 | 0.02517755 | 0.3370333 | 0.02571541 | 0.3359 | 0.02565827 | 0.3355333 | 0.02698053 | 0.3351667 | 0.02570452 | 0.3343 | 0.02405383 | 0.3339667 | 0.02545445 | 0.3341 | 0.0283529 | 0.3339 | 0.02790066 | 0.3352 | 0.02571083 | 0.3349 | 0.0273036 | 0.3352 | 0.02672315 | 0.3368667 | 0.0255586 | 0.338 | 0.02606492 | 0.3362 | 0.0257142 | 0.3349333 | 0.02524986 | 0.3363 | 0.02381092 | 0.3367333 | 0.02304406 | 0.3367333 | 0.02313242 | 0.33125 | 0.02975 | 0.3621 | 0
419 | 0.3601667 | 0.02823808 | 0.3555333 | 0.02607903 | 0.3535333 | 0.02602029 | 0.3542333 | 0.02884745 | 0.354 | 0.02924426 | 0.3543333 | 0.0290368 | 0.3541 | 0.02837828 | 0.3537333 | 0.02839159 | 0.3542667 | 0.02936862 | 0.3552667 | 0.02968831 | 0.3540333 | 0.02725305 | 0.3559 | 0.02804461 | 0.3566667 | 0.03012035 | 0.3540667 | 0.03047866 | 0.351 | 0.02878159 | 0.3505333 | 0.02672444 | 0.3514333 | 0.02833894 | 0.3512 | 0.02753628 | 0.3520667 | 0.02743542 | 0.3524 | 0.02755987 | 0.3510333 | 0.02853645 | 0.3501667 | 0.03023655 | 0.3523667 | 0.02996279 | 0.3518 | 0.02928173 | 0.3517667 | 0.0301753 | 0.3505333 | 0.02925706 | 0.3485333 | 0.02637983 | 0.3495333 | 0.02745327 | 0.35 | 0.02894961 | 0.3507667 | 0.02777821 | 0.3510333 | 0.02767602 | 0.3492 | 0.02840997 | 0.3494333 | 0.02462848 | 0.3483667 | 0.02541972 | 0.3449667 | 0.02885843 | 0.3482333 | 0.02656192 | 0.3476 | 0.02492241 | 0.3472 | 0.02573571 | 0.3475667 | 0.02834788 | 0.3461667 | 0.02925626 | 0.3458667 | 0.02924658 | 0.3480667 | 0.02606982 | 0.3467667 | 0.02493463 | 0.3458 | 0.02506166 | 0.3460333 | 0.02500418 | 0.3486333 | 0.02762624 | 0.3484667 | 0.02885473 | 0.3475667 | 0.03029217 | 0.3477 | 0.02797189 | 0.347 | 0.02785115 | 0.345 | 0.03028278 | 0.3462333 | 0.02649595 | 0.3464667 | 0.02582923 | 0.3456333 | 0.02745012 | 0.3454333 | 0.02786268 | 0.3467 | 0.02752684 | 0.3467 | 0.02596613 | 0.3452 | 0.02754378 | 0.3452667 | 0.02866139 | 0.3463667 | 0.02898705 | 0.3474 | 0.02706153 | 0.3425333 | 0.02595924 | 0.3418333 | 0.0273228 | 0.3438667 | 0.02735938 | 0.346 | 0.0294255 | 0.3454 | 0.02767321 | 0.3457333 | 0.0255218 | 0.3450667 | 0.0254344 | 0.3459 | 0.02651842 | 0.3466333 | 0.02780556 | 0.3455333 | 0.03000015 | 0.3435333 | 0.02939777 | 0.3442 | 0.03049667 | 0.3440333 | 0.03176584 | 0.3433667 | 0.02768686 | 0.3449333 | 0.02554765 | 0.3455 | 0.02637056 | 0.3445333 | 0.02695952 | 0.3446667 | 0.02803811 | 0.3450667 | 0.02859328 | 0.3433 | 0.02719755 | 0.3443333 | 0.02812998 | 0.3441667 | 0.02829727 | 0.3423667 | 0.02663911 | 0.3432 | 0.02744534 | 0.3434667 | 0.02832059 | 0.3420667 | 0.02865802 | 0.3418333 | 0.0281597 | 0.3419667 | 0.02691423 | 0.3428 | 0.02765369 | 0.3443667 | 0.02945305 | 0.3434 | 0.02949203 | 0.3412 | 0.02999244 | 0.3434333 | 0.03036943 | 0.3435 | 0.02829994 | 0.3440333 | 0.02586598 | 0.3444333 | 0.02899475 | 0.3436667 | 0.02978057 | 0.3436 | 0.02850298 | 0.342 | 0.02959133 | 0.3406667 | 0.02811552 | 0.3414 | 0.02753519 | 0.3402333 | 0.02761767 | 0.3409667 | 0.0271982 | 0.3430667 | 0.02739165 | 0.3440667 | 0.02874083 | 0.3421667 | 0.02859165 | 0.3411 | 0.02808748 | 0.3421333 | 0.02494665 | 0.3404333 | 0.02482208 | 0.3413 | 0.02642839 | 0.3439333 | 0.02624047 | 0.3436667 | 0.02829609 | 0.3409333 | 0.02721695 | 0.3398333 | 0.02625482 | 0.3389333 | 0.02717527 | 0.3375667 | 0.0274043 | 0.3369333 | 0.02689614 | 0.3400333 | 0.02475296 | 0.3412333 | 0.02599876 | 0.3406667 | 0.02830363 | 0.3407333 | 0.02817805 | 0.3406333 | 0.02575789 | 0.3404333 | 0.02404057 | 0.3385333 | 0.02584574 | 0.3397667 | 0.02639411 | 0.3399 | 0.02566177 | 0.3396 | 0.0259882 | 0.3385 | 0.02708468 | 0.3389333 | 0.02827677 | 0.3393 | 0.02769561 | 0.3393333 | 0.02568973 | 0.34 | 0.02496771 | 0.3408333 | 0.02528258 | 0.3404667 | 0.02789436 | 0.3405 | 0.02884198 | 0.3396667 | 0.02682689 | 0.3389 | 0.0267411 | 0.3382333 | 0.02625952 | 0.3386 | 0.02698234 | 0.3376667 | 0.02930362 | 0.3375333 | 0.02639348 | 0.3405333 | 0.02681608 | 0.3408667 | 0.02897957 | 0.3378667 | 0.02842737 | 0.3375333 | 0.02738982 | 0.3395 | 0.02410768 | 0.3414 | 0.02292902 | 0.3406 | 0.02431844 | 0.338 | 0.02831831 | 0.3377 | 0.02919052 | 0.3384333 | 0.03037996 | 0.3389333 | 0.03092198 | 0.3391667 | 0.02895564 | 0.3373667 | 0.02781682 | 0.3374333 | 0.02876414 | 0.3394333 | 0.02664587 | 0.3388667 | 0.0251492 | 0.3386 | 0.02597589 | 0.3373 | 0.02714443 | 0.3370333 | 0.0249528 | 0.3371 | 0.02547626 | 0.3351 | 0.02889164 | 0.3380667 | 0.02551723 | 0.3399 | 0.02583963 | 0.3390667 | 0.02981882 | 0.3392333 | 0.02930692 | 0.3403667 | 0.02822769 | 0.3405 | 0.02731898 | 0.3365 | 0.02989058 | 0.3377 | 0.03051502 | 0.3375 | 0.02788799 | 0.3344667 | 0.02710281 | 0.3368333 | 0.02565051 | 0.3392 | 0.02519378 | 0.33385 | 0.03235 | 0.3657 | 0
420 | 0.3629667 | 0.02809203 | 0.3598 | 0.02652144 | 0.3581 | 0.0259755 | 0.3585667 | 0.02687928 | 0.3569667 | 0.02611479 | 0.3566 | 0.0260401 | 0.3578667 | 0.0270846 | 0.3573667 | 0.0282402 | 0.3560333 | 0.02849004 | 0.3560667 | 0.02836105 | 0.3558333 | 0.02884503 | 0.3554333 | 0.02817805 | 0.3559333 | 0.02703015 | 0.3556 | 0.02626366 | 0.3558 | 0.02708247 | 0.3547667 | 0.02822343 | 0.3535 | 0.02797582 | 0.3568 | 0.02971161 | 0.3585333 | 0.0287486 | 0.3561 | 0.02755903 | 0.3545667 | 0.02735329 | 0.3535333 | 0.02745959 | 0.3538 | 0.02724225 | 0.3547667 | 0.02935261 | 0.3544667 | 0.02998448 | 0.3546 | 0.02692558 | 0.3512667 | 0.0249365 | 0.3513333 | 0.02672182 | 0.3519667 | 0.02733756 | 0.3533 | 0.02826175 | 0.3535 | 0.02846483 | 0.3538667 | 0.02812998 | 0.354 | 0.0285294 | 0.3521 | 0.02755467 | 0.3505 | 0.02696825 | 0.3508333 | 0.02694987 | 0.3520333 | 0.02798408 | 0.3523333 | 0.02803835 | 0.3525333 | 0.02745327 | 0.3521333 | 0.02795107 | 0.3512333 | 0.02797026 | 0.3512667 | 0.02785406 | 0.3498333 | 0.02791252 | 0.3495 | 0.02796045 | 0.3504667 | 0.02749319 | 0.3500667 | 0.02597516 | 0.3499667 | 0.02674538 | 0.3483 | 0.02925828 | 0.3494667 | 0.02630289 | 0.3501667 | 0.02642844 | 0.3484667 | 0.02753305 | 0.3484667 | 0.02663748 | 0.3488667 | 0.02711609 | 0.3485333 | 0.02672656 | 0.3486333 | 0.02651909 | 0.347 | 0.02627508 | 0.3467333 | 0.02780412 | 0.3464667 | 0.03098229 | 0.3450333 | 0.02909952 | 0.3466333 | 0.02756439 | 0.3496667 | 0.02541972 | 0.3508 | 0.02632654 | 0.3508 | 0.02724261 | 0.3499667 | 0.02691893 | 0.3468667 | 0.02614451 | 0.3468 | 0.0283409 | 0.3465333 | 0.03080372 | 0.3492667 | 0.02793854 | 0.3478667 | 0.02707241 | 0.3458667 | 0.02840473 | 0.3493 | 0.02557851 | 0.3467333 | 0.02628477 | 0.3438333 | 0.02895495 | 0.3451333 | 0.02785753 | 0.3466 | 0.02667283 | 0.3467 | 0.02533653 | 0.3457667 | 0.02623615 | 0.3488333 | 0.02811457 | 0.3474667 | 0.02771887 | 0.3443667 | 0.02827323 | 0.3444667 | 0.02769866 | 0.3456333 | 0.02768975 | 0.3465333 | 0.02786687 | 0.3455 | 0.02716333 | 0.3458 | 0.02750309 | 0.3452667 | 0.02721058 | 0.3434667 | 0.02773353 | 0.3438333 | 0.02837491 | 0.3442333 | 0.02813377 | 0.345 | 0.02762258 | 0.3458333 | 0.02716583 | 0.3461 | 0.02674484 | 0.3453667 | 0.02743967 | 0.3453 | 0.02894834 | 0.3454333 | 0.03028986 | 0.3448333 | 0.02973173 | 0.3441333 | 0.02676332 | 0.3437667 | 0.02563414 | 0.3442 | 0.02704527 | 0.3472 | 0.0282904 | 0.3467667 | 0.02879657 | 0.3459667 | 0.03088088 | 0.3470333 | 0.03002591 | 0.3435333 | 0.02786543 | 0.342 | 0.02830936 | 0.3436667 | 0.0280029 | 0.3407 | 0.02618409 | 0.3401667 | 0.02562815 | 0.343 | 0.02707373 | 0.3439667 | 0.0275766 | 0.3434667 | 0.02654522 | 0.3433 | 0.02726805 | 0.3426667 | 0.02958156 | 0.3430667 | 0.02903289 | 0.3457667 | 0.02677167 | 0.343 | 0.02914939 | 0.3407 | 0.02802511 | 0.3411 | 0.0255015 | 0.3414 | 0.02718615 | 0.3424 | 0.02803581 | 0.3426333 | 0.0268701 | 0.3427 | 0.02655799 | 0.3442333 | 0.02713698 | 0.3439667 | 0.02686129 | 0.3420667 | 0.02744502 | 0.3423 | 0.02783056 | 0.3418 | 0.02679453 | 0.3418 | 0.02650824 | 0.3416333 | 0.02729644 | 0.3406333 | 0.02557164 | 0.3415667 | 0.02433027 | 0.3411 | 0.02530731 | 0.3415333 | 0.02617599 | 0.3423 | 0.02695379 | 0.3419667 | 0.02737265 | 0.3401 | 0.02590032 | 0.3407 | 0.02710326 | 0.3429 | 0.02987485 | 0.3428667 | 0.02787165 | 0.3434 | 0.02665346 | 0.3411667 | 0.02869162 | 0.3426333 | 0.02880675 | 0.3419667 | 0.02655966 | 0.3409667 | 0.02594229 | 0.3414667 | 0.02685645 | 0.3411667 | 0.02685086 | 0.3403 | 0.02529677 | 0.3394333 | 0.02574883 | 0.3409667 | 0.02734451 | 0.3416333 | 0.0276068 | 0.3394 | 0.02640543 | 0.3403333 | 0.0267632 | 0.3413333 | 0.0263143 | 0.3434 | 0.02447134 | 0.3447333 | 0.02611287 | 0.3428667 | 0.02696174 | 0.3399 | 0.02693808 | 0.3405667 | 0.02613099 | 0.3414667 | 0.02605716 | 0.3406667 | 0.02704075 | 0.3408 | 0.02598551 | 0.3415667 | 0.02548429 | 0.3426 | 0.0258009 | 0.3425 | 0.02839202 | 0.3404667 | 0.02821847 | 0.3393667 | 0.02774002 | 0.3396 | 0.02707631 | 0.3399333 | 0.02753378 | 0.3399 | 0.02810314 | 0.3398 | 0.02850824 | 0.3382333 | 0.02677242 | 0.3387333 | 0.02673042 | 0.339 | 0.02889856 | 0.3381667 | 0.02797443 | 0.3384 | 0.02680908 | 0.33535 | 0.03125 | 0.3686 | 0
421 | 0.3667333 | 0.0290844 | 0.3634 | 0.02865321 | 0.3607667 | 0.0285808 | 0.3602 | 0.02845675 | 0.3614333 | 0.02839452 | 0.3617333 | 0.02703015 | 0.3608667 | 0.02505598 | 0.3598667 | 0.02715073 | 0.3586 | 0.02955706 | 0.3593667 | 0.02993486 | 0.3589 | 0.02891447 | 0.3588667 | 0.02846429 | 0.3586 | 0.02893245 | 0.3578333 | 0.02864732 | 0.3569333 | 0.0281558 | 0.3566 | 0.02861433 | 0.3579333 | 0.02751634 | 0.3576333 | 0.02714778 | 0.3563333 | 0.0281558 | 0.3564667 | 0.02902807 | 0.3566667 | 0.02956623 | 0.3567333 | 0.02906778 | 0.3571333 | 0.02890148 | 0.3563 | 0.02646142 | 0.3569667 | 0.02630289 | 0.3552333 | 0.02872587 | 0.3542333 | 0.02755895 | 0.3551667 | 0.02780603 | 0.3553333 | 0.02866035 | 0.3527667 | 0.02883335 | 0.3521 | 0.02833937 | 0.3541 | 0.0274045 | 0.3556333 | 0.02843664 | 0.3551 | 0.02845921 | 0.3542333 | 0.02835188 | 0.3547333 | 0.02842303 | 0.3549667 | 0.02804405 | 0.3545667 | 0.02723311 | 0.3529333 | 0.0281946 | 0.3525667 | 0.02825271 | 0.3532 | 0.02805079 | 0.3538667 | 0.02758748 | 0.3535333 | 0.02762756 | 0.3518667 | 0.02701288 | 0.3507667 | 0.0270172 | 0.3531 | 0.02652144 | 0.3547 | 0.02747508 | 0.3535 | 0.0293738 | 0.3526667 | 0.02958134 | 0.3528 | 0.02914939 | 0.3539667 | 0.0281218 | 0.3536667 | 0.02831176 | 0.3512333 | 0.02665612 | 0.3507 | 0.02696603 | 0.3509 | 0.02737675 | 0.3511333 | 0.02641847 | 0.3524333 | 0.02705184 | 0.3517667 | 0.02907305 | 0.3505667 | 0.02821965 | 0.3498333 | 0.02746905 | 0.3492 | 0.02806884 | 0.3494 | 0.02679042 | 0.3499667 | 0.02607685 | 0.3499 | 0.0262794 | 0.3489667 | 0.02679917 | 0.3487 | 0.02786838 | 0.3494 | 0.03030127 | 0.3524667 | 0.02943969 | 0.3502333 | 0.02733817 | 0.3484 | 0.02739745 | 0.3495667 | 0.0277393 | 0.3493667 | 0.02685484 | 0.3499 | 0.02691022 | 0.3497 | 0.02843742 | 0.3495333 | 0.02674601 | 0.3502667 | 0.02620971 | 0.3492667 | 0.02777725 | 0.3479 | 0.02757426 | 0.3488 | 0.02888818 | 0.3494333 | 0.02984508 | 0.3497 | 0.02745433 | 0.3505 | 0.02858473 | 0.3484 | 0.03030819 | 0.3486333 | 0.0274043 | 0.3485667 | 0.02520864 | 0.3493333 | 0.02516245 | 0.3488333 | 0.02788468 | 0.3470667 | 0.02872448 | 0.3462 | 0.0289831 | 0.3479 | 0.02747083 | 0.3481 | 0.02828003 | 0.3469 | 0.02859242 | 0.3461 | 0.02843202 | 0.3455 | 0.02758309 | 0.3462333 | 0.02746165 | 0.3468667 | 0.02781586 | 0.3461 | 0.02714418 | 0.3455667 | 0.02692141 | 0.3455667 | 0.02707204 | 0.3470333 | 0.02745327 | 0.3467333 | 0.0268418 | 0.3466 | 0.02681082 | 0.3463333 | 0.02716521 | 0.3451667 | 0.02731353 | 0.3455 | 0.02847677 | 0.3479333 | 0.02800123 | 0.3466 | 0.02748139 | 0.3455333 | 0.02777845 | 0.3453 | 0.02812022 | 0.346 | 0.02824229 | 0.3462333 | 0.0278555 | 0.3462667 | 0.02755653 | 0.3463667 | 0.02809001 | 0.3457333 | 0.02816574 | 0.3450333 | 0.02835634 | 0.3444667 | 0.02908841 | 0.3435667 | 0.02851916 | 0.3436333 | 0.0274841 | 0.3449333 | 0.02692785 | 0.3447 | 0.0264939 | 0.3444333 | 0.02711732 | 0.3435667 | 0.02869266 | 0.3431333 | 0.02785706 | 0.3446 | 0.02755516 | 0.3456667 | 0.02629187 | 0.3446 | 0.02455972 | 0.3447667 | 0.02536169 | 0.3448 | 0.02825468 | 0.3459667 | 0.02970301 | 0.3444 | 0.02741277 | 0.3443667 | 0.02777461 | 0.3442 | 0.02879213 | 0.3439667 | 0.02797288 | 0.3446 | 0.02690774 | 0.3441333 | 0.02777101 | 0.3434 | 0.02781019 | 0.343 | 0.0273413 | 0.3436667 | 0.02760499 | 0.3436 | 0.02866438 | 0.3426667 | 0.02877514 | 0.3420333 | 0.02823264 | 0.3432333 | 0.02715589 | 0.3427 | 0.02639785 | 0.3401667 | 0.02731353 | 0.3409333 | 0.02786687 | 0.3422 | 0.02869181 | 0.3422667 | 0.02834576 | 0.3419333 | 0.02720445 | 0.3437 | 0.02849667 | 0.3439667 | 0.02871844 | 0.3431333 | 0.02803858 | 0.3426 | 0.02693115 | 0.3428667 | 0.02617127 | 0.3430667 | 0.02610253 | 0.3420333 | 0.02689862 | 0.3413667 | 0.02782018 | 0.3432 | 0.02654292 | 0.3420333 | 0.02729644 | 0.3406667 | 0.02810793 | 0.3406667 | 0.02880571 | 0.3415667 | 0.02816503 | 0.3422667 | 0.02802681 | 0.3424333 | 0.02900716 | 0.3438667 | 0.02891324 | 0.3437 | 0.02855603 | 0.3425 | 0.02873407 | 0.3418333 | 0.02657898 | 0.3423333 | 0.02759038 | 0.3411667 | 0.02811765 | 0.3413667 | 0.02749853 | 0.3421 | 0.02799012 | 0.3415 | 0.02662067 | 0.3418 | 0.02641704 | 0.3417667 | 0.0274077 | 0.3419333 | 0.02827299 | 0.33795 | 0.03345 | 0.3706 | 0
422 | 0.3695667 | 0.02895161 | 0.3671 | 0.02851573 | 0.3658333 | 0.02886709 | 0.3668 | 0.0294667 | 0.3648333 | 0.0279204 | 0.3636667 | 0.02699782 | 0.3637 | 0.02793075 | 0.3627667 | 0.02787165 | 0.3626 | 0.02848263 | 0.3621333 | 0.03002847 | 0.3618667 | 0.02904081 | 0.3613667 | 0.02764469 | 0.3609667 | 0.02763263 | 0.3609333 | 0.02772969 | 0.3608667 | 0.02889594 | 0.3595 | 0.03056349 | 0.3596333 | 0.0290105 | 0.3591333 | 0.02825554 | 0.3591667 | 0.02978337 | 0.3607 | 0.02922636 | 0.3596667 | 0.02777725 | 0.3590667 | 0.02725012 | 0.3598 | 0.02799798 | 0.3597667 | 0.02862404 | 0.3591667 | 0.02793055 | 0.3596667 | 0.02637933 | 0.3600667 | 0.02728764 | 0.3585333 | 0.02796311 | 0.3562667 | 0.0285808 | 0.3575 | 0.02763729 | 0.3583 | 0.02740304 | 0.3572667 | 0.02773738 | 0.3554 | 0.02788883 | 0.3557333 | 0.02836481 | 0.3566333 | 0.02756693 | 0.3559 | 0.02831478 | 0.3544333 | 0.02784197 | 0.3550667 | 0.02877734 | 0.3570667 | 0.02901601 | 0.3567 | 0.02836371 | 0.3565 | 0.02811559 | 0.3565 | 0.02797189 | 0.3544667 | 0.02741415 | 0.3541333 | 0.0283008 | 0.3543333 | 0.02888302 | 0.3544333 | 0.02898659 | 0.3541333 | 0.02854497 | 0.3539667 | 0.02795596 | 0.3536333 | 0.0285008 | 0.3540667 | 0.02949716 | 0.3537 | 0.02893383 | 0.3537333 | 0.02760487 | 0.3537 | 0.02794721 | 0.3528333 | 0.02807019 | 0.3531333 | 0.02788169 | 0.3526333 | 0.0280211 | 0.3525 | 0.02850298 | 0.3529667 | 0.028777 | 0.3524333 | 0.02749174 | 0.3526 | 0.0266437 | 0.3529 | 0.02688953 | 0.3534333 | 0.02690729 | 0.3532 | 0.02720453 | 0.3516333 | 0.02760149 | 0.3514667 | 0.02774435 | 0.3519333 | 0.0275876 | 0.3533333 | 0.02756935 | 0.3532 | 0.02883967 | 0.3519667 | 0.02739006 | 0.3523667 | 0.02707278 | 0.3515667 | 0.02974742 | 0.3503333 | 0.02975011 | 0.3501333 | 0.02917766 | 0.3504667 | 0.02868453 | 0.3496333 | 0.02739359 | 0.3508333 | 0.02771875 | 0.3522333 | 0.02776345 | 0.3510333 | 0.02766578 | 0.3495 | 0.0275936 | 0.3489 | 0.02786551 | 0.3502 | 0.02865147 | 0.3492667 | 0.02757225 | 0.3487 | 0.02767899 | 0.3493333 | 0.0275911 | 0.3501 | 0.02879387 | 0.3498333 | 0.02925706 | 0.3506333 | 0.02880467 | 0.3498 | 0.02820154 | 0.3486 | 0.02745627 | 0.3484667 | 0.02601491 | 0.3495667 | 0.027483 | 0.349 | 0.02848169 | 0.3476667 | 0.02859025 | 0.3492 | 0.02831831 | 0.3504667 | 0.0280963 | 0.3504667 | 0.02756161 | 0.348 | 0.02652961 | 0.3486667 | 0.02813756 | 0.3487333 | 0.02927403 | 0.3475667 | 0.02824008 | 0.3480667 | 0.02865407 | 0.3476667 | 0.02817106 | 0.3468 | 0.02769164 | 0.3483 | 0.0283818 | 0.3487333 | 0.02784748 | 0.3476 | 0.02757112 | 0.3473 | 0.02769164 | 0.3472 | 0.02786838 | 0.3472667 | 0.02693515 | 0.3459333 | 0.02708017 | 0.3462333 | 0.02796001 | 0.3482333 | 0.02832341 | 0.3490333 | 0.02832976 | 0.3482333 | 0.02735597 | 0.3475333 | 0.02730718 | 0.3463333 | 0.02873956 | 0.3461667 | 0.02816053 | 0.3468 | 0.02611245 | 0.3459 | 0.02625757 | 0.3454 | 0.02679453 | 0.3448667 | 0.02662484 | 0.3455 | 0.0261344 | 0.3472 | 0.02729701 | 0.3472333 | 0.02730718 | 0.3463667 | 0.02679954 | 0.3452333 | 0.02704383 | 0.3450667 | 0.02745813 | 0.3461333 | 0.02723776 | 0.3466 | 0.02745773 | 0.3461 | 0.02740742 | 0.3451 | 0.02745651 | 0.3453333 | 0.02717994 | 0.3457667 | 0.02721327 | 0.3461 | 0.02733545 | 0.3449333 | 0.02810188 | 0.3440333 | 0.0260418 | 0.3459 | 0.02576871 | 0.3464667 | 0.02826828 | 0.3447 | 0.02707483 | 0.3442667 | 0.02658876 | 0.3441 | 0.02772953 | 0.3440667 | 0.02795071 | 0.3449333 | 0.02748701 | 0.3463667 | 0.02618961 | 0.3444667 | 0.02637301 | 0.3438667 | 0.02736717 | 0.3440667 | 0.02783395 | 0.3459333 | 0.02689292 | 0.3455333 | 0.0272314 | 0.3437667 | 0.02947477 | 0.3436667 | 0.029237 | 0.3448333 | 0.02871844 | 0.3453667 | 0.02729314 | 0.3442 | 0.02682623 | 0.3442 | 0.0274769 | 0.3442667 | 0.02822969 | 0.3441 | 0.02752684 | 0.3435 | 0.02778141 | 0.3421 | 0.02687415 | 0.3419667 | 0.02492674 | 0.3417 | 0.02632654 | 0.3413667 | 0.02694851 | 0.3421 | 0.02692743 | 0.3429333 | 0.02642743 | 0.3431333 | 0.02600261 | 0.3429 | 0.02617531 | 0.3422 | 0.02795043 | 0.3423667 | 0.02759001 | 0.3433 | 0.0259065 | 0.3432 | 0.0264939 | 0.342 | 0.02673013 | 0.3412667 | 0.02698769 | 0.3416333 | 0.0275847 | 0.343 | 0.02769886 | 0.3439 | 0.02758405 | 0.339 | 0.0327 | 0.3707 | 0
423 | 0.3725 | 0.02922681 | 0.3688333 | 0.02860971 | 0.3663333 | 0.02850033 | 0.3672 | 0.02798583 | 0.3675 | 0.02851888 | 0.3669 | 0.02904387 | 0.3662333 | 0.028655 | 0.3656 | 0.02803724 | 0.366 | 0.02828474 | 0.3664 | 0.0284571 | 0.3655333 | 0.02898279 | 0.3642 | 0.02902447 | 0.3637 | 0.0288251 | 0.3634667 | 0.02932284 | 0.3636 | 0.02909513 | 0.3640667 | 0.02801004 | 0.3627667 | 0.02851635 | 0.3619333 | 0.02929133 | 0.3613 | 0.02957578 | 0.3619 | 0.02877024 | 0.3616333 | 0.0287442 | 0.3612333 | 0.02931408 | 0.3618333 | 0.02941307 | 0.3606333 | 0.0290013 | 0.3604333 | 0.02924031 | 0.3611333 | 0.02890978 | 0.3611333 | 0.02858838 | 0.361 | 0.02874103 | 0.3604667 | 0.02900303 | 0.3595333 | 0.02770684 | 0.3590333 | 0.02767072 | 0.3578667 | 0.02864453 | 0.3586667 | 0.02838454 | 0.3596 | 0.02920354 | 0.3591667 | 0.02935715 | 0.3583 | 0.02809318 | 0.3583333 | 0.02778313 | 0.3584667 | 0.02758192 | 0.3589333 | 0.02815674 | 0.3585667 | 0.02893007 | 0.3581333 | 0.02933739 | 0.3585333 | 0.02882526 | 0.3576333 | 0.02853271 | 0.3566333 | 0.02842737 | 0.3561 | 0.02838697 | 0.3563333 | 0.02899992 | 0.3569667 | 0.02964302 | 0.3569333 | 0.02902026 | 0.3556333 | 0.0280412 | 0.355 | 0.02828227 | 0.3542 | 0.02840997 | 0.3550333 | 0.0281758 | 0.3557333 | 0.02839135 | 0.3556333 | 0.02814182 | 0.3546667 | 0.02788982 | 0.3551 | 0.02806932 | 0.3553667 | 0.02846546 | 0.3548 | 0.02929312 | 0.3550333 | 0.02964336 | 0.3546667 | 0.02892177 | 0.3544667 | 0.02758228 | 0.3539 | 0.02770932 | 0.3546 | 0.02831478 | 0.3555667 | 0.02791348 | 0.3546 | 0.02785426 | 0.3548 | 0.02843742 | 0.3552333 | 0.02921373 | 0.3549333 | 0.02799099 | 0.355 | 0.02757112 | 0.3544333 | 0.02770624 | 0.3531667 | 0.02698349 | 0.3515 | 0.02741727 | 0.3508667 | 0.0290797 | 0.3515667 | 0.02856459 | 0.3515 | 0.02781271 | 0.3519667 | 0.02788181 | 0.3524333 | 0.02749743 | 0.3529667 | 0.02760101 | 0.3537333 | 0.02865255 | 0.3533 | 0.02907783 | 0.3515667 | 0.02746347 | 0.3518333 | 0.02774759 | 0.352 | 0.02843976 | 0.3522333 | 0.02803537 | 0.3528333 | 0.02819507 | 0.3526333 | 0.02852909 | 0.3506333 | 0.02737838 | 0.3501 | 0.0269408 | 0.3503 | 0.0269853 | 0.3510667 | 0.02630289 | 0.3510333 | 0.02730401 | 0.3501333 | 0.02809013 | 0.3492333 | 0.02701621 | 0.3491 | 0.02709625 | 0.3496667 | 0.02782018 | 0.3502 | 0.0278314 | 0.3496667 | 0.028463 | 0.3495333 | 0.02820642 | 0.3505667 | 0.02679768 | 0.3514667 | 0.0283991 | 0.3505 | 0.0288399 | 0.3494667 | 0.029237 | 0.3497333 | 0.02817946 | 0.349 | 0.02766309 | 0.3484667 | 0.02811457 | 0.3493 | 0.0283402 | 0.3496667 | 0.02850279 | 0.3498 | 0.02800869 | 0.3503 | 0.02691629 | 0.3493 | 0.02736799 | 0.3483667 | 0.02729216 | 0.3489667 | 0.02715073 | 0.3486667 | 0.02895564 | 0.3486 | 0.02877117 | 0.3500333 | 0.0271522 | 0.3487667 | 0.02855653 | 0.3486 | 0.02886255 | 0.3489 | 0.02777493 | 0.3485 | 0.02659486 | 0.3482667 | 0.0268882 | 0.3485667 | 0.02856867 | 0.3490667 | 0.02912277 | 0.3474667 | 0.02816976 | 0.3468667 | 0.02840473 | 0.347 | 0.02881076 | 0.3484 | 0.02878437 | 0.3489 | 0.02804508 | 0.3487333 | 0.02800528 | 0.3474333 | 0.02733317 | 0.3473 | 0.02784469 | 0.3468333 | 0.02846581 | 0.347 | 0.02710683 | 0.3474 | 0.02696158 | 0.3468667 | 0.02717503 | 0.3457 | 0.0269853 | 0.3454 | 0.02662868 | 0.3458667 | 0.02633848 | 0.3464 | 0.0277151 | 0.3465 | 0.02828474 | 0.3469333 | 0.02872599 | 0.3469667 | 0.02862404 | 0.346 | 0.02838814 | 0.3452333 | 0.02854497 | 0.3446667 | 0.02863754 | 0.3452 | 0.02840997 | 0.3458333 | 0.02799099 | 0.3463333 | 0.02734622 | 0.3453333 | 0.02840896 | 0.3449333 | 0.02842174 | 0.3451667 | 0.02729216 | 0.3451333 | 0.02676519 | 0.3463 | 0.02787735 | 0.3461333 | 0.02814159 | 0.3450667 | 0.0273623 | 0.3441667 | 0.02689787 | 0.3448333 | 0.02806295 | 0.3458667 | 0.02859071 | 0.3460667 | 0.02804108 | 0.3460333 | 0.02736242 | 0.3458 | 0.02708887 | 0.3460333 | 0.02637554 | 0.3453 | 0.02626988 | 0.3439333 | 0.02829562 | 0.3452 | 0.02877534 | 0.3444667 | 0.02834129 | 0.3434333 | 0.02891854 | 0.3434333 | 0.02791109 | 0.3435 | 0.02772087 | 0.3429333 | 0.02774098 | 0.3429333 | 0.02691472 | 0.3431333 | 0.02777797 | 0.3425333 | 0.02772452 | 0.3427667 | 0.02770203 | 0.3421667 | 0.02773041 | 0.343 | 0.02837757 | 0.34005 | 0.03345 | 0.3728 | 0
424 | 0.3747333 | 0.02953521 | 0.3715667 | 0.02868523 | 0.3693667 | 0.02845421 | 0.3683333 | 0.0288123 | 0.3671667 | 0.02996635 | 0.3662333 | 0.03084524 | 0.3681667 | 0.02827736 | 0.3676667 | 0.02885554 | 0.3666 | 0.030007 | 0.3668333 | 0.02911693 | 0.3662667 | 0.02897957 | 0.3663 | 0.0295875 | 0.3663333 | 0.02931283 | 0.3667 | 0.02863296 | 0.3657667 | 0.0280709 | 0.3647333 | 0.02951862 | 0.3653 | 0.02965816 | 0.3651667 | 0.0302739 | 0.3642333 | 0.03125213 | 0.3647 | 0.02886901 | 0.364 | 0.02845663 | 0.3633667 | 0.02971883 | 0.3647333 | 0.02943301 | 0.3648333 | 0.02888244 | 0.3644333 | 0.02876402 | 0.3633 | 0.02932269 | 0.3622333 | 0.02941307 | 0.3619667 | 0.02940582 | 0.3621 | 0.02794471 | 0.3619 | 0.02767321 | 0.3617667 | 0.02777725 | 0.3616667 | 0.0276812 | 0.3619 | 0.02736214 | 0.3605333 | 0.02839135 | 0.358 | 0.03089369 | 0.3591 | 0.0290659 | 0.3610333 | 0.02826368 | 0.3618333 | 0.02724425 | 0.3608667 | 0.02840497 | 0.3604 | 0.02973225 | 0.3600333 | 0.03021835 | 0.3605333 | 0.02924031 | 0.3598667 | 0.02881774 | 0.3593333 | 0.02891094 | 0.3593667 | 0.02948902 | 0.3590667 | 0.02941024 | 0.3589333 | 0.02938393 | 0.3586 | 0.02981185 | 0.3573333 | 0.0295202 | 0.3559333 | 0.02877283 | 0.3556333 | 0.02911704 | 0.3563667 | 0.02846862 | 0.3560667 | 0.02820855 | 0.356 | 0.02863471 | 0.3579333 | 0.02829868 | 0.3572333 | 0.02845749 | 0.3566 | 0.02906556 | 0.3573667 | 0.02873863 | 0.3575667 | 0.02805237 | 0.3579333 | 0.02858267 | 0.3569333 | 0.02933511 | 0.3566 | 0.02837511 | 0.3568333 | 0.02810567 | 0.3566 | 0.02885007 | 0.3558 | 0.02896906 | 0.3558 | 0.02910407 | 0.3559667 | 0.02856132 | 0.3557667 | 0.02968831 | 0.3557333 | 0.03004001 | 0.3554333 | 0.02884168 | 0.3552667 | 0.02819105 | 0.3542667 | 0.02760016 | 0.3542667 | 0.02834858 | 0.3543667 | 0.02989541 | 0.3542 | 0.02937834 | 0.3547667 | 0.02890044 | 0.3548 | 0.02825184 | 0.3531 | 0.02721997 | 0.3536 | 0.02826623 | 0.3541 | 0.02925828 | 0.3536 | 0.02922818 | 0.3523333 | 0.02837855 | 0.3517667 | 0.02812073 | 0.3525667 | 0.02766518 | 0.3534 | 0.02806576 | 0.3535333 | 0.02924031 | 0.3531667 | 0.02900073 | 0.3527 | 0.02869193 | 0.3526667 | 0.02855805 | 0.3529667 | 0.02837573 | 0.3528667 | 0.02871821 | 0.3524 | 0.02933985 | 0.3514 | 0.02895272 | 0.3524333 | 0.02847295 | 0.3534667 | 0.02906617 | 0.3529 | 0.02942867 | 0.3516667 | 0.02905332 | 0.3516 | 0.02914481 | 0.3519333 | 0.02863859 | 0.3526333 | 0.02842421 | 0.3525667 | 0.02903163 | 0.3514667 | 0.03009367 | 0.351 | 0.02868344 | 0.3519667 | 0.02918428 | 0.3512667 | 0.02829421 | 0.3499333 | 0.02751464 | 0.3496667 | 0.02718876 | 0.3505333 | 0.02788432 | 0.3510333 | 0.02911155 | 0.3504667 | 0.02960702 | 0.3497 | 0.02842546 | 0.3503 | 0.02657455 | 0.349 | 0.02735593 | 0.3488 | 0.02808072 | 0.3497 | 0.02792239 | 0.3504333 | 0.0287442 | 0.3486333 | 0.02788146 | 0.3479667 | 0.02794582 | 0.3494333 | 0.02827677 | 0.3490333 | 0.02731414 | 0.349 | 0.02679453 | 0.3492 | 0.02727673 | 0.3494 | 0.02809235 | 0.3492333 | 0.02849156 | 0.3491667 | 0.02813981 | 0.3482667 | 0.02853913 | 0.3483333 | 0.02885843 | 0.3492667 | 0.0278995 | 0.3483333 | 0.02682913 | 0.3492 | 0.02782193 | 0.349 | 0.02828439 | 0.3476333 | 0.02757104 | 0.3485 | 0.02734703 | 0.3496333 | 0.0264505 | 0.3480333 | 0.02796001 | 0.3469667 | 0.02867012 | 0.3465667 | 0.02842268 | 0.3476667 | 0.02820855 | 0.3483 | 0.02836653 | 0.3475333 | 0.02771093 | 0.3459333 | 0.02755314 | 0.3458333 | 0.02687084 | 0.3468667 | 0.02713391 | 0.3473667 | 0.02798015 | 0.3471333 | 0.02834082 | 0.3477333 | 0.02898072 | 0.3481 | 0.0284366 | 0.3472667 | 0.02795596 | 0.3463333 | 0.02764059 | 0.3461333 | 0.0277268 | 0.3468667 | 0.02912334 | 0.3474 | 0.02969579 | 0.3472 | 0.02928014 | 0.3464667 | 0.02783168 | 0.3468333 | 0.0280842 | 0.3466333 | 0.02879518 | 0.3455333 | 0.02936737 | 0.3459 | 0.02879942 | 0.3453333 | 0.02778121 | 0.3438 | 0.02780012 | 0.3441333 | 0.02760632 | 0.3456667 | 0.02830375 | 0.3464667 | 0.02885877 | 0.3458333 | 0.02761839 | 0.3452 | 0.02693808 | 0.3451 | 0.02772039 | 0.3457667 | 0.02811457 | 0.3461 | 0.02782121 | 0.3459333 | 0.02728826 | 0.3440333 | 0.02751258 | 0.3444 | 0.02756677 | 0.3448 | 0.0275612 | 0.3438 | 0.02809069 | 0.3448 | 0.02721225 | 0.3455667 | 0.02654522 | 0.3408 | 0.0326 | 0.3746 | 0
425 | 0.376 | 0.03009086 | 0.3726333 | 0.02951117 | 0.3703 | 0.02949712 | 0.37 | 0.02977818 | 0.3699333 | 0.02925592 | 0.3700333 | 0.02837656 | 0.3696667 | 0.02791718 | 0.3697667 | 0.02990544 | 0.3681 | 0.0305373 | 0.367 | 0.02994695 | 0.3682 | 0.02970398 | 0.3677333 | 0.02859374 | 0.3662 | 0.02765646 | 0.3662333 | 0.02916234 | 0.3661 | 0.0296224 | 0.3666667 | 0.02873759 | 0.3664 | 0.02928151 | 0.3658333 | 0.0302761 | 0.3649333 | 0.03117609 | 0.3663333 | 0.0285696 | 0.3651333 | 0.02748167 | 0.3636 | 0.02835007 | 0.3633667 | 0.02859864 | 0.3629333 | 0.028721 | 0.3626333 | 0.0291365 | 0.3622333 | 0.0300582 | 0.3629667 | 0.02946414 | 0.3635 | 0.02892899 | 0.3631667 | 0.02950258 | 0.3634333 | 0.02874652 | 0.3630333 | 0.0283427 | 0.3619333 | 0.02895333 | 0.3625667 | 0.0290907 | 0.3622667 | 0.02940435 | 0.3608667 | 0.029444 | 0.3591667 | 0.02894332 | 0.3607667 | 0.02960465 | 0.3619 | 0.02900655 | 0.3616 | 0.02771149 | 0.3608 | 0.02781019 | 0.3604667 | 0.02875904 | 0.3610667 | 0.02863987 | 0.3597333 | 0.02890125 | 0.3590667 | 0.02995389 | 0.3589 | 0.03049623 | 0.3592333 | 0.02875185 | 0.3597667 | 0.02859165 | 0.3589667 | 0.03048304 | 0.3593 | 0.02909169 | 0.3587 | 0.02875494 | 0.3575667 | 0.03016956 | 0.3582 | 0.02961396 | 0.3571333 | 0.02803858 | 0.3572667 | 0.02778757 | 0.3581 | 0.02936018 | 0.3578333 | 0.02969291 | 0.3574667 | 0.02916303 | 0.3575 | 0.02908642 | 0.3575667 | 0.0283061 | 0.3580667 | 0.0286061 | 0.3571667 | 0.02970458 | 0.3567667 | 0.0290384 | 0.3572 | 0.02928583 | 0.3569 | 0.02924699 | 0.3561667 | 0.03008591 | 0.355 | 0.02944362 | 0.3550333 | 0.02857275 | 0.3555667 | 0.02852722 | 0.3563333 | 0.02853972 | 0.3566333 | 0.02799552 | 0.3561 | 0.02887317 | 0.3561667 | 0.02951049 | 0.3559333 | 0.02958844 | 0.3553333 | 0.02972545 | 0.3550333 | 0.02925809 | 0.3552 | 0.02897769 | 0.3549333 | 0.0287983 | 0.3551667 | 0.02880467 | 0.3555 | 0.0295354 | 0.3547 | 0.02887906 | 0.3541 | 0.02840282 | 0.3545667 | 0.02903703 | 0.3544667 | 0.02935261 | 0.3539667 | 0.02862974 | 0.3539 | 0.02804033 | 0.3540333 | 0.02756439 | 0.3534333 | 0.02788468 | 0.3531333 | 0.02821635 | 0.3532667 | 0.02919479 | 0.3532667 | 0.02974742 | 0.3531 | 0.0288406 | 0.3532667 | 0.02812832 | 0.3527667 | 0.02779093 | 0.3526 | 0.02799321 | 0.3532 | 0.0289427 | 0.3535333 | 0.02866081 | 0.3529667 | 0.02947477 | 0.3516667 | 0.02927369 | 0.3512333 | 0.02854731 | 0.3513667 | 0.02892408 | 0.3515 | 0.02905489 | 0.3511 | 0.0286035 | 0.3504333 | 0.02782018 | 0.3515667 | 0.02848887 | 0.3513 | 0.02794793 | 0.3504 | 0.02772953 | 0.3505 | 0.02822954 | 0.3509667 | 0.02835423 | 0.3518667 | 0.02801254 | 0.3503667 | 0.02793329 | 0.3495333 | 0.02804191 | 0.3502 | 0.02816286 | 0.3508667 | 0.02884445 | 0.3503333 | 0.02814928 | 0.3504 | 0.02806671 | 0.3505667 | 0.0288005 | 0.3501 | 0.02891055 | 0.3499667 | 0.02888337 | 0.3499 | 0.02919212 | 0.3491 | 0.02863366 | 0.3487667 | 0.02855653 | 0.3491333 | 0.02752579 | 0.3496667 | 0.02730596 | 0.3498667 | 0.02783874 | 0.3488667 | 0.02886871 | 0.3492667 | 0.02982452 | 0.3484333 | 0.02917651 | 0.3485667 | 0.02905642 | 0.3502667 | 0.02950721 | 0.3497 | 0.02910475 | 0.3482 | 0.02914012 | 0.3490333 | 0.0286922 | 0.3495 | 0.02820508 | 0.3493667 | 0.02730108 | 0.3476333 | 0.02808052 | 0.3473667 | 0.02776381 | 0.3477333 | 0.02676719 | 0.3478 | 0.02706782 | 0.3486667 | 0.02742874 | 0.3484 | 0.02701716 | 0.3471 | 0.02726695 | 0.3479333 | 0.02799552 | 0.3480667 | 0.02760608 | 0.3484667 | 0.02663961 | 0.3484333 | 0.02787703 | 0.3477 | 0.02934019 | 0.3462 | 0.0298821 | 0.3466667 | 0.02798015 | 0.3469333 | 0.02760149 | 0.3464667 | 0.02821694 | 0.3467667 | 0.02797884 | 0.3471333 | 0.02842081 | 0.3467333 | 0.02849916 | 0.3459 | 0.02902516 | 0.3476333 | 0.02933682 | 0.3476 | 0.0283309 | 0.3452333 | 0.02843617 | 0.3449 | 0.02787197 | 0.3456 | 0.02800155 | 0.3457333 | 0.02844367 | 0.3454 | 0.02750503 | 0.3455667 | 0.02733512 | 0.3460667 | 0.02828443 | 0.3473667 | 0.02937769 | 0.3462333 | 0.02805784 | 0.3462 | 0.02775716 | 0.3469333 | 0.02847892 | 0.3455333 | 0.02774759 | 0.3448667 | 0.02819105 | 0.3448667 | 0.02774074 | 0.3450667 | 0.02755653 | 0.3450333 | 0.02773077 | 0.3446667 | 0.02816077 | 0.3462 | 0.02908276 | 0.3457 | 0.0281728 | 0.34025 | 0.03245 | 0.3748 | 0
426 | 0.3785667 | 0.03008281 | 0.3742667 | 0.02862334 | 0.3720667 | 0.02887402 | 0.3720333 | 0.0295342 | 0.3712 | 0.02888875 | 0.3712667 | 0.02885739 | 0.3712667 | 0.02965719 | 0.3700667 | 0.02898567 | 0.3696667 | 0.02889594 | 0.3691 | 0.02989861 | 0.3693 | 0.03006404 | 0.3702 | 0.03076827 | 0.3704333 | 0.03086598 | 0.3695667 | 0.03119213 | 0.3684333 | 0.03054836 | 0.3680667 | 0.02884283 | 0.3674333 | 0.02924031 | 0.3681333 | 0.02947432 | 0.3685667 | 0.02809678 | 0.3661 | 0.02910475 | 0.3658333 | 0.03017221 | 0.366 | 0.03028795 | 0.3661667 | 0.02938552 | 0.3662667 | 0.02856155 | 0.3664667 | 0.02826745 | 0.3662333 | 0.02856762 | 0.3657667 | 0.02921077 | 0.365 | 0.02943705 | 0.3647667 | 0.02962165 | 0.3653333 | 0.02954887 | 0.3637333 | 0.02834976 | 0.3626333 | 0.0289645 | 0.3647333 | 0.02911155 | 0.3640333 | 0.02796001 | 0.3629333 | 0.02811931 | 0.362 | 0.0286567 | 0.3619667 | 0.02891854 | 0.3624333 | 0.02905814 | 0.3625667 | 0.02938915 | 0.3624 | 0.02938605 | 0.3625333 | 0.02956421 | 0.3626 | 0.02966659 | 0.3622667 | 0.02901601 | 0.3618333 | 0.02882526 | 0.3606667 | 0.02912986 | 0.361 | 0.0277994 | 0.3619667 | 0.02854848 | 0.3608333 | 0.03002847 | 0.3608667 | 0.02852208 | 0.3607667 | 0.02817047 | 0.3606 | 0.02957431 | 0.3612333 | 0.02995089 | 0.3597333 | 0.02912517 | 0.3587333 | 0.02908956 | 0.3587333 | 0.02859398 | 0.3581667 | 0.02801385 | 0.3587333 | 0.02878545 | 0.3596667 | 0.02989697 | 0.3601667 | 0.02993619 | 0.3597333 | 0.02921293 | 0.3586333 | 0.02869905 | 0.3577667 | 0.02907706 | 0.3577 | 0.02975937 | 0.3580333 | 0.03009832 | 0.3579 | 0.02993226 | 0.3578667 | 0.02989898 | 0.358 | 0.03011124 | 0.3584333 | 0.0299827 | 0.3565 | 0.0286581 | 0.3559333 | 0.02888302 | 0.3569667 | 0.02941772 | 0.3559 | 0.02875077 | 0.3557667 | 0.02922811 | 0.3563667 | 0.02929509 | 0.3564667 | 0.02926207 | 0.3560667 | 0.02889317 | 0.3557333 | 0.02985033 | 0.3562 | 0.03026582 | 0.3557 | 0.02935995 | 0.3553333 | 0.02873863 | 0.3552333 | 0.02874826 | 0.3557667 | 0.02955022 | 0.3557 | 0.02974637 | 0.3557667 | 0.02842819 | 0.3545333 | 0.02799159 | 0.3535 | 0.02862388 | 0.3543667 | 0.02917046 | 0.3549667 | 0.02916303 | 0.3545333 | 0.02832506 | 0.3529667 | 0.02859887 | 0.3535667 | 0.029237 | 0.3539333 | 0.02912231 | 0.3542667 | 0.02896784 | 0.3545667 | 0.03065228 | 0.3539333 | 0.03097981 | 0.3537667 | 0.02952223 | 0.3524333 | 0.02904254 | 0.3528 | 0.02968872 | 0.3532667 | 0.02952709 | 0.3535333 | 0.02919387 | 0.3529 | 0.02837511 | 0.3527667 | 0.02881728 | 0.3528333 | 0.02871531 | 0.3525667 | 0.02897957 | 0.3525333 | 0.02974137 | 0.3535333 | 0.02987042 | 0.3535 | 0.03002077 | 0.3526 | 0.028651 | 0.3531667 | 0.0270974 | 0.3529667 | 0.02937168 | 0.3511667 | 0.02943969 | 0.3513667 | 0.02805819 | 0.3527333 | 0.02845398 | 0.3532 | 0.02837757 | 0.3529333 | 0.02832976 | 0.3505667 | 0.0291001 | 0.3502 | 0.02916756 | 0.3506 | 0.02802392 | 0.3502333 | 0.02745837 | 0.3512333 | 0.02837421 | 0.3513667 | 0.02886293 | 0.3504 | 0.02962105 | 0.3506667 | 0.02932238 | 0.3502 | 0.02799607 | 0.3490333 | 0.0274043 | 0.3494667 | 0.02897957 | 0.3496667 | 0.02969639 | 0.3502667 | 0.02834753 | 0.3492333 | 0.02863859 | 0.3491 | 0.02873407 | 0.3501333 | 0.02767217 | 0.3498667 | 0.0289913 | 0.3498 | 0.02913188 | 0.3496667 | 0.02803502 | 0.3485667 | 0.02666862 | 0.3488333 | 0.026678 | 0.3493 | 0.02747083 | 0.3489667 | 0.02819046 | 0.3487 | 0.02768574 | 0.3487 | 0.02775716 | 0.3476667 | 0.02856213 | 0.3482 | 0.02893452 | 0.3485667 | 0.02893191 | 0.3488667 | 0.02878314 | 0.3488667 | 0.02888337 | 0.3484 | 0.02878437 | 0.3484667 | 0.02957852 | 0.3508333 | 0.02955778 | 0.3499333 | 0.02836481 | 0.3482333 | 0.02777605 | 0.3477667 | 0.02685769 | 0.3486 | 0.02802047 | 0.3479667 | 0.02809179 | 0.3479333 | 0.02667737 | 0.3486333 | 0.02798242 | 0.3481 | 0.02885492 | 0.3473 | 0.02874404 | 0.3467 | 0.02768574 | 0.346 | 0.02685008 | 0.345 | 0.02715486 | 0.3464 | 0.02755516 | 0.3464 | 0.02755467 | 0.3457667 | 0.0285368 | 0.3470667 | 0.02848419 | 0.3471667 | 0.02769143 | 0.3473333 | 0.02771875 | 0.3477333 | 0.02760499 | 0.3470667 | 0.02836692 | 0.3459667 | 0.02938529 | 0.3463 | 0.02868112 | 0.3461333 | 0.02776765 | 0.3466 | 0.02752901 | 0.3471 | 0.02723466 | 0.3454 | 0.02806576 | 0.3452667 | 0.02945147 | 0.3428 | 0.0339 | 0.3761 | 0
427 | 0.3796333 | 0.02985256 | 0.3764 | 0.02983834 | 0.3737667 | 0.03002247 | 0.3737 | 0.02870645 | 0.3733 | 0.02935995 | 0.3720333 | 0.03006219 | 0.3720333 | 0.02948099 | 0.3718333 | 0.02996001 | 0.3715333 | 0.03057552 | 0.3711667 | 0.03017817 | 0.3695667 | 0.0295054 | 0.3698333 | 0.03039784 | 0.3703667 | 0.03060526 | 0.3691 | 0.02998211 | 0.3685333 | 0.02936464 | 0.3690667 | 0.02900912 | 0.3704333 | 0.02922571 | 0.3698667 | 0.02953036 | 0.3679333 | 0.0301774 | 0.3673 | 0.02924141 | 0.3676667 | 0.02966258 | 0.3677 | 0.03002743 | 0.3677333 | 0.03025561 | 0.3666 | 0.02929983 | 0.3662667 | 0.02910136 | 0.3661333 | 0.02944117 | 0.3656667 | 0.0296419 | 0.3663 | 0.03058507 | 0.3669333 | 0.0306977 | 0.3663333 | 0.02975011 | 0.3656 | 0.02937221 | 0.3649 | 0.02981286 | 0.3655667 | 0.03134606 | 0.3643 | 0.03084942 | 0.3634 | 0.02986001 | 0.3637667 | 0.0289645 | 0.3649333 | 0.02864383 | 0.3651333 | 0.02783216 | 0.3632667 | 0.02916989 | 0.3630667 | 0.0297259 | 0.3628667 | 0.02917366 | 0.3623 | 0.02888818 | 0.3618 | 0.02826671 | 0.3616333 | 0.02829868 | 0.3613333 | 0.02923586 | 0.3617333 | 0.02925809 | 0.3625333 | 0.02976758 | 0.3627333 | 0.03088229 | 0.3614333 | 0.030834 | 0.3609333 | 0.02962716 | 0.3616 | 0.02820674 | 0.3603333 | 0.0289798 | 0.3604667 | 0.02926891 | 0.3613667 | 0.02925945 | 0.3615 | 0.02947553 | 0.3598333 | 0.02940684 | 0.3578 | 0.02904307 | 0.3574 | 0.02798011 | 0.3584667 | 0.02915205 | 0.3592667 | 0.02955022 | 0.3605333 | 0.0294167 | 0.3594667 | 0.02921282 | 0.3588667 | 0.02870637 | 0.3591 | 0.02775044 | 0.3592 | 0.02759275 | 0.3593 | 0.02847736 | 0.359 | 0.02944362 | 0.3594333 | 0.02998048 | 0.358 | 0.02889164 | 0.3571 | 0.02863296 | 0.3563333 | 0.02871612 | 0.3563 | 0.02930847 | 0.3566333 | 0.02960646 | 0.3580667 | 0.02901142 | 0.3584333 | 0.02908027 | 0.3576333 | 0.02850898 | 0.3564 | 0.02731495 | 0.3562333 | 0.02698226 | 0.3572667 | 0.02826215 | 0.3574333 | 0.02874652 | 0.3558667 | 0.02758651 | 0.3561333 | 0.02930078 | 0.3546667 | 0.03021835 | 0.3547 | 0.02808072 | 0.3555 | 0.02857866 | 0.3549667 | 0.02883809 | 0.3544333 | 0.02864662 | 0.3543667 | 0.02930362 | 0.3546 | 0.02989214 | 0.3558 | 0.02930847 | 0.3564333 | 0.02966899 | 0.3557333 | 0.02981558 | 0.3540667 | 0.0296104 | 0.3549 | 0.02874404 | 0.3554 | 0.0286162 | 0.3545 | 0.02886324 | 0.3534 | 0.02947892 | 0.3530333 | 0.03023467 | 0.3530667 | 0.03022166 | 0.3547 | 0.02884822 | 0.3547 | 0.02860909 | 0.3534667 | 0.02947387 | 0.3532 | 0.02853664 | 0.3532333 | 0.02842925 | 0.3535667 | 0.02870335 | 0.3543 | 0.02843343 | 0.3530333 | 0.02734622 | 0.3524667 | 0.0270394 | 0.3525 | 0.02752684 | 0.3519 | 0.02843988 | 0.3518 | 0.0290077 | 0.3525333 | 0.02948506 | 0.3526333 | 0.02943969 | 0.3528333 | 0.02913604 | 0.3530667 | 0.02835258 | 0.3527667 | 0.02877734 | 0.3526333 | 0.02947319 | 0.3520333 | 0.02912231 | 0.3520667 | 0.02860132 | 0.3516667 | 0.0278022 | 0.3517 | 0.02717646 | 0.3522667 | 0.02818916 | 0.3527 | 0.02857423 | 0.352 | 0.02817422 | 0.3499667 | 0.02944377 | 0.351 | 0.02945132 | 0.351 | 0.02857656 | 0.3503 | 0.0278314 | 0.3502333 | 0.02831847 | 0.3501667 | 0.02863754 | 0.3502667 | 0.02855011 | 0.3498333 | 0.02911246 | 0.3495667 | 0.02945147 | 0.3493 | 0.02902562 | 0.35 | 0.02787556 | 0.3508333 | 0.02859619 | 0.3507333 | 0.02893491 | 0.3512333 | 0.02818088 | 0.3506667 | 0.02792255 | 0.3500333 | 0.02823914 | 0.3494333 | 0.02840473 | 0.3495 | 0.02833455 | 0.3495333 | 0.02797026 | 0.3498333 | 0.02791563 | 0.3495667 | 0.028856 | 0.3487667 | 0.02858815 | 0.3490333 | 0.02815213 | 0.3499333 | 0.02906743 | 0.3485333 | 0.0285808 | 0.3476 | 0.0283845 | 0.3492667 | 0.02831964 | 0.3494333 | 0.02906743 | 0.3485 | 0.02904583 | 0.349 | 0.02795079 | 0.3492333 | 0.02804667 | 0.3487333 | 0.02788432 | 0.3481 | 0.02823508 | 0.3476333 | 0.02837491 | 0.3476667 | 0.02917651 | 0.3469333 | 0.02941228 | 0.3471667 | 0.028252 | 0.3475 | 0.02774215 | 0.3475667 | 0.02832482 | 0.3474667 | 0.02915034 | 0.3471 | 0.0287198 | 0.3471333 | 0.02802408 | 0.3464 | 0.02851117 | 0.3465667 | 0.02875023 | 0.3466667 | 0.02816621 | 0.3461 | 0.02862551 | 0.3462667 | 0.02811978 | 0.3478333 | 0.02798837 | 0.3492 | 0.02854552 | 0.3466667 | 0.02845925 | 0.3453667 | 0.0285022 | 0.3419 | 0.0329 | 0.3773 | 0
428 | 0.3821 | 0.03051196 | 0.3786 | 0.03004297 | 0.3761667 | 0.03039828 | 0.3755333 | 0.03057061 | 0.3753 | 0.03005428 | 0.3752333 | 0.02913902 | 0.3746 | 0.02877186 | 0.3733333 | 0.02924031 | 0.3727667 | 0.03038534 | 0.3731667 | 0.03040881 | 0.3739 | 0.03043726 | 0.3733 | 0.02988879 | 0.3720667 | 0.0296419 | 0.3708333 | 0.03070726 | 0.3703 | 0.03114354 | 0.3706 | 0.03044383 | 0.3702 | 0.03003676 | 0.3702 | 0.03004841 | 0.3706 | 0.03041809 | 0.3716 | 0.03031248 | 0.3710333 | 0.03043094 | 0.3697333 | 0.03077676 | 0.3688667 | 0.03004356 | 0.3679333 | 0.02965427 | 0.3675333 | 0.0299079 | 0.3674333 | 0.03021968 | 0.3687 | 0.03065105 | 0.3678333 | 0.02984296 | 0.3666667 | 0.03007117 | 0.3673333 | 0.03092597 | 0.3663667 | 0.02958652 | 0.3666333 | 0.02879471 | 0.3673 | 0.03051502 | 0.3667667 | 0.03040881 | 0.3662333 | 0.02968752 | 0.3648333 | 0.0300197 | 0.3650333 | 0.03008126 | 0.3653333 | 0.02906158 | 0.3651667 | 0.02811765 | 0.3641667 | 0.02832965 | 0.3638333 | 0.02957537 | 0.3646667 | 0.03042985 | 0.3643 | 0.03033513 | 0.3630667 | 0.02903175 | 0.3628 | 0.02900908 | 0.3634 | 0.02949588 | 0.364 | 0.02971677 | 0.3644333 | 0.02985033 | 0.3639667 | 0.0298924 | 0.3626333 | 0.0295202 | 0.3615667 | 0.02974742 | 0.3617667 | 0.0297584 | 0.3620667 | 0.02971883 | 0.3619333 | 0.02956804 | 0.3601667 | 0.02984821 | 0.3604333 | 0.02875185 | 0.3617333 | 0.02803537 | 0.3619 | 0.02925828 | 0.3615333 | 0.02990767 | 0.3611333 | 0.03000548 | 0.3613 | 0.03001111 | 0.3609667 | 0.02960015 | 0.3604667 | 0.02939448 | 0.3599667 | 0.03015674 | 0.3606 | 0.02935995 | 0.3602667 | 0.02928143 | 0.3591 | 0.03049995 | 0.3593667 | 0.02933852 | 0.359 | 0.02854552 | 0.3592 | 0.02882372 | 0.3602 | 0.02965434 | 0.3597667 | 0.02982642 | 0.3594333 | 0.03022056 | 0.3588667 | 0.0295615 | 0.3582333 | 0.02778313 | 0.3591333 | 0.02817142 | 0.3589333 | 0.0287983 | 0.3587 | 0.02846062 | 0.3587333 | 0.02899992 | 0.3582 | 0.0296341 | 0.3572667 | 0.02957582 | 0.357 | 0.02982482 | 0.3567333 | 0.03010895 | 0.3566 | 0.02895272 | 0.3574 | 0.02859755 | 0.3578 | 0.02838556 | 0.3564 | 0.02985867 | 0.3558 | 0.02977057 | 0.3562333 | 0.0296464 | 0.3564667 | 0.02922446 | 0.3566 | 0.02902218 | 0.3564667 | 0.02906732 | 0.356 | 0.02964467 | 0.3548 | 0.02926989 | 0.3557 | 0.03023453 | 0.3563333 | 0.03039302 | 0.3550667 | 0.02914679 | 0.3548 | 0.02899011 | 0.3546667 | 0.02943313 | 0.3552667 | 0.02937168 | 0.3549667 | 0.02940911 | 0.3547333 | 0.03009865 | 0.3552 | 0.02954127 | 0.3543667 | 0.02878904 | 0.3537333 | 0.02877873 | 0.3534 | 0.02881805 | 0.3534667 | 0.02913879 | 0.3532333 | 0.02909952 | 0.3530667 | 0.02886432 | 0.3531667 | 0.02862741 | 0.3535 | 0.0289427 | 0.3534667 | 0.02968696 | 0.3545 | 0.0298265 | 0.3540667 | 0.02925854 | 0.3535333 | 0.02957187 | 0.3537667 | 0.03026068 | 0.353 | 0.02948661 | 0.3530667 | 0.02911086 | 0.3533 | 0.02875772 | 0.3535 | 0.02876051 | 0.3535 | 0.02938605 | 0.3533 | 0.02932621 | 0.3529667 | 0.02878314 | 0.3522667 | 0.02782641 | 0.3518333 | 0.02818278 | 0.3527333 | 0.02924908 | 0.3530333 | 0.02927506 | 0.3530667 | 0.02907305 | 0.3519667 | 0.02912757 | 0.3515 | 0.02917339 | 0.3515 | 0.02881678 | 0.3515333 | 0.02807043 | 0.3511667 | 0.02856213 | 0.3500667 | 0.02941681 | 0.3508333 | 0.02868267 | 0.3503 | 0.02813906 | 0.3499 | 0.02854891 | 0.3495667 | 0.02912277 | 0.3501667 | 0.02900372 | 0.3503667 | 0.02861402 | 0.3495667 | 0.02853913 | 0.3493333 | 0.02926344 | 0.3492667 | 0.02954435 | 0.3499 | 0.02871341 | 0.3501333 | 0.02836669 | 0.3504 | 0.0281961 | 0.3507 | 0.02827685 | 0.3503333 | 0.02924749 | 0.3494333 | 0.02855875 | 0.3493333 | 0.02760149 | 0.3485 | 0.02821855 | 0.3494333 | 0.02897704 | 0.3503333 | 0.0289691 | 0.3502 | 0.02846366 | 0.3488333 | 0.02790285 | 0.3481333 | 0.02826215 | 0.3482667 | 0.02775444 | 0.3482667 | 0.02726907 | 0.3495333 | 0.02820666 | 0.3502333 | 0.02887817 | 0.3494333 | 0.02803074 | 0.3491333 | 0.02807138 | 0.3485667 | 0.02816621 | 0.3482333 | 0.02855245 | 0.3489 | 0.02926579 | 0.3487333 | 0.02873028 | 0.3472667 | 0.02768445 | 0.347 | 0.02787556 | 0.3469333 | 0.02809037 | 0.347 | 0.0291328 | 0.3475 | 0.02792884 | 0.3483667 | 0.02685086 | 0.3476333 | 0.02873028 | 0.348 | 0.02913738 | 0.3481333 | 0.02855875 | 0.3441 | 0.0337 | 0.3783 | 0
429 | 0.3835333 | 0.03100262 | 0.38 | 0.03057265 | 0.3775667 | 0.0308798 | 0.3772667 | 0.03086166 | 0.3767333 | 0.03051801 | 0.3765667 | 0.03046641 | 0.3762667 | 0.03056145 | 0.3755333 | 0.02966584 | 0.3757 | 0.02941847 | 0.3758 | 0.0296922 | 0.3740667 | 0.02917366 | 0.3731667 | 0.0290797 | 0.3730667 | 0.02903703 | 0.3733333 | 0.0294312 | 0.3731667 | 0.029738 | 0.3725 | 0.03000744 | 0.3708 | 0.02985342 | 0.3707667 | 0.03009599 | 0.3708667 | 0.0294967 | 0.3705 | 0.029654 | 0.3704333 | 0.03080372 | 0.3697 | 0.03143788 | 0.3694333 | 0.03094084 | 0.3694667 | 0.03071985 | 0.3697333 | 0.03064053 | 0.3698667 | 0.02998325 | 0.3690333 | 0.02931454 | 0.3690333 | 0.02978695 | 0.3687333 | 0.03006574 | 0.3681 | 0.0291791 | 0.3686 | 0.02941666 | 0.3685667 | 0.02950258 | 0.3671667 | 0.02893687 | 0.3665 | 0.02957431 | 0.3657 | 0.03045861 | 0.3662667 | 0.02959801 | 0.3661333 | 0.02991614 | 0.3651667 | 0.03036767 | 0.3649667 | 0.02979109 | 0.3655667 | 0.02960465 | 0.3655667 | 0.02924851 | 0.3649667 | 0.02923153 | 0.3642 | 0.02996097 | 0.3640333 | 0.03093481 | 0.3641 | 0.03092389 | 0.3640333 | 0.02925809 | 0.3642 | 0.02887317 | 0.3638 | 0.02976788 | 0.3640667 | 0.03041516 | 0.3637333 | 0.03033429 | 0.3632667 | 0.03001248 | 0.3628 | 0.02920696 | 0.3631 | 0.02925828 | 0.3632 | 0.02931518 | 0.363 | 0.03006892 | 0.3624333 | 0.03013108 | 0.3620333 | 0.02986607 | 0.3616 | 0.02966625 | 0.3615333 | 0.02916726 | 0.3614333 | 0.02877873 | 0.3612333 | 0.0296855 | 0.3612 | 0.02940147 | 0.3612667 | 0.02956375 | 0.3607 | 0.03007369 | 0.3608 | 0.03006892 | 0.3609 | 0.0297793 | 0.3609333 | 0.02866384 | 0.3603 | 0.02922408 | 0.36 | 0.02983566 | 0.3595 | 0.02971105 | 0.3590333 | 0.02938393 | 0.3590667 | 0.02984117 | 0.3587 | 0.03006892 | 0.3583333 | 0.02949603 | 0.3586667 | 0.02935261 | 0.3583333 | 0.02886293 | 0.3579 | 0.0284455 | 0.3580333 | 0.0289303 | 0.3584333 | 0.02937463 | 0.3588667 | 0.02947387 | 0.3586667 | 0.02951885 | 0.3584 | 0.02928583 | 0.3581333 | 0.02888833 | 0.3568667 | 0.02911475 | 0.3572333 | 0.02901268 | 0.3581333 | 0.02842081 | 0.3576 | 0.02927741 | 0.3572667 | 0.02913352 | 0.3568333 | 0.02838666 | 0.3561 | 0.02775716 | 0.3569 | 0.02875146 | 0.3568333 | 0.02913375 | 0.3567 | 0.02907783 | 0.3565333 | 0.02930408 | 0.3562 | 0.02960282 | 0.3556 | 0.03005639 | 0.3555667 | 0.02992706 | 0.3558667 | 0.02951275 | 0.3562667 | 0.02848887 | 0.3559333 | 0.02894101 | 0.3557333 | 0.02861286 | 0.3559667 | 0.02785777 | 0.3555667 | 0.02882884 | 0.3549333 | 0.02873863 | 0.3548 | 0.02873407 | 0.3543667 | 0.02965854 | 0.3542667 | 0.02960454 | 0.3541333 | 0.02884919 | 0.3541333 | 0.02799552 | 0.354 | 0.02828439 | 0.3538 | 0.02844972 | 0.3541333 | 0.0282645 | 0.354 | 0.02965142 | 0.3532 | 0.02939603 | 0.3536667 | 0.02869894 | 0.3541667 | 0.02974137 | 0.3532667 | 0.02972231 | 0.3525333 | 0.0301022 | 0.3527 | 0.02981185 | 0.3527 | 0.02965434 | 0.3527667 | 0.02921282 | 0.3537667 | 0.02866384 | 0.3534333 | 0.02924794 | 0.3527 | 0.02997032 | 0.352 | 0.03031435 | 0.3524667 | 0.02902807 | 0.3529333 | 0.0280861 | 0.3526333 | 0.02820595 | 0.3518333 | 0.0284678 | 0.3520333 | 0.02928098 | 0.3518667 | 0.02948913 | 0.3504667 | 0.02806544 | 0.3505 | 0.02776521 | 0.3510667 | 0.02842268 | 0.3508 | 0.02908333 | 0.3507 | 0.02883782 | 0.3514333 | 0.02909253 | 0.3520333 | 0.02928769 | 0.3508333 | 0.02878256 | 0.3501333 | 0.02894504 | 0.3497667 | 0.02840767 | 0.3505333 | 0.0287131 | 0.3505667 | 0.0286786 | 0.3506333 | 0.02885843 | 0.3513 | 0.02971408 | 0.3506 | 0.02964602 | 0.3496667 | 0.02947104 | 0.3503667 | 0.0287486 | 0.3501333 | 0.02831187 | 0.3496667 | 0.02850828 | 0.3501667 | 0.02904391 | 0.3503333 | 0.02968617 | 0.3496333 | 0.02930692 | 0.3489333 | 0.02823264 | 0.3496667 | 0.02891843 | 0.3497333 | 0.02928314 | 0.3497 | 0.02830936 | 0.3498 | 0.028651 | 0.349 | 0.02849433 | 0.3483667 | 0.02908841 | 0.3490667 | 0.02799302 | 0.3496333 | 0.02699597 | 0.35 | 0.02696158 | 0.3491333 | 0.02823524 | 0.3486333 | 0.02895495 | 0.3481 | 0.02886555 | 0.3472333 | 0.02817946 | 0.3478667 | 0.0282154 | 0.3485333 | 0.028125 | 0.3486333 | 0.02836669 | 0.348 | 0.02798297 | 0.3479 | 0.02804675 | 0.3477667 | 0.02845984 | 0.3474 | 0.02865845 | 0.3476333 | 0.0289212 | 0.34415 | 0.03375 | 0.3787 | 0
430 | 0.3843333 | 0.03144205 | 0.38 | 0.02996576 | 0.3777 | 0.0301577 | 0.3773667 | 0.03125181 | 0.3764 | 0.03071981 | 0.3763333 | 0.03054967 | 0.3764 | 0.03122189 | 0.3764 | 0.03102558 | 0.3756667 | 0.03030702 | 0.3742 | 0.03037839 | 0.3749333 | 0.03066859 | 0.3753333 | 0.03076549 | 0.3745667 | 0.03085723 | 0.3728 | 0.03022328 | 0.3725333 | 0.03062791 | 0.3727333 | 0.03113779 | 0.3727667 | 0.03109741 | 0.3722667 | 0.03103228 | 0.3715333 | 0.0315917 | 0.3716 | 0.03049623 | 0.3709333 | 0.03031395 | 0.3702333 | 0.0305681 | 0.3712667 | 0.02946527 | 0.3707333 | 0.02911693 | 0.3703333 | 0.02978695 | 0.3699667 | 0.03071833 | 0.3688667 | 0.0299157 | 0.3689333 | 0.02972253 | 0.3691333 | 0.02965472 | 0.3689 | 0.02982482 | 0.3688667 | 0.02992004 | 0.3689333 | 0.02962941 | 0.3681667 | 0.02970458 | 0.3677667 | 0.02982016 | 0.3674333 | 0.02972545 | 0.3668 | 0.02943886 | 0.3671 | 0.02962296 | 0.3668 | 0.02933746 | 0.3655667 | 0.02956826 | 0.3661667 | 0.03019827 | 0.3662333 | 0.03027709 | 0.3653667 | 0.03018105 | 0.3651 | 0.02995274 | 0.3655 | 0.03009684 | 0.3658667 | 0.02999893 | 0.3645 | 0.02930711 | 0.3645333 | 0.02966573 | 0.3646333 | 0.02972253 | 0.364 | 0.02938265 | 0.3637667 | 0.0296095 | 0.3633 | 0.02994873 | 0.3629 | 0.02979027 | 0.3631333 | 0.03010895 | 0.3630333 | 0.03008126 | 0.363 | 0.0293286 | 0.3634 | 0.02989214 | 0.3631667 | 0.03023181 | 0.3626333 | 0.0301753 | 0.3619667 | 0.02985748 | 0.3617333 | 0.02994454 | 0.3616667 | 0.02969964 | 0.3620333 | 0.02981458 | 0.3617333 | 0.02959238 | 0.3614 | 0.02978098 | 0.3612667 | 0.03001526 | 0.3608 | 0.0295751 | 0.3608 | 0.02979564 | 0.3606 | 0.02955503 | 0.3606667 | 0.02931511 | 0.3606667 | 0.02932602 | 0.3600667 | 0.0299148 | 0.3597333 | 0.03001914 | 0.3591667 | 0.0295766 | 0.3584333 | 0.02982419 | 0.3586 | 0.030001 | 0.3584 | 0.02934019 | 0.3584 | 0.02871457 | 0.3583667 | 0.02877178 | 0.3585 | 0.02903423 | 0.3587667 | 0.02937406 | 0.3586333 | 0.02958201 | 0.3584 | 0.02950808 | 0.3580667 | 0.02954684 | 0.3570667 | 0.02902233 | 0.3570667 | 0.02908841 | 0.3575667 | 0.02926936 | 0.3584333 | 0.0295421 | 0.3579333 | 0.02938348 | 0.3571 | 0.02913429 | 0.3567667 | 0.02914531 | 0.3573 | 0.02979027 | 0.3570667 | 0.02967719 | 0.3567667 | 0.02936169 | 0.3570333 | 0.02967786 | 0.3566333 | 0.0298281 | 0.3556 | 0.03005007 | 0.3560667 | 0.02962041 | 0.3558 | 0.02947349 | 0.3551333 | 0.02989285 | 0.3553333 | 0.02968617 | 0.3554333 | 0.02943969 | 0.3553 | 0.02944362 | 0.3553 | 0.02895525 | 0.3557667 | 0.02908337 | 0.3554333 | 0.02861356 | 0.3548667 | 0.02838431 | 0.3549 | 0.02856058 | 0.3545667 | 0.02841506 | 0.3539667 | 0.0277078 | 0.3534333 | 0.02761718 | 0.3536667 | 0.02846546 | 0.3539667 | 0.02911086 | 0.3539 | 0.02920491 | 0.3538667 | 0.02922628 | 0.3540667 | 0.02954435 | 0.3544333 | 0.02962323 | 0.3546 | 0.02958795 | 0.3541333 | 0.02923244 | 0.3530333 | 0.02877873 | 0.3535667 | 0.02963076 | 0.3532667 | 0.02937168 | 0.3528333 | 0.02915617 | 0.3528667 | 0.02928439 | 0.3527667 | 0.02896231 | 0.3528333 | 0.02919775 | 0.3527 | 0.0292397 | 0.3521667 | 0.02883335 | 0.3517667 | 0.02880814 | 0.3523667 | 0.02891324 | 0.3520333 | 0.02850407 | 0.3516667 | 0.02864453 | 0.3522333 | 0.02907305 | 0.3520667 | 0.02853458 | 0.3523667 | 0.02832929 | 0.3516667 | 0.02957706 | 0.3507667 | 0.02904265 | 0.3509667 | 0.02840203 | 0.3512667 | 0.02882896 | 0.3504333 | 0.02877317 | 0.3501667 | 0.02909586 | 0.3501 | 0.02953247 | 0.3503333 | 0.02915983 | 0.3506667 | 0.02904391 | 0.3505333 | 0.02916851 | 0.3503 | 0.02887906 | 0.3506 | 0.02894834 | 0.3507333 | 0.02898348 | 0.3505 | 0.02878553 | 0.3505333 | 0.02863498 | 0.3505 | 0.02822954 | 0.3501 | 0.0281554 | 0.3495667 | 0.0289729 | 0.3491667 | 0.03006497 | 0.3501333 | 0.02951523 | 0.3503333 | 0.02930692 | 0.3498 | 0.02906281 | 0.3489333 | 0.02841905 | 0.3484667 | 0.02850793 | 0.3485333 | 0.02865965 | 0.3489667 | 0.02810698 | 0.3484333 | 0.0277013 | 0.3483667 | 0.02856132 | 0.3477667 | 0.0298982 | 0.3487333 | 0.02956804 | 0.3486667 | 0.02963268 | 0.3476 | 0.03018487 | 0.3479667 | 0.02837444 | 0.3487333 | 0.02831517 | 0.3487 | 0.02877534 | 0.3484333 | 0.02856412 | 0.3481667 | 0.02870335 | 0.3480667 | 0.02902256 | 0.3483333 | 0.02874826 | 0.3476 | 0.02835995 | 0.3479333 | 0.02868685 | 0.34465 | 0.03455 | 0.3791 | 0
431 | 0.3864 | 0.03145356 | 0.3823333 | 0.03029371 | 0.3796667 | 0.03021394 | 0.3788 | 0.03101365 | 0.3785333 | 0.03090764 | 0.3788333 | 0.03062791 | 0.3783667 | 0.03142656 | 0.3774333 | 0.03084254 | 0.3769667 | 0.0302479 | 0.3769 | 0.03054647 | 0.3764 | 0.03104524 | 0.3759 | 0.03110402 | 0.3759667 | 0.03077903 | 0.3752 | 0.03041809 | 0.3743333 | 0.03019739 | 0.3735 | 0.03034238 | 0.3734667 | 0.0304053 | 0.3740333 | 0.03112184 | 0.3736 | 0.03086875 | 0.3728 | 0.02991622 | 0.3731 | 0.03061383 | 0.3723333 | 0.0304896 | 0.3717667 | 0.02930692 | 0.3712 | 0.02948661 | 0.3710667 | 0.03030086 | 0.3713667 | 0.03048326 | 0.3710333 | 0.03050949 | 0.3708667 | 0.03079679 | 0.3707667 | 0.03027214 | 0.3705333 | 0.03015674 | 0.3700333 | 0.02992104 | 0.3696333 | 0.02958844 | 0.3694667 | 0.02967899 | 0.3694 | 0.03022659 | 0.3687667 | 0.03047254 | 0.3688667 | 0.02972063 | 0.3686667 | 0.03029327 | 0.3677333 | 0.03090635 | 0.3672667 | 0.03024371 | 0.3671333 | 0.0302761 | 0.3669333 | 0.03037239 | 0.3667667 | 0.02970458 | 0.3661667 | 0.02964696 | 0.3658667 | 0.03003568 | 0.3658667 | 0.03038523 | 0.3658333 | 0.02996135 | 0.3659 | 0.02989582 | 0.3653 | 0.02993226 | 0.3644 | 0.0293983 | 0.3648 | 0.02963793 | 0.3651 | 0.02932269 | 0.3645667 | 0.02969852 | 0.3642 | 0.02981689 | 0.3638667 | 0.0296095 | 0.3636667 | 0.0296239 | 0.3643333 | 0.03027709 | 0.364 | 0.03030545 | 0.3633333 | 0.0299947 | 0.3634333 | 0.0304408 | 0.3631667 | 0.03021262 | 0.3632 | 0.02973359 | 0.3628667 | 0.0295412 | 0.3622 | 0.02941666 | 0.3616 | 0.02980246 | 0.3619 | 0.03008067 | 0.3619 | 0.02986603 | 0.3618 | 0.02952321 | 0.3616667 | 0.02923575 | 0.3616 | 0.02911117 | 0.3616 | 0.0292137 | 0.3613333 | 0.02986975 | 0.3606667 | 0.03026839 | 0.3598333 | 0.03021052 | 0.3593667 | 0.03009599 | 0.3599333 | 0.02972253 | 0.3599333 | 0.02928098 | 0.3588333 | 0.02955778 | 0.3589667 | 0.02936169 | 0.3597 | 0.02971408 | 0.3597 | 0.03005073 | 0.3590667 | 0.02943969 | 0.3587333 | 0.02936033 | 0.3582667 | 0.02936169 | 0.3583333 | 0.02925809 | 0.3583333 | 0.0294629 | 0.358 | 0.02961092 | 0.3576667 | 0.0297121 | 0.3578 | 0.02965839 | 0.3579 | 0.02919772 | 0.3578333 | 0.02866849 | 0.3575667 | 0.02831964 | 0.3577667 | 0.02867012 | 0.3579667 | 0.0289084 | 0.3573333 | 0.0289691 | 0.3569667 | 0.02929805 | 0.3565 | 0.02961092 | 0.3564667 | 0.02908841 | 0.3562667 | 0.02900372 | 0.3559 | 0.02921198 | 0.3562333 | 0.02919433 | 0.3562 | 0.02924255 | 0.3559333 | 0.02972477 | 0.3559333 | 0.02948631 | 0.3557667 | 0.02963268 | 0.3556667 | 0.02990388 | 0.3561 | 0.02950808 | 0.3554 | 0.02950797 | 0.3547333 | 0.02924908 | 0.3551 | 0.02860361 | 0.3550667 | 0.02891785 | 0.3551 | 0.02951655 | 0.3549 | 0.02989716 | 0.3544 | 0.02972306 | 0.3548 | 0.030001 | 0.3549 | 0.0294615 | 0.3541 | 0.02865845 | 0.3538667 | 0.02864453 | 0.3538 | 0.028814 | 0.3536667 | 0.02950642 | 0.3535 | 0.0292938 | 0.3537333 | 0.02876622 | 0.3537333 | 0.02909253 | 0.3534333 | 0.02912231 | 0.3532667 | 0.02937145 | 0.3529333 | 0.02933682 | 0.3533 | 0.02935711 | 0.3527667 | 0.02874953 | 0.3521667 | 0.02870335 | 0.3523667 | 0.02886871 | 0.3527333 | 0.02943516 | 0.3524667 | 0.02965854 | 0.3521667 | 0.0293383 | 0.3522 | 0.02904583 | 0.3523 | 0.02862877 | 0.3516667 | 0.02928303 | 0.3519 | 0.02945381 | 0.3522333 | 0.02912231 | 0.3521333 | 0.02921556 | 0.3520333 | 0.02895805 | 0.3520333 | 0.02873956 | 0.3517333 | 0.02889987 | 0.3511333 | 0.02911784 | 0.3511 | 0.0295662 | 0.3515 | 0.02922225 | 0.3512333 | 0.02860936 | 0.3511 | 0.02835995 | 0.3508667 | 0.02848887 | 0.3506333 | 0.0282645 | 0.3504667 | 0.02792542 | 0.3504333 | 0.02775588 | 0.3501333 | 0.02843593 | 0.3503333 | 0.02917731 | 0.3501667 | 0.02913238 | 0.3499667 | 0.02843406 | 0.3498333 | 0.02843593 | 0.3497667 | 0.02866128 | 0.3501 | 0.02846905 | 0.35 | 0.02921198 | 0.3495 | 0.02932246 | 0.3497667 | 0.02902256 | 0.3500333 | 0.02938325 | 0.3495333 | 0.02877317 | 0.3492667 | 0.02811054 | 0.3486667 | 0.02826828 | 0.3487 | 0.028814 | 0.3484667 | 0.02893548 | 0.3481667 | 0.02840473 | 0.3481667 | 0.02862357 | 0.3483667 | 0.0294218 | 0.3486333 | 0.02975515 | 0.3482 | 0.02859802 | 0.3485 | 0.02806576 | 0.3482 | 0.02910819 | 0.3479667 | 0.02873376 | 0.3480667 | 0.02828737 | 0.34405 | 0.03355 | 0.3792 | 0
432 | 0.3876 | 0.03160896 | 0.3832667 | 0.0306143 | 0.3807333 | 0.03097551 | 0.3807333 | 0.0315802 | 0.3801667 | 0.03128368 | 0.3795667 | 0.03071344 | 0.3788 | 0.03064191 | 0.3789667 | 0.03132681 | 0.3782333 | 0.0312937 | 0.3771667 | 0.03090333 | 0.3772667 | 0.03107135 | 0.3772 | 0.03122221 | 0.3763 | 0.03089412 | 0.3750667 | 0.03040464 | 0.375 | 0.03083029 | 0.3751333 | 0.0311003 | 0.3749667 | 0.03097368 | 0.375 | 0.03146172 | 0.3743 | 0.03186921 | 0.3741 | 0.03114621 | 0.3735667 | 0.03113084 | 0.3724667 | 0.03091519 | 0.372 | 0.03045795 | 0.3718 | 0.0306742 | 0.3716667 | 0.03088196 | 0.3716667 | 0.03084589 | 0.3716 | 0.03042115 | 0.3711 | 0.03012386 | 0.3701333 | 0.03086231 | 0.3705333 | 0.03106406 | 0.3708333 | 0.03102777 | 0.3705333 | 0.03070726 | 0.3696 | 0.02994807 | 0.3692667 | 0.03025121 | 0.3687 | 0.03041359 | 0.3684 | 0.0305278 | 0.3681333 | 0.03043094 | 0.3680667 | 0.03071985 | 0.3675 | 0.03060621 | 0.3668 | 0.03019834 | 0.3668667 | 0.03023567 | 0.3676333 | 0.03013927 | 0.3674 | 0.03010725 | 0.3671333 | 0.02985859 | 0.3672333 | 0.02986574 | 0.3669667 | 0.03030075 | 0.3661667 | 0.03008547 | 0.3656333 | 0.02993775 | 0.3659 | 0.02987452 | 0.366 | 0.03006227 | 0.3655667 | 0.02996023 | 0.3650333 | 0.0299947 | 0.3650667 | 0.03045897 | 0.3649667 | 0.03071876 | 0.3644667 | 0.03081021 | 0.3641333 | 0.03032286 | 0.3641667 | 0.03007738 | 0.364 | 0.02999078 | 0.3637667 | 0.03022982 | 0.3633333 | 0.03029987 | 0.3631333 | 0.03002991 | 0.3630333 | 0.02943969 | 0.3627 | 0.02932621 | 0.3619 | 0.03039156 | 0.3620667 | 0.03043697 | 0.3619 | 0.03000544 | 0.3618667 | 0.02963268 | 0.3619 | 0.0295875 | 0.3614667 | 0.02939448 | 0.3613333 | 0.02964527 | 0.3614333 | 0.02990767 | 0.3609333 | 0.02974854 | 0.3606333 | 0.0298367 | 0.3606667 | 0.0302092 | 0.3606333 | 0.03058435 | 0.3604333 | 0.03060788 | 0.3602333 | 0.0304489 | 0.36 | 0.02982583 | 0.3599 | 0.02947553 | 0.3595667 | 0.0293383 | 0.3588333 | 0.02914531 | 0.3591333 | 0.02961332 | 0.3590333 | 0.02961332 | 0.3581667 | 0.02937769 | 0.3582 | 0.02955503 | 0.3583333 | 0.02957537 | 0.3581667 | 0.02968887 | 0.3587 | 0.03005639 | 0.3585333 | 0.02951907 | 0.3578667 | 0.02939573 | 0.3578333 | 0.02986975 | 0.3576 | 0.03009684 | 0.3574667 | 0.03003957 | 0.3574 | 0.02953145 | 0.3573 | 0.02921723 | 0.3571 | 0.02905133 | 0.3572333 | 0.0298281 | 0.357 | 0.03013602 | 0.3569333 | 0.02988939 | 0.3572667 | 0.02971064 | 0.3566667 | 0.0292427 | 0.3560667 | 0.02958652 | 0.3558 | 0.02933269 | 0.3556 | 0.02919772 | 0.3555667 | 0.0292427 | 0.3559667 | 0.02862974 | 0.3556333 | 0.02831847 | 0.3553333 | 0.02886547 | 0.3545667 | 0.02974137 | 0.3546667 | 0.02971266 | 0.3547333 | 0.02909253 | 0.3551 | 0.02833937 | 0.3545667 | 0.02893191 | 0.3541 | 0.02944362 | 0.3537 | 0.0294615 | 0.354 | 0.0287685 | 0.3538667 | 0.02841506 | 0.354 | 0.02905753 | 0.3548667 | 0.02922948 | 0.3544667 | 0.02913238 | 0.3535667 | 0.02930578 | 0.3527667 | 0.02902256 | 0.3529333 | 0.02933216 | 0.3526333 | 0.02914725 | 0.3523 | 0.02910819 | 0.3528667 | 0.02971603 | 0.3527333 | 0.02947161 | 0.3527333 | 0.02898348 | 0.3528667 | 0.02904265 | 0.3529667 | 0.02891785 | 0.3531 | 0.02881678 | 0.3524667 | 0.0288204 | 0.3526 | 0.02927194 | 0.3526 | 0.02940238 | 0.3524333 | 0.02881971 | 0.3516333 | 0.02860656 | 0.3511333 | 0.02895345 | 0.3513667 | 0.0300167 | 0.3513333 | 0.02957615 | 0.3513667 | 0.02861484 | 0.3511333 | 0.0285794 | 0.3514667 | 0.02920301 | 0.3512 | 0.02918573 | 0.3509333 | 0.02911498 | 0.3506333 | 0.02914382 | 0.3504 | 0.0291583 | 0.3502667 | 0.02948868 | 0.3499667 | 0.02911475 | 0.3501 | 0.02893452 | 0.3502 | 0.0285294 | 0.3497 | 0.02846553 | 0.3495333 | 0.02914107 | 0.3491667 | 0.02976691 | 0.3494667 | 0.02925854 | 0.3498667 | 0.02902256 | 0.3501 | 0.02894834 | 0.3502 | 0.02862388 | 0.3500667 | 0.0286415 | 0.3496667 | 0.0286422 | 0.3491 | 0.02838556 | 0.3481667 | 0.0281148 | 0.3486667 | 0.02893548 | 0.3491 | 0.02931905 | 0.349 | 0.02926511 | 0.3489 | 0.02910819 | 0.3489333 | 0.02901268 | 0.3484667 | 0.02922948 | 0.3484333 | 0.02927403 | 0.3487 | 0.02939875 | 0.3489667 | 0.02949693 | 0.3483667 | 0.02941681 | 0.3480333 | 0.02943516 | 0.3483667 | 0.02918222 | 0.3482667 | 0.02910239 | 0.3484 | 0.02921723 | 0.34465 | 0.03475 | 0.3797 | 0
433 | 0.3886333 | 0.03205 | 0.3847333 | 0.03108015 | 0.3820667 | 0.03111402 | 0.3812333 | 0.03151014 | 0.3807333 | 0.03188211 | 0.3801 | 0.03171256 | 0.38 | 0.03101365 | 0.3797667 | 0.0313484 | 0.3791 | 0.03134369 | 0.3789 | 0.03059978 | 0.378 | 0.03090059 | 0.3774667 | 0.03137858 | 0.3774667 | 0.03099961 | 0.3767667 | 0.03095786 | 0.3760667 | 0.03085723 | 0.3758 | 0.03063364 | 0.3757333 | 0.03126151 | 0.3747667 | 0.03094666 | 0.3743333 | 0.03086598 | 0.3748333 | 0.03090311 | 0.3740333 | 0.03111713 | 0.3728667 | 0.0316402 | 0.3727333 | 0.0314912 | 0.3727667 | 0.03122972 | 0.3727 | 0.03065387 | 0.3725333 | 0.03062791 | 0.3721667 | 0.03077817 | 0.3715333 | 0.03043094 | 0.3711667 | 0.02993463 | 0.3706 | 0.02999411 | 0.3707667 | 0.03042557 | 0.3711333 | 0.03035483 | 0.3701333 | 0.03121691 | 0.3694333 | 0.03125853 | 0.3694 | 0.03112373 | 0.3692333 | 0.03109795 | 0.3691667 | 0.03096087 | 0.3688333 | 0.03052653 | 0.368 | 0.03050377 | 0.3679 | 0.03071883 | 0.3677 | 0.03062885 | 0.3678 | 0.0304632 | 0.3674 | 0.03070798 | 0.367 | 0.03062885 | 0.3671667 | 0.02984821 | 0.3666333 | 0.03009832 | 0.3668 | 0.03077889 | 0.3668333 | 0.03043565 | 0.3655667 | 0.03010142 | 0.3650333 | 0.03022056 | 0.3648333 | 0.03069086 | 0.3650333 | 0.03022365 | 0.3645667 | 0.02990544 | 0.3644333 | 0.03036822 | 0.3652 | 0.03058507 | 0.3645667 | 0.03056036 | 0.3637667 | 0.03061724 | 0.3636 | 0.03058507 | 0.3639667 | 0.03099079 | 0.3637333 | 0.03070736 | 0.3634667 | 0.02981502 | 0.3628667 | 0.02985815 | 0.3625333 | 0.03009611 | 0.3626 | 0.03002799 | 0.3632667 | 0.02996023 | 0.3626667 | 0.02966843 | 0.3619667 | 0.03040881 | 0.3624667 | 0.03025716 | 0.362 | 0.02966659 | 0.3618 | 0.0295751 | 0.3619667 | 0.02996279 | 0.3612333 | 0.02959846 | 0.3607 | 0.02932678 | 0.3602333 | 0.02957615 | 0.3602667 | 0.02951275 | 0.3604 | 0.02952321 | 0.3602 | 0.02979362 | 0.3599667 | 0.02978303 | 0.3599333 | 0.02986016 | 0.3595667 | 0.0298924 | 0.3589333 | 0.02919068 | 0.3592667 | 0.02931511 | 0.3592667 | 0.02920278 | 0.3583 | 0.02917339 | 0.3582667 | 0.02945735 | 0.3584333 | 0.02966899 | 0.3584 | 0.03004075 | 0.3584 | 0.03042444 | 0.3581 | 0.03016886 | 0.3585333 | 0.02917766 | 0.3586333 | 0.0294629 | 0.3584 | 0.02965142 | 0.3582 | 0.02959628 | 0.3574333 | 0.02988381 | 0.3574667 | 0.03043642 | 0.3577333 | 0.03015298 | 0.3570333 | 0.02937134 | 0.3567333 | 0.02939856 | 0.3563667 | 0.02953126 | 0.3563333 | 0.0296311 | 0.3563333 | 0.02957615 | 0.3562333 | 0.02931215 | 0.356 | 0.02942867 | 0.3555333 | 0.02971704 | 0.3554333 | 0.03018966 | 0.3561 | 0.030001 | 0.3551 | 0.02938174 | 0.3549667 | 0.02961107 | 0.3554 | 0.02996131 | 0.3546 | 0.02951655 | 0.3543 | 0.02938174 | 0.3541333 | 0.02970122 | 0.3546 | 0.02924688 | 0.3543667 | 0.0292468 | 0.3534 | 0.03011921 | 0.3534 | 0.02946772 | 0.354 | 0.02988556 | 0.3541 | 0.03042411 | 0.3542 | 0.03007491 | 0.3540333 | 0.02967786 | 0.3538667 | 0.02976825 | 0.3533 | 0.02978064 | 0.3529333 | 0.02947161 | 0.3529 | 0.02932678 | 0.353 | 0.02905753 | 0.3523333 | 0.02930328 | 0.3517667 | 0.02947647 | 0.3516667 | 0.02945735 | 0.3519 | 0.02924699 | 0.3524667 | 0.02944717 | 0.3529 | 0.02972216 | 0.3530667 | 0.02952347 | 0.3527 | 0.02883782 | 0.3524667 | 0.02842819 | 0.3517667 | 0.02915297 | 0.3518333 | 0.02943516 | 0.3521333 | 0.02927403 | 0.3516333 | 0.02994599 | 0.351 | 0.02931859 | 0.3508 | 0.02862388 | 0.3507333 | 0.02901785 | 0.3509333 | 0.0298281 | 0.3507667 | 0.02996023 | 0.3508333 | 0.02900808 | 0.351 | 0.02910567 | 0.3510333 | 0.02919775 | 0.351 | 0.028923 | 0.3502 | 0.02910819 | 0.3501667 | 0.02950168 | 0.3503 | 0.02962701 | 0.3504667 | 0.02947387 | 0.3500333 | 0.02885843 | 0.3498333 | 0.02834082 | 0.3497333 | 0.02861356 | 0.3494333 | 0.02895805 | 0.3494333 | 0.02935511 | 0.3497 | 0.02923845 | 0.3488667 | 0.02906915 | 0.3481 | 0.02889164 | 0.3479667 | 0.02845456 | 0.3485333 | 0.0286068 | 0.3489333 | 0.02890044 | 0.3489667 | 0.02888625 | 0.349 | 0.02859697 | 0.3487 | 0.02865414 | 0.3481333 | 0.02917731 | 0.3481667 | 0.02893629 | 0.3483667 | 0.02912277 | 0.3481 | 0.02910475 | 0.3476667 | 0.02901636 | 0.3477 | 0.02902562 | 0.3474667 | 0.02856459 | 0.3472333 | 0.02826085 | 0.3473667 | 0.02856213 | 0.3475333 | 0.0285257 | 0.34405 | 0.03415 | 0.3791 | 0
434 | 0.3895667 | 0.03164915 | 0.3854 | 0.03151423 | 0.3825 | 0.03212922 | 0.3828 | 0.03120588 | 0.3814333 | 0.03069173 | 0.3801667 | 0.03107757 | 0.3797 | 0.03133252 | 0.3790333 | 0.0311003 | 0.3789667 | 0.03091454 | 0.3792 | 0.03075202 | 0.3789333 | 0.03108798 | 0.3783667 | 0.03114539 | 0.3781333 | 0.03063183 | 0.3775333 | 0.03115995 | 0.3769333 | 0.03117845 | 0.3766 | 0.030712 | 0.3762333 | 0.03064662 | 0.3756333 | 0.03054989 | 0.3751 | 0.03065387 | 0.3750667 | 0.03079787 | 0.3744333 | 0.0307838 | 0.3737333 | 0.03070726 | 0.3734667 | 0.03067945 | 0.3730667 | 0.03089782 | 0.3729 | 0.03120972 | 0.3731333 | 0.03102777 | 0.3724667 | 0.0307669 | 0.3720667 | 0.0308608 | 0.3718 | 0.03122221 | 0.3717667 | 0.03095592 | 0.3715667 | 0.03066163 | 0.371 | 0.03061601 | 0.3700333 | 0.03050435 | 0.3700333 | 0.03070736 | 0.3700333 | 0.03034615 | 0.3692667 | 0.03029327 | 0.3690333 | 0.03047538 | 0.3687 | 0.03036325 | 0.3683667 | 0.03002025 | 0.3685333 | 0.03032428 | 0.3682333 | 0.03016624 | 0.3678333 | 0.02960905 | 0.3676 | 0.02983834 | 0.3671667 | 0.03009367 | 0.3669667 | 0.02995689 | 0.3666333 | 0.03008724 | 0.3663333 | 0.03023214 | 0.3660667 | 0.03031109 | 0.3658333 | 0.0303792 | 0.3656333 | 0.03028909 | 0.3655667 | 0.03021438 | 0.3657333 | 0.02992372 | 0.3655333 | 0.02980172 | 0.3651 | 0.02956428 | 0.3648667 | 0.02979109 | 0.3646 | 0.03024709 | 0.3642667 | 0.03039576 | 0.3644333 | 0.03059426 | 0.3644667 | 0.0307218 | 0.3641 | 0.03002799 | 0.3642 | 0.02950842 | 0.3639 | 0.03032667 | 0.3633 | 0.03035073 | 0.3630667 | 0.02983871 | 0.3628 | 0.0298028 | 0.3625667 | 0.02986239 | 0.3623667 | 0.02992728 | 0.3619667 | 0.02997403 | 0.3618 | 0.0296904 | 0.3621333 | 0.02956578 | 0.3618333 | 0.03032286 | 0.3608333 | 0.03022056 | 0.3603 | 0.03020938 | 0.3603667 | 0.03042437 | 0.3608 | 0.0301119 | 0.3608667 | 0.02956826 | 0.3604 | 0.02994873 | 0.36 | 0.03007369 | 0.3597667 | 0.02976825 | 0.3599667 | 0.02912334 | 0.3600667 | 0.02894136 | 0.3599 | 0.02922225 | 0.3593 | 0.0293738 | 0.3592333 | 0.02938677 | 0.3598 | 0.030001 | 0.3596 | 0.03020938 | 0.3584667 | 0.03005354 | 0.3585 | 0.03016035 | 0.3583667 | 0.02988047 | 0.3578 | 0.02972586 | 0.3578667 | 0.02958618 | 0.3574333 | 0.02913604 | 0.3567333 | 0.02922469 | 0.3567333 | 0.02925706 | 0.3568 | 0.02945686 | 0.3567 | 0.02994027 | 0.3567 | 0.03034436 | 0.3561 | 0.0297699 | 0.3562667 | 0.02932238 | 0.3564 | 0.02972003 | 0.3561333 | 0.02955135 | 0.3558667 | 0.02949716 | 0.3554333 | 0.02913604 | 0.3553667 | 0.0291001 | 0.3555 | 0.02920491 | 0.3556333 | 0.02898095 | 0.3555333 | 0.02919387 | 0.3553333 | 0.02954153 | 0.3551667 | 0.02960454 | 0.3551667 | 0.0294218 | 0.3551333 | 0.02927767 | 0.3547667 | 0.0290703 | 0.3544333 | 0.02887817 | 0.3541333 | 0.02901785 | 0.3536 | 0.02938809 | 0.3530667 | 0.02934193 | 0.3528667 | 0.02905263 | 0.3532333 | 0.02920209 | 0.354 | 0.02913383 | 0.3533667 | 0.02867023 | 0.3531667 | 0.02904437 | 0.3534 | 0.02965839 | 0.353 | 0.02925828 | 0.3531667 | 0.02928223 | 0.3530333 | 0.02930692 | 0.3529333 | 0.0292394 | 0.3527667 | 0.02914679 | 0.3528333 | 0.02888302 | 0.3528333 | 0.02898302 | 0.3523667 | 0.02882884 | 0.3517667 | 0.02934193 | 0.3514333 | 0.02927767 | 0.351 | 0.02889394 | 0.351 | 0.02870552 | 0.3511667 | 0.02921214 | 0.3510667 | 0.02936725 | 0.3509667 | 0.02941851 | 0.3509333 | 0.0295465 | 0.3505 | 0.0290077 | 0.3507333 | 0.02901268 | 0.3506667 | 0.02934693 | 0.3503333 | 0.0289691 | 0.3506333 | 0.02936169 | 0.3503667 | 0.0299304 | 0.3499667 | 0.02906915 | 0.3500333 | 0.02884745 | 0.3496667 | 0.02909643 | 0.3492667 | 0.02907741 | 0.3493667 | 0.02909861 | 0.3497667 | 0.02866849 | 0.3499 | 0.02906281 | 0.3496 | 0.02922225 | 0.3492667 | 0.02928735 | 0.3491 | 0.02902459 | 0.3489667 | 0.02888244 | 0.3491 | 0.0289739 | 0.3497 | 0.02884822 | 0.3494 | 0.02862388 | 0.3489667 | 0.02832129 | 0.3487333 | 0.02841905 | 0.3484333 | 0.02855361 | 0.3486 | 0.02905523 | 0.3486333 | 0.02935488 | 0.3488667 | 0.02912437 | 0.3483667 | 0.02896784 | 0.3476333 | 0.02922708 | 0.3473333 | 0.0291724 | 0.3473 | 0.02889094 | 0.3475 | 0.02827685 | 0.3476 | 0.02884822 | 0.3476 | 0.02905753 | 0.3475667 | 0.02896438 | 0.3472667 | 0.02904265 | 0.3472 | 0.02878437 | 0.3473333 | 0.02833894 | 0.34365 | 0.03395 | 0.3789 | 0
435 | 0.3908333 | 0.03228223 | 0.3864333 | 0.03166726 | 0.3832667 | 0.03178536 | 0.3827333 | 0.03126151 | 0.383 | 0.03136761 | 0.3826333 | 0.03122609 | 0.3816333 | 0.03096259 | 0.3809667 | 0.03130083 | 0.3803667 | 0.03154355 | 0.3802333 | 0.03098562 | 0.3800667 | 0.03095376 | 0.3794333 | 0.03111713 | 0.3783 | 0.03215349 | 0.3778667 | 0.03161195 | 0.3776333 | 0.03113779 | 0.3772667 | 0.03062094 | 0.3766 | 0.03118365 | 0.3766333 | 0.03180569 | 0.3763667 | 0.03134968 | 0.3757667 | 0.03067945 | 0.3752333 | 0.03080631 | 0.3747667 | 0.0312485 | 0.3744333 | 0.03098519 | 0.3740333 | 0.03060821 | 0.3743333 | 0.03108025 | 0.3742333 | 0.0318036 | 0.3732667 | 0.03111402 | 0.3731333 | 0.0309995 | 0.3729667 | 0.03060897 | 0.3724333 | 0.03080664 | 0.3723 | 0.03126734 | 0.3721333 | 0.03122182 | 0.3718 | 0.03131975 | 0.3708333 | 0.03135404 | 0.3699 | 0.03138917 | 0.3700333 | 0.03085583 | 0.3701667 | 0.03063052 | 0.3701 | 0.03059978 | 0.3698 | 0.0309103 | 0.3696 | 0.03077889 | 0.3694333 | 0.03040333 | 0.3693 | 0.03015438 | 0.3691 | 0.03048453 | 0.3681 | 0.03049995 | 0.3669333 | 0.03084859 | 0.3673667 | 0.03073134 | 0.3674667 | 0.03057203 | 0.3671333 | 0.03047254 | 0.3671 | 0.03011921 | 0.3667 | 0.03013271 | 0.3661667 | 0.03078856 | 0.3661333 | 0.03116027 | 0.3655333 | 0.03066261 | 0.3653667 | 0.03036767 | 0.3655 | 0.03004075 | 0.3649 | 0.03016389 | 0.3644 | 0.03086627 | 0.3643667 | 0.03119427 | 0.365 | 0.03129675 | 0.3649667 | 0.03078856 | 0.3646333 | 0.03031131 | 0.3644667 | 0.03048118 | 0.3634333 | 0.03007384 | 0.3626667 | 0.03000648 | 0.3632333 | 0.03023401 | 0.3635333 | 0.03043565 | 0.3632 | 0.03060686 | 0.3624667 | 0.02987098 | 0.3627667 | 0.03030086 | 0.3625333 | 0.03064053 | 0.3622 | 0.03017626 | 0.3618333 | 0.03028997 | 0.3614 | 0.03025569 | 0.3615667 | 0.02994933 | 0.3612 | 0.03000544 | 0.3611333 | 0.03026663 | 0.3612 | 0.03008798 | 0.3602333 | 0.02990767 | 0.3600333 | 0.03012245 | 0.3602 | 0.03019967 | 0.3604667 | 0.03018889 | 0.3600667 | 0.02990388 | 0.3595333 | 0.02981346 | 0.3591 | 0.02960282 | 0.3589333 | 0.02978068 | 0.3589667 | 0.03027764 | 0.3591333 | 0.03033725 | 0.3586667 | 0.03014203 | 0.3583333 | 0.03026663 | 0.3583333 | 0.02993174 | 0.3585667 | 0.02990533 | 0.3585667 | 0.02958618 | 0.3584667 | 0.02935352 | 0.3574667 | 0.02934193 | 0.3570333 | 0.02946663 | 0.3572667 | 0.02939664 | 0.3572667 | 0.02968696 | 0.3569 | 0.0298057 | 0.3566 | 0.0304194 | 0.357 | 0.03030742 | 0.3570333 | 0.02999737 | 0.3567 | 0.02975578 | 0.3559 | 0.02954127 | 0.3555 | 0.02975578 | 0.3554 | 0.03017626 | 0.3553667 | 0.03011371 | 0.3558333 | 0.03010341 | 0.3557 | 0.02961092 | 0.3554 | 0.02950842 | 0.3555 | 0.02953145 | 0.3553333 | 0.0294227 | 0.3552333 | 0.02984564 | 0.3558333 | 0.02999737 | 0.3550333 | 0.02952133 | 0.3541 | 0.03015471 | 0.3546 | 0.03023056 | 0.3544 | 0.02983097 | 0.3541 | 0.02943683 | 0.3540667 | 0.02917948 | 0.3539 | 0.02941236 | 0.3538333 | 0.02973173 | 0.3541 | 0.02955988 | 0.3538 | 0.02932678 | 0.3536 | 0.02941236 | 0.3534333 | 0.02952675 | 0.3531333 | 0.02962323 | 0.3527333 | 0.02924908 | 0.3527 | 0.02883782 | 0.3523333 | 0.02943516 | 0.3519667 | 0.02979086 | 0.3519 | 0.02977292 | 0.3515 | 0.03004042 | 0.3517667 | 0.03000681 | 0.3522667 | 0.02965854 | 0.352 | 0.02955988 | 0.3515667 | 0.02906961 | 0.3515333 | 0.02892707 | 0.3517667 | 0.02952065 | 0.3517333 | 0.02995022 | 0.3512333 | 0.02967741 | 0.3507 | 0.0294255 | 0.3513 | 0.02961385 | 0.3511333 | 0.02909253 | 0.3508333 | 0.02831517 | 0.3506667 | 0.02845515 | 0.3509333 | 0.02917731 | 0.3508333 | 0.02911498 | 0.3500333 | 0.02914336 | 0.3500667 | 0.02936442 | 0.3503667 | 0.02923039 | 0.3508 | 0.02889394 | 0.3501 | 0.02867973 | 0.3497667 | 0.02931045 | 0.3504667 | 0.02944717 | 0.3498 | 0.02937698 | 0.3491333 | 0.02941205 | 0.3494 | 0.02889164 | 0.3499 | 0.02974794 | 0.3493 | 0.02985643 | 0.3486 | 0.02926579 | 0.3486 | 0.02827732 | 0.3488333 | 0.028125 | 0.3485667 | 0.02861519 | 0.3488667 | 0.02877514 | 0.3488667 | 0.02893629 | 0.3484 | 0.02902826 | 0.3478 | 0.02886555 | 0.3481333 | 0.02948789 | 0.3482 | 0.02969388 | 0.3480333 | 0.02957187 | 0.3474333 | 0.0293576 | 0.3473333 | 0.02978213 | 0.3473 | 0.02983153 | 0.3472 | 0.02903251 | 0.3477 | 0.02885492 | 0.34395 | 0.03435 | 0.3796 | 0
436 | 0.3919667 | 0.03240754 | 0.3883667 | 0.03187102 | 0.3858 | 0.03204694 | 0.385 | 0.03196696 | 0.3838333 | 0.03144205 | 0.3833667 | 0.03173277 | 0.3831333 | 0.0319694 | 0.3818667 | 0.031408 | 0.3813 | 0.03130027 | 0.3811333 | 0.03147023 | 0.3808 | 0.03189525 | 0.38 | 0.03193754 | 0.3792 | 0.03153707 | 0.3786667 | 0.0315426 | 0.3781333 | 0.03135244 | 0.378 | 0.03096848 | 0.3776667 | 0.03138708 | 0.3773333 | 0.03168599 | 0.3767667 | 0.03166537 | 0.3763 | 0.03091192 | 0.3769333 | 0.0315094 | 0.3765333 | 0.03152928 | 0.3753667 | 0.03109741 | 0.3750333 | 0.03090246 | 0.3747667 | 0.03081659 | 0.3742333 | 0.03080372 | 0.3739 | 0.03055531 | 0.3738333 | 0.03080664 | 0.3731667 | 0.03109237 | 0.3729 | 0.03088862 | 0.3729667 | 0.03078856 | 0.3731 | 0.03079426 | 0.3724333 | 0.03125853 | 0.3718 | 0.03134624 | 0.3715333 | 0.03122182 | 0.3722333 | 0.03058805 | 0.3717333 | 0.03013673 | 0.3709 | 0.03030127 | 0.3702 | 0.03077347 | 0.3702 | 0.0309943 | 0.3699333 | 0.03097928 | 0.3689 | 0.03132124 | 0.3684333 | 0.03084643 | 0.3685333 | 0.030704 | 0.3685333 | 0.030974 | 0.3685333 | 0.03130861 | 0.3682 | 0.03108151 | 0.3680667 | 0.03063052 | 0.3677 | 0.03067866 | 0.3675 | 0.03052092 | 0.3675333 | 0.03040333 | 0.3671333 | 0.0308433 | 0.3665 | 0.03024313 | 0.3665333 | 0.0298281 | 0.3664 | 0.03010515 | 0.3658 | 0.03018487 | 0.3653333 | 0.03018723 | 0.3655333 | 0.03021802 | 0.3651 | 0.03016389 | 0.3647667 | 0.02982642 | 0.3651667 | 0.02989541 | 0.3648 | 0.03078842 | 0.3641333 | 0.030974 | 0.3639 | 0.03088398 | 0.3638333 | 0.03087872 | 0.3634667 | 0.03091303 | 0.3631333 | 0.03098175 | 0.3635 | 0.03079816 | 0.3632667 | 0.03016536 | 0.3631667 | 0.02956826 | 0.3628 | 0.03032238 | 0.3627 | 0.03062951 | 0.3623 | 0.03038234 | 0.3616333 | 0.03017066 | 0.3618333 | 0.03008481 | 0.3619333 | 0.03014646 | 0.3613667 | 0.03008503 | 0.3612333 | 0.03027478 | 0.3613667 | 0.0307333 | 0.3613 | 0.03052223 | 0.3603333 | 0.03047757 | 0.3601333 | 0.03037459 | 0.3603667 | 0.02996023 | 0.3596333 | 0.03018966 | 0.3592333 | 0.03011537 | 0.3590333 | 0.02977251 | 0.3585 | 0.02970668 | 0.3588667 | 0.03017475 | 0.3591333 | 0.0303545 | 0.3592667 | 0.03022982 | 0.3587 | 0.03005007 | 0.3581333 | 0.02969291 | 0.3580667 | 0.02928223 | 0.3580667 | 0.02949716 | 0.3580333 | 0.03001137 | 0.3575333 | 0.03043423 | 0.3573333 | 0.03022607 | 0.3575333 | 0.03021968 | 0.3577333 | 0.02995022 | 0.3576667 | 0.02991102 | 0.3568 | 0.02987318 | 0.3560667 | 0.03032428 | 0.3566 | 0.03009684 | 0.3573333 | 0.03026949 | 0.3570333 | 0.02983737 | 0.3559333 | 0.02954142 | 0.3560333 | 0.02947161 | 0.3564 | 0.02973797 | 0.3564333 | 0.02982106 | 0.356 | 0.02962701 | 0.3554667 | 0.02955631 | 0.3548667 | 0.02957852 | 0.3553 | 0.02938809 | 0.3553333 | 0.02965179 | 0.3545667 | 0.02981748 | 0.3539333 | 0.02995022 | 0.354 | 0.03015062 | 0.3544333 | 0.02999581 | 0.3551333 | 0.02967494 | 0.3551333 | 0.02962165 | 0.3544 | 0.02942799 | 0.3536667 | 0.02916303 | 0.3533667 | 0.02928735 | 0.3530333 | 0.02927506 | 0.3526667 | 0.02936317 | 0.3529 | 0.02935177 | 0.3528667 | 0.02945147 | 0.3524333 | 0.02962638 | 0.3526 | 0.02910567 | 0.3526667 | 0.028989 | 0.3525333 | 0.02943516 | 0.3531333 | 0.02957615 | 0.3529 | 0.02940238 | 0.3524667 | 0.02938983 | 0.3522 | 0.02969276 | 0.3518333 | 0.02922332 | 0.3519667 | 0.02899314 | 0.3516667 | 0.02953702 | 0.3514 | 0.02856886 | 0.3515 | 0.02814972 | 0.3505333 | 0.02919387 | 0.3511333 | 0.02951523 | 0.3512 | 0.02955909 | 0.3504 | 0.0298811 | 0.3506 | 0.02972586 | 0.3505 | 0.02972003 | 0.3502 | 0.02945743 | 0.3503 | 0.02945415 | 0.3503 | 0.02969523 | 0.3501333 | 0.02978393 | 0.3504 | 0.02931905 | 0.3499667 | 0.02931681 | 0.3492667 | 0.02926036 | 0.3496333 | 0.02887332 | 0.3498333 | 0.02951794 | 0.3494667 | 0.02963166 | 0.3493333 | 0.02922115 | 0.3491 | 0.02911231 | 0.3487667 | 0.02908337 | 0.3487667 | 0.02905263 | 0.3488667 | 0.02947059 | 0.3486667 | 0.02944445 | 0.3486667 | 0.02944445 | 0.3487 | 0.0294255 | 0.3486667 | 0.02982352 | 0.3482 | 0.03015339 | 0.3487333 | 0.02959576 | 0.3490333 | 0.02992004 | 0.3487333 | 0.03005288 | 0.3487 | 0.02926853 | 0.3478667 | 0.02883393 | 0.3473667 | 0.02912757 | 0.3475333 | 0.02959576 | 0.3478 | 0.02967064 | 0.3480333 | 0.02938223 | 0.34455 | 0.03505 | 0.3803 | 0
437 | 0.3937667 | 0.03255358 | 0.389 | 0.03164375 | 0.3857667 | 0.03181764 | 0.3853667 | 0.03146367 | 0.3850667 | 0.03166116 | 0.3844667 | 0.03186328 | 0.384 | 0.03179381 | 0.3839333 | 0.03241495 | 0.3832333 | 0.03243582 | 0.3826 | 0.03210493 | 0.382 | 0.0317529 | 0.3818667 | 0.03164241 | 0.3818667 | 0.0312889 | 0.3807333 | 0.03156816 | 0.3801 | 0.03190956 | 0.3796667 | 0.03166095 | 0.3788667 | 0.03115107 | 0.3787667 | 0.03166095 | 0.3782333 | 0.03205852 | 0.3775667 | 0.03156214 | 0.3773667 | 0.03148643 | 0.3774 | 0.03158301 | 0.3774 | 0.03156908 | 0.3767667 | 0.03084589 | 0.3766333 | 0.03077676 | 0.3762667 | 0.03111338 | 0.3751667 | 0.03023048 | 0.3751667 | 0.03055152 | 0.3750333 | 0.03165273 | 0.3750667 | 0.03152273 | 0.3745 | 0.03089412 | 0.3740667 | 0.03130839 | 0.3741333 | 0.03153393 | 0.3737333 | 0.03163609 | 0.3729333 | 0.03165989 | 0.3725 | 0.0309103 | 0.3724667 | 0.03076105 | 0.3722 | 0.03072144 | 0.3712333 | 0.03102443 | 0.3708667 | 0.03088952 | 0.3711 | 0.03084412 | 0.3713333 | 0.03092252 | 0.3711 | 0.0307325 | 0.3706333 | 0.03023401 | 0.3704 | 0.02998477 | 0.3702333 | 0.030776 | 0.3697 | 0.03119498 | 0.3690667 | 0.03108143 | 0.3691667 | 0.03058293 | 0.3694667 | 0.0311716 | 0.3689 | 0.03145664 | 0.3685 | 0.03129675 | 0.3680333 | 0.03105848 | 0.3675333 | 0.03052653 | 0.3671667 | 0.03047254 | 0.3675 | 0.030653 | 0.3675333 | 0.030704 | 0.3669333 | 0.03138804 | 0.3663667 | 0.03102519 | 0.3666 | 0.03090836 | 0.3668 | 0.03052878 | 0.3661667 | 0.03040376 | 0.3653333 | 0.03032286 | 0.3647 | 0.03039123 | 0.3651 | 0.02990529 | 0.3653333 | 0.03022607 | 0.3647 | 0.03070896 | 0.3642333 | 0.03066261 | 0.3638667 | 0.03031109 | 0.3639667 | 0.02999781 | 0.3641 | 0.03044744 | 0.3634333 | 0.03001914 | 0.3633667 | 0.030095 | 0.3633333 | 0.03065554 | 0.3627667 | 0.03005354 | 0.3626667 | 0.02972747 | 0.3626667 | 0.02969639 | 0.3623667 | 0.03009012 | 0.3621667 | 0.03034033 | 0.3622333 | 0.03031131 | 0.3618667 | 0.02980485 | 0.3618667 | 0.03010939 | 0.3613667 | 0.03035922 | 0.3615 | 0.02974794 | 0.3614 | 0.02950797 | 0.3611 | 0.02951147 | 0.3605667 | 0.02988047 | 0.3609333 | 0.0303792 | 0.3609 | 0.0301915 | 0.3606667 | 0.0296239 | 0.3601333 | 0.02991614 | 0.3596667 | 0.03029217 | 0.3596333 | 0.02994599 | 0.3595667 | 0.03000681 | 0.3593333 | 0.0299206 | 0.3591333 | 0.02992539 | 0.3589333 | 0.03029943 | 0.3586 | 0.03013602 | 0.3586 | 0.02994573 | 0.3584667 | 0.03030955 | 0.3584667 | 0.03022982 | 0.3585 | 0.02973113 | 0.3582 | 0.02965142 | 0.3584667 | 0.02995567 | 0.3582667 | 0.02982128 | 0.3576333 | 0.02951749 | 0.3573 | 0.02935711 | 0.3571667 | 0.02945147 | 0.3571333 | 0.02932761 | 0.3570333 | 0.02988939 | 0.3567667 | 0.03013883 | 0.3567667 | 0.02960432 | 0.3567667 | 0.02971087 | 0.3566667 | 0.02987109 | 0.3565333 | 0.02975515 | 0.3561333 | 0.03010253 | 0.3557333 | 0.03002591 | 0.3555667 | 0.03006497 | 0.3554 | 0.029988 | 0.3555 | 0.03012208 | 0.3552667 | 0.02996023 | 0.3549333 | 0.02985212 | 0.355 | 0.02977292 | 0.3551 | 0.02964018 | 0.3549 | 0.03009629 | 0.3545 | 0.02969388 | 0.3548 | 0.02966625 | 0.355 | 0.02950797 | 0.3538 | 0.02939977 | 0.3538333 | 0.02978213 | 0.3542333 | 0.02943754 | 0.3536667 | 0.02963448 | 0.3535 | 0.02982661 | 0.3533667 | 0.02976691 | 0.3534 | 0.02916265 | 0.3531333 | 0.02954289 | 0.3525 | 0.02974794 | 0.3529333 | 0.02943754 | 0.3532667 | 0.02987266 | 0.3527333 | 0.02967741 | 0.3522333 | 0.0293542 | 0.3528333 | 0.02967539 | 0.3526333 | 0.02946324 | 0.3522333 | 0.02922115 | 0.3521 | 0.02939977 | 0.3520333 | 0.02967741 | 0.3519667 | 0.02987578 | 0.3517667 | 0.02963076 | 0.3519333 | 0.02940775 | 0.3520667 | 0.02904265 | 0.3515333 | 0.02922058 | 0.3515333 | 0.02940797 | 0.3514333 | 0.02930078 | 0.3515667 | 0.028989 | 0.3519 | 0.02940147 | 0.3515 | 0.02924073 | 0.3509 | 0.02894696 | 0.3505333 | 0.02916909 | 0.3507 | 0.02980011 | 0.3509 | 0.02945415 | 0.3503667 | 0.02922948 | 0.3501 | 0.02910475 | 0.3502333 | 0.02884745 | 0.3504 | 0.02915853 | 0.3496667 | 0.02915034 | 0.3491 | 0.02985398 | 0.3497667 | 0.02968696 | 0.3495667 | 0.02955834 | 0.349 | 0.0296467 | 0.3492 | 0.02905959 | 0.3492667 | 0.0291096 | 0.3491333 | 0.02926344 | 0.3489667 | 0.02894838 | 0.3483667 | 0.02824103 | 0.3489333 | 0.02855245 | 0.34595 | 0.03475 | 0.3816 | 0
438 | 0.3956333 | 0.03270804 | 0.3917333 | 0.03200108 | 0.3888667 | 0.03205208 | 0.3879333 | 0.03168957 | 0.3871 | 0.03201385 | 0.3861333 | 0.03243582 | 0.3859 | 0.03204653 | 0.3848 | 0.03175227 | 0.3845333 | 0.03224142 | 0.3847667 | 0.03203814 | 0.3836333 | 0.03129583 | 0.3833333 | 0.03139526 | 0.3832333 | 0.031727 | 0.3830667 | 0.03168137 | 0.3825 | 0.03159504 | 0.3818 | 0.03190956 | 0.3816333 | 0.03193246 | 0.3814 | 0.03167028 | 0.3811667 | 0.0313201 | 0.3805667 | 0.03166095 | 0.3796 | 0.03195632 | 0.3788333 | 0.03203335 | 0.3793333 | 0.03130073 | 0.3788667 | 0.03133011 | 0.3779667 | 0.03126301 | 0.3778333 | 0.03110095 | 0.3778667 | 0.0311839 | 0.3775333 | 0.03121691 | 0.3768333 | 0.03159054 | 0.3765333 | 0.03140969 | 0.3761333 | 0.03134372 | 0.3756333 | 0.03147405 | 0.3753333 | 0.03102777 | 0.3751 | 0.03109255 | 0.3747333 | 0.03143515 | 0.3750333 | 0.03125256 | 0.3743333 | 0.03110373 | 0.3734333 | 0.03133053 | 0.3731 | 0.03135379 | 0.373 | 0.0313641 | 0.3728667 | 0.03113779 | 0.3727 | 0.0311263 | 0.3725 | 0.03117189 | 0.3718667 | 0.03083249 | 0.3715 | 0.03080043 | 0.3713667 | 0.03111498 | 0.3712333 | 0.03130861 | 0.3708333 | 0.03142105 | 0.3701667 | 0.0311716 | 0.3701667 | 0.03100864 | 0.3702667 | 0.03040968 | 0.3700333 | 0.03054465 | 0.3700667 | 0.03102755 | 0.3697333 | 0.03110255 | 0.3694333 | 0.03087872 | 0.3688 | 0.03050377 | 0.3687333 | 0.0306638 | 0.3686667 | 0.03104849 | 0.3681333 | 0.03093481 | 0.3677667 | 0.0307218 | 0.3679667 | 0.0301448 | 0.3682 | 0.03074324 | 0.3674667 | 0.03081843 | 0.3667 | 0.03087793 | 0.3666 | 0.03096363 | 0.3663 | 0.03059717 | 0.3664667 | 0.03031615 | 0.3667 | 0.0306767 | 0.3664333 | 0.03047254 | 0.3662667 | 0.03037173 | 0.366 | 0.0307325 | 0.3653333 | 0.03086339 | 0.3648 | 0.0308532 | 0.3648333 | 0.03055207 | 0.3645333 | 0.0304408 | 0.3645 | 0.0305589 | 0.3643667 | 0.03060385 | 0.3639333 | 0.03019507 | 0.3638 | 0.03018487 | 0.3637667 | 0.03030955 | 0.3638667 | 0.03033429 | 0.3638333 | 0.03048391 | 0.3634 | 0.0305589 | 0.3626667 | 0.03057933 | 0.3627667 | 0.03102358 | 0.3627 | 0.03079351 | 0.3624667 | 0.03036471 | 0.3622667 | 0.03035922 | 0.3618333 | 0.03024449 | 0.3616333 | 0.0300602 | 0.3616667 | 0.02996023 | 0.3617667 | 0.0301954 | 0.3614 | 0.0305504 | 0.3608667 | 0.030221 | 0.3609 | 0.03028498 | 0.3609667 | 0.03041999 | 0.3605667 | 0.03025451 | 0.3601 | 0.03015062 | 0.3596667 | 0.03035285 | 0.3601333 | 0.03018348 | 0.3601333 | 0.02997158 | 0.3601333 | 0.02994599 | 0.3596 | 0.03025624 | 0.3594 | 0.03020508 | 0.3593333 | 0.02997158 | 0.3590667 | 0.02976467 | 0.3585 | 0.02961385 | 0.3584 | 0.02982795 | 0.3587 | 0.0298057 | 0.3584 | 0.02978064 | 0.3583667 | 0.03004001 | 0.3584 | 0.03028938 | 0.3582 | 0.03025437 | 0.3580333 | 0.03002336 | 0.3580333 | 0.02978616 | 0.3576 | 0.03005007 | 0.3579333 | 0.03026575 | 0.3583333 | 0.0299422 | 0.3577 | 0.03046834 | 0.3568 | 0.02996209 | 0.3568 | 0.02974637 | 0.3570333 | 0.03012965 | 0.3568333 | 0.03010253 | 0.3565333 | 0.0299422 | 0.3563667 | 0.02989864 | 0.3559333 | 0.03002236 | 0.3556 | 0.03001344 | 0.3555 | 0.02996008 | 0.3554333 | 0.02981167 | 0.3555667 | 0.02979232 | 0.3555333 | 0.02978191 | 0.355 | 0.0294255 | 0.3551 | 0.02963995 | 0.3551 | 0.03009629 | 0.3547667 | 0.03008481 | 0.3543667 | 0.02965741 | 0.3543333 | 0.02943516 | 0.3541667 | 0.02971064 | 0.3544333 | 0.02975549 | 0.3545333 | 0.02967539 | 0.3542 | 0.02985308 | 0.3539667 | 0.02981994 | 0.3537667 | 0.02963166 | 0.3537 | 0.02958615 | 0.3538667 | 0.02928439 | 0.3538667 | 0.02960432 | 0.3530667 | 0.029953 | 0.3529 | 0.0293738 | 0.3532333 | 0.02946142 | 0.3533 | 0.02929198 | 0.3525667 | 0.02934079 | 0.3527333 | 0.02975638 | 0.3529333 | 0.03004911 | 0.3529 | 0.03009363 | 0.3525 | 0.0298265 | 0.3522333 | 0.02983536 | 0.3521 | 0.02969523 | 0.3524333 | 0.02943516 | 0.3525 | 0.02931905 | 0.3518667 | 0.02963043 | 0.3516333 | 0.02919387 | 0.3518333 | 0.02911407 | 0.3518333 | 0.02919433 | 0.3519667 | 0.02904254 | 0.3516333 | 0.02898095 | 0.3513 | 0.02950797 | 0.3513667 | 0.0296846 | 0.3510667 | 0.029764 | 0.3507 | 0.0298811 | 0.3507 | 0.02943365 | 0.3503667 | 0.02904403 | 0.3504 | 0.02918573 | 0.3506 | 0.02934632 | 0.3506333 | 0.02914794 | 0.3508667 | 0.02885831 | 0.3474 | 0.0349 | 0.3832 | 0
439 | 0.3981 | 0.03267333 | 0.3933 | 0.03185132 | 0.3902 | 0.03215784 | 0.3900667 | 0.03229616 | 0.3895333 | 0.03202596 | 0.3890667 | 0.03190155 | 0.3886333 | 0.03184717 | 0.3880667 | 0.03201711 | 0.3872 | 0.03215038 | 0.3863 | 0.03236057 | 0.3861667 | 0.03262334 | 0.3857667 | 0.03220273 | 0.3857 | 0.03179434 | 0.3855 | 0.03238714 | 0.3848 | 0.03248764 | 0.3842333 | 0.03206622 | 0.3836333 | 0.03211234 | 0.3834 | 0.03195288 | 0.3834667 | 0.03170377 | 0.3831 | 0.03172759 | 0.3824667 | 0.03174023 | 0.3819333 | 0.03189737 | 0.3819333 | 0.03184016 | 0.3813667 | 0.0316245 | 0.3808 | 0.03152269 | 0.3803 | 0.03171509 | 0.3798333 | 0.03183293 | 0.3792667 | 0.03157312 | 0.3788333 | 0.03135563 | 0.3783333 | 0.03135563 | 0.3782667 | 0.03154915 | 0.3783333 | 0.03135563 | 0.3778667 | 0.03116797 | 0.3778 | 0.03124175 | 0.3776 | 0.03142069 | 0.3768667 | 0.03159086 | 0.3767333 | 0.03139685 | 0.3767667 | 0.03072939 | 0.3763667 | 0.03078813 | 0.3759333 | 0.03102948 | 0.3757 | 0.03136888 | 0.3756667 | 0.03127217 | 0.3754667 | 0.03135191 | 0.3748333 | 0.03137232 | 0.3739 | 0.03155228 | 0.3736 | 0.03108279 | 0.3738 | 0.03125796 | 0.3737 | 0.03138673 | 0.3732667 | 0.03113737 | 0.3730333 | 0.03115224 | 0.3728 | 0.03133177 | 0.3727 | 0.03136208 | 0.3721333 | 0.030974 | 0.3718667 | 0.03078813 | 0.3718667 | 0.03075509 | 0.3720333 | 0.03117738 | 0.3717667 | 0.03148675 | 0.3715667 | 0.03137667 | 0.3711667 | 0.03136923 | 0.3705667 | 0.03094364 | 0.3704 | 0.03050388 | 0.37 | 0.03049623 | 0.3699 | 0.03057624 | 0.3698 | 0.03068463 | 0.3693333 | 0.03085172 | 0.3691333 | 0.03093179 | 0.3690333 | 0.0308798 | 0.3690333 | 0.03091282 | 0.3687 | 0.03084456 | 0.3683667 | 0.03077968 | 0.3679 | 0.03105651 | 0.3674 | 0.03113658 | 0.3671667 | 0.03110116 | 0.3674667 | 0.03070389 | 0.3673 | 0.03025437 | 0.3671333 | 0.03010319 | 0.3667333 | 0.03034406 | 0.3668 | 0.03028212 | 0.3668 | 0.03036489 | 0.3665333 | 0.03042919 | 0.3660667 | 0.03038435 | 0.3660333 | 0.03066565 | 0.3659 | 0.03071037 | 0.3656667 | 0.03043521 | 0.3651333 | 0.03047669 | 0.3646333 | 0.03053046 | 0.3646667 | 0.03062094 | 0.3647667 | 0.03059513 | 0.3646667 | 0.03006497 | 0.3647 | 0.02948638 | 0.3646667 | 0.03040683 | 0.3640333 | 0.0308798 | 0.3638667 | 0.03045919 | 0.3637667 | 0.03048686 | 0.3634667 | 0.03040968 | 0.3633 | 0.03052474 | 0.3633333 | 0.03071724 | 0.3632 | 0.03057483 | 0.3631667 | 0.03059513 | 0.3629 | 0.03093294 | 0.3628333 | 0.03088315 | 0.3628 | 0.03028212 | 0.3621333 | 0.03047757 | 0.3621667 | 0.03051233 | 0.3620333 | 0.0301563 | 0.3616667 | 0.03003335 | 0.3618 | 0.0304713 | 0.3616667 | 0.03053919 | 0.3615333 | 0.03047998 | 0.3612 | 0.03028212 | 0.3611667 | 0.03045897 | 0.3609 | 0.0305218 | 0.3606667 | 0.03032681 | 0.3606667 | 0.03024526 | 0.3607333 | 0.02996991 | 0.3603667 | 0.03059252 | 0.3600667 | 0.03053919 | 0.3600333 | 0.02994465 | 0.3595 | 0.03006936 | 0.3594333 | 0.03015807 | 0.3594667 | 0.03016646 | 0.3594667 | 0.03032549 | 0.3595333 | 0.03023842 | 0.3594 | 0.0298811 | 0.3590333 | 0.02991558 | 0.3585333 | 0.03002503 | 0.3584 | 0.0303105 | 0.3584333 | 0.03058369 | 0.3582 | 0.03028278 | 0.3581333 | 0.03024184 | 0.3579333 | 0.03026619 | 0.3575667 | 0.03048686 | 0.3575667 | 0.03051298 | 0.3578333 | 0.03007605 | 0.3575667 | 0.03021935 | 0.3572 | 0.03036654 | 0.3569 | 0.03036654 | 0.3571 | 0.03025404 | 0.3572 | 0.03001433 | 0.3569667 | 0.02965741 | 0.3565 | 0.03009419 | 0.3567333 | 0.02996991 | 0.3568 | 0.02985599 | 0.3561333 | 0.03034406 | 0.3557333 | 0.02989207 | 0.3559667 | 0.030048 | 0.3560667 | 0.03026839 | 0.3562 | 0.03042335 | 0.3561 | 0.029989 | 0.3561333 | 0.02951546 | 0.3557 | 0.02979966 | 0.3555667 | 0.03000581 | 0.3554667 | 0.0299807 | 0.3553667 | 0.03003335 | 0.3552 | 0.03006737 | 0.3553667 | 0.03021835 | 0.3557667 | 0.03003135 | 0.3554 | 0.02974637 | 0.3551333 | 0.02986239 | 0.3548333 | 0.02986429 | 0.3548333 | 0.02964876 | 0.3546667 | 0.0297149 | 0.3542667 | 0.02990923 | 0.3543667 | 0.03008902 | 0.3540667 | 0.029953 | 0.3538333 | 0.02965089 | 0.3536 | 0.02958727 | 0.3537333 | 0.02970683 | 0.3537333 | 0.0296546 | 0.3537 | 0.02964265 | 0.3535333 | 0.02975918 | 0.3531 | 0.02955988 | 0.3530667 | 0.0293367 | 0.3529 | 0.02955988 | 0.3531667 | 0.02973767 | 0.3501 | 0.0355 | 0.3865 | 0
440 | 0.4011 | 0.03289265 | 0.3967 | 0.03211147 | 0.3937 | 0.03241111 | 0.3931 | 0.03262586 | 0.3927333 | 0.03266847 | 0.3924333 | 0.03261261 | 0.3918667 | 0.03258428 | 0.3911 | 0.03241111 | 0.3905667 | 0.03245616 | 0.3900333 | 0.03250121 | 0.3896667 | 0.03229699 | 0.3893 | 0.032276 | 0.3887667 | 0.03245616 | 0.3883667 | 0.0325675 | 0.3878 | 0.03228385 | 0.3873667 | 0.03189162 | 0.3868 | 0.03184054 | 0.3863 | 0.03194527 | 0.3859 | 0.03226463 | 0.3857 | 0.0323411 | 0.3853 | 0.03213015 | 0.3849 | 0.03184054 | 0.3845667 | 0.03148675 | 0.3843 | 0.0317361 | 0.3838 | 0.03184661 | 0.3834 | 0.03192627 | 0.3829333 | 0.03197648 | 0.3825667 | 0.03184947 | 0.3822333 | 0.03173403 | 0.3819667 | 0.03137221 | 0.3817 | 0.03146183 | 0.3811333 | 0.0319004 | 0.3810667 | 0.03188075 | 0.3804 | 0.03154172 | 0.3798 | 0.03143289 | 0.3796667 | 0.03161606 | 0.3795 | 0.0317361 | 0.3796333 | 0.03208534 | 0.3795667 | 0.03216979 | 0.3786667 | 0.0313977 | 0.3788 | 0.03164469 | 0.3788333 | 0.03208534 | 0.3778333 | 0.03123741 | 0.3777667 | 0.03128922 | 0.3776 | 0.03145674 | 0.3774 | 0.03137866 | 0.3774 | 0.03164712 | 0.3771 | 0.03191583 | 0.3767 | 0.03186137 | 0.3765667 | 0.03166337 | 0.3762667 | 0.03107511 | 0.3754667 | 0.03075509 | 0.3756667 | 0.03120751 | 0.3755 | 0.03121666 | 0.375 | 0.03113594 | 0.3748333 | 0.0315727 | 0.3745 | 0.03164375 | 0.3745667 | 0.03118123 | 0.3744 | 0.03156718 | 0.3739333 | 0.03168231 | 0.3735667 | 0.0312073 | 0.3733667 | 0.03083314 | 0.3731 | 0.0306282 | 0.3727667 | 0.03091336 | 0.3729333 | 0.0311716 | 0.3726333 | 0.03125213 | 0.3722 | 0.03132454 | 0.372 | 0.03116451 | 0.3719333 | 0.03114486 | 0.3716667 | 0.03085983 | 0.3710667 | 0.03094106 | 0.3711667 | 0.03115406 | 0.3711333 | 0.03109484 | 0.3708667 | 0.03113094 | 0.3705333 | 0.03095786 | 0.3703667 | 0.03080707 | 0.3706 | 0.03046834 | 0.3705333 | 0.03074566 | 0.3701667 | 0.03086015 | 0.3696667 | 0.03110116 | 0.3689333 | 0.03093179 | 0.3689333 | 0.03133202 | 0.3687667 | 0.03142105 | 0.3688667 | 0.03064597 | 0.3688667 | 0.03051233 | 0.3687 | 0.03078863 | 0.3685 | 0.03084294 | 0.3679667 | 0.03040552 | 0.3678333 | 0.03047669 | 0.3677333 | 0.03063792 | 0.3676 | 0.03076264 | 0.3675 | 0.03095071 | 0.3675 | 0.030898 | 0.367 | 0.03092583 | 0.3666 | 0.03076264 | 0.3665667 | 0.03075292 | 0.3666 | 0.03119177 | 0.3664333 | 0.0311198 | 0.3662667 | 0.03091476 | 0.3657333 | 0.03080112 | 0.3657333 | 0.03085367 | 0.3657667 | 0.03083443 | 0.3657 | 0.03084196 | 0.3653333 | 0.0309044 | 0.365 | 0.03092216 | 0.3651667 | 0.03038271 | 0.3649333 | 0.03048326 | 0.3646 | 0.0305517 | 0.3645667 | 0.03040749 | 0.3643667 | 0.03056821 | 0.3643333 | 0.03066533 | 0.3647 | 0.0303105 | 0.3644333 | 0.03061594 | 0.364 | 0.03038848 | 0.3640667 | 0.03021935 | 0.3638 | 0.03079296 | 0.3634333 | 0.03066391 | 0.3634333 | 0.03053024 | 0.3631667 | 0.03064652 | 0.363 | 0.0306294 | 0.363 | 0.03076502 | 0.3628667 | 0.03107854 | 0.3628 | 0.03066018 | 0.3629 | 0.03042335 | 0.3624667 | 0.03070443 | 0.3620333 | 0.03042327 | 0.3620667 | 0.03053919 | 0.3621333 | 0.03037151 | 0.3618667 | 0.03033033 | 0.3615667 | 0.03043905 | 0.3612333 | 0.03080523 | 0.3612 | 0.0309872 | 0.3610667 | 0.03068054 | 0.3614 | 0.03047535 | 0.3616333 | 0.03072071 | 0.3612667 | 0.03070443 | 0.3609667 | 0.03068054 | 0.3610333 | 0.03035065 | 0.3608333 | 0.03013053 | 0.3605333 | 0.03018348 | 0.3599 | 0.03033842 | 0.3597 | 0.03009718 | 0.3599 | 0.03018178 | 0.36 | 0.03021037 | 0.3598333 | 0.03029118 | 0.3596667 | 0.03046313 | 0.3595333 | 0.03035626 | 0.3595 | 0.03050388 | 0.3595667 | 0.03029965 | 0.3596667 | 0.03013816 | 0.3592 | 0.03014974 | 0.3589333 | 0.03034659 | 0.3586667 | 0.03054061 | 0.3587667 | 0.03043291 | 0.3587667 | 0.03035263 | 0.3587667 | 0.03043521 | 0.3585333 | 0.03040793 | 0.3586 | 0.0303105 | 0.3583667 | 0.03011371 | 0.358 | 0.02983153 | 0.3576 | 0.03014764 | 0.3575 | 0.03054909 | 0.3578333 | 0.03045503 | 0.3581333 | 0.03038534 | 0.3578 | 0.03013602 | 0.3574667 | 0.03028326 | 0.3576 | 0.03031435 | 0.3574667 | 0.0304156 | 0.3571667 | 0.03033505 | 0.3571 | 0.03009718 | 0.3571333 | 0.03003391 | 0.3570333 | 0.02987935 | 0.3566667 | 0.03026068 | 0.3567667 | 0.03044441 | 0.3570667 | 0.03024989 | 0.35385 | 0.03615 | 0.3907 | 0
441 | 0.4039333 | 0.03315321 | 0.3994667 | 0.03257446 | 0.3964 | 0.03284722 | 0.3960667 | 0.03251772 | 0.3958 | 0.03236696 | 0.3954 | 0.032393 | 0.3947333 | 0.03264152 | 0.3940667 | 0.03267714 | 0.3934333 | 0.03269509 | 0.3931333 | 0.03261639 | 0.3929 | 0.03281981 | 0.3924 | 0.03268608 | 0.3917333 | 0.03226736 | 0.3908333 | 0.03194812 | 0.3903667 | 0.03209167 | 0.39 | 0.03250108 | 0.3901333 | 0.03218947 | 0.3897333 | 0.03210735 | 0.3889333 | 0.03264244 | 0.3885333 | 0.03232093 | 0.3884 | 0.03247286 | 0.3880333 | 0.03248152 | 0.3878333 | 0.0322139 | 0.3873667 | 0.03195584 | 0.387 | 0.03204466 | 0.3864333 | 0.03229513 | 0.3860333 | 0.03205644 | 0.3858667 | 0.03185136 | 0.3857333 | 0.03184068 | 0.3853333 | 0.03181534 | 0.385 | 0.03180702 | 0.3846 | 0.03180482 | 0.3843667 | 0.03166179 | 0.3843667 | 0.03190239 | 0.3840333 | 0.0318681 | 0.3834333 | 0.03162977 | 0.3831333 | 0.0317906 | 0.3827667 | 0.03193173 | 0.3823 | 0.03188741 | 0.3818667 | 0.03169062 | 0.3818333 | 0.0317627 | 0.3817667 | 0.03200982 | 0.3811667 | 0.0314751 | 0.381 | 0.03143289 | 0.3807333 | 0.03154936 | 0.3804333 | 0.03146896 | 0.3804333 | 0.03160193 | 0.3803333 | 0.03154683 | 0.3798667 | 0.03147447 | 0.3795333 | 0.0315727 | 0.3791667 | 0.03163567 | 0.3790667 | 0.03176847 | 0.3787333 | 0.03176039 | 0.3783667 | 0.0315576 | 0.3780667 | 0.03126386 | 0.3779333 | 0.0311228 | 0.3778667 | 0.03110673 | 0.3776 | 0.03130399 | 0.3772333 | 0.03134032 | 0.3774 | 0.03148883 | 0.3777333 | 0.03133202 | 0.3768667 | 0.03112709 | 0.3763667 | 0.03123613 | 0.3761 | 0.031143 | 0.3757667 | 0.03121563 | 0.3757 | 0.03151709 | 0.3755333 | 0.03168231 | 0.3753 | 0.03132794 | 0.3752667 | 0.03129178 | 0.3750667 | 0.03118347 | 0.3747333 | 0.03099003 | 0.3746333 | 0.03128368 | 0.3741667 | 0.03136923 | 0.3737667 | 0.03142211 | 0.3737 | 0.03146077 | 0.3737 | 0.03132794 | 0.3738333 | 0.03115096 | 0.3736333 | 0.03152505 | 0.3732333 | 0.03143929 | 0.3732 | 0.03113594 | 0.3729 | 0.03119177 | 0.3727333 | 0.03149691 | 0.3722667 | 0.03177099 | 0.3719 | 0.03127566 | 0.3718667 | 0.03119245 | 0.3719 | 0.03123588 | 0.3717333 | 0.03151469 | 0.3717667 | 0.03121563 | 0.3719 | 0.03100624 | 0.3715333 | 0.03109484 | 0.3712 | 0.03110959 | 0.3711 | 0.03127011 | 0.3709667 | 0.03126151 | 0.3705 | 0.0309491 | 0.3706333 | 0.03125565 | 0.3707 | 0.03117146 | 0.3703 | 0.03092992 | 0.3701667 | 0.03113512 | 0.3699667 | 0.03134819 | 0.3697667 | 0.03106019 | 0.3696333 | 0.0312726 | 0.3691 | 0.03139013 | 0.3691 | 0.03100624 | 0.3691 | 0.03114835 | 0.3688 | 0.03117734 | 0.3686333 | 0.03115599 | 0.3686 | 0.03122894 | 0.3686 | 0.03128716 | 0.3686 | 0.03118472 | 0.3681 | 0.03118472 | 0.3680333 | 0.03126546 | 0.3684 | 0.03098204 | 0.3680333 | 0.03089146 | 0.3676667 | 0.0309796 | 0.3673333 | 0.03123143 | 0.3671667 | 0.03107854 | 0.3670333 | 0.03099003 | 0.367 | 0.03090156 | 0.3670333 | 0.03082913 | 0.3665667 | 0.03057672 | 0.3665667 | 0.03074457 | 0.3671 | 0.03069376 | 0.3663667 | 0.03060004 | 0.366 | 0.03095847 | 0.3661 | 0.03101612 | 0.3660667 | 0.03098659 | 0.3656667 | 0.03066391 | 0.3654333 | 0.03044408 | 0.3654667 | 0.03056156 | 0.3656667 | 0.03066391 | 0.3658 | 0.03066496 | 0.3653 | 0.03077434 | 0.365 | 0.0308211 | 0.3647333 | 0.03093405 | 0.3644667 | 0.03078964 | 0.3645333 | 0.03081086 | 0.3645667 | 0.03074457 | 0.3642667 | 0.03088444 | 0.3643333 | 0.03086253 | 0.3643 | 0.03093552 | 0.364 | 0.03084056 | 0.3638667 | 0.03066391 | 0.3638 | 0.03064942 | 0.3635 | 0.03070896 | 0.3635333 | 0.03049528 | 0.3635333 | 0.0302533 | 0.3636667 | 0.03018767 | 0.3635333 | 0.03084762 | 0.363 | 0.03074551 | 0.363 | 0.03063636 | 0.3631667 | 0.0307091 | 0.3631 | 0.03066496 | 0.3629 | 0.03072274 | 0.3625333 | 0.03061441 | 0.3625667 | 0.03062127 | 0.3622667 | 0.03045131 | 0.3619 | 0.03037795 | 0.3618 | 0.03064213 | 0.3616667 | 0.03065728 | 0.3618 | 0.03048092 | 0.3618 | 0.03054745 | 0.3617 | 0.0306282 | 0.3614667 | 0.03101616 | 0.3617 | 0.03068843 | 0.3615667 | 0.03037898 | 0.3613667 | 0.03061267 | 0.3613667 | 0.03076679 | 0.361 | 0.03048092 | 0.3609 | 0.03049667 | 0.3610333 | 0.03047494 | 0.3608333 | 0.03054399 | 0.3605 | 0.03067909 | 0.3603667 | 0.03069336 | 0.3605667 | 0.03069336 | 0.3609 | 0.03059063 | 0.358 | 0.0368 | 0.3953 | 0
442 | 0.4069 | 0.03317961 | 0.4027 | 0.03280559 | 0.3999 | 0.03340669 | 0.3997 | 0.03335576 | 0.3990333 | 0.03273269 | 0.3987 | 0.03272502 | 0.3980333 | 0.03292966 | 0.3971 | 0.03259274 | 0.3968333 | 0.03281964 | 0.3965333 | 0.03321609 | 0.3958 | 0.03288617 | 0.3952667 | 0.03261435 | 0.3947333 | 0.03257774 | 0.3944333 | 0.03262926 | 0.3938 | 0.03246054 | 0.3933667 | 0.03235886 | 0.3932333 | 0.03262456 | 0.3927 | 0.03258752 | 0.3923 | 0.03266833 | 0.3922333 | 0.03264499 | 0.3917667 | 0.03287373 | 0.3909667 | 0.03294504 | 0.3909333 | 0.03231371 | 0.3907 | 0.03246783 | 0.3901667 | 0.032563 | 0.3898667 | 0.03224038 | 0.3893333 | 0.03201347 | 0.3891667 | 0.03229183 | 0.3889 | 0.03259274 | 0.3885667 | 0.03232103 | 0.3884 | 0.03220435 | 0.3881333 | 0.03207973 | 0.3876667 | 0.03223397 | 0.3873333 | 0.03241649 | 0.3870333 | 0.03242389 | 0.3869667 | 0.03243109 | 0.3866333 | 0.03239438 | 0.3863333 | 0.03236504 | 0.3860333 | 0.03241053 | 0.3855667 | 0.03215342 | 0.3854667 | 0.03202773 | 0.3853667 | 0.03197648 | 0.3848333 | 0.03188859 | 0.3844333 | 0.03177843 | 0.3844333 | 0.0315879 | 0.3841333 | 0.03204251 | 0.3839 | 0.03222577 | 0.3839667 | 0.03217673 | 0.3839333 | 0.03249332 | 0.3831 | 0.03219638 | 0.3826667 | 0.03237245 | 0.3829 | 0.03231501 | 0.3825 | 0.03191123 | 0.3821667 | 0.03193434 | 0.3816 | 0.03224417 | 0.3814 | 0.03218354 | 0.3815 | 0.03196217 | 0.3815667 | 0.03191785 | 0.3812 | 0.03222577 | 0.3808 | 0.03228508 | 0.3806333 | 0.03200837 | 0.3805667 | 0.03172216 | 0.3805333 | 0.03163462 | 0.3803 | 0.03164817 | 0.3797 | 0.03180073 | 0.3796333 | 0.03202888 | 0.3797333 | 0.03192756 | 0.3794 | 0.03236583 | 0.3787333 | 0.03177843 | 0.3787333 | 0.03135329 | 0.3788333 | 0.03145582 | 0.3782667 | 0.03159539 | 0.3779333 | 0.03218181 | 0.378 | 0.03211303 | 0.3778 | 0.03184002 | 0.3778667 | 0.03188378 | 0.3778333 | 0.03176595 | 0.3774333 | 0.03175682 | 0.3771667 | 0.03192536 | 0.3770667 | 0.03192536 | 0.3771 | 0.03172896 | 0.3768667 | 0.03147976 | 0.3766333 | 0.03152357 | 0.3766333 | 0.0315444 | 0.3762667 | 0.03144968 | 0.3760333 | 0.03158421 | 0.3759667 | 0.03180297 | 0.3756667 | 0.03141977 | 0.3755667 | 0.03128816 | 0.3752333 | 0.03170587 | 0.3748 | 0.03162056 | 0.3747667 | 0.031484 | 0.3748667 | 0.03142922 | 0.3746333 | 0.0312726 | 0.3745667 | 0.03139006 | 0.3743333 | 0.03165505 | 0.3739 | 0.03186346 | 0.3737333 | 0.0317459 | 0.3738333 | 0.03159539 | 0.3732667 | 0.03174275 | 0.3733667 | 0.03182351 | 0.3735667 | 0.03158125 | 0.3734 | 0.03138545 | 0.3730333 | 0.0313417 | 0.3725667 | 0.03131819 | 0.3723333 | 0.03114978 | 0.3723333 | 0.0313417 | 0.3723 | 0.03148661 | 0.3724667 | 0.03141977 | 0.3722333 | 0.03142253 | 0.3720333 | 0.0313417 | 0.372 | 0.03130463 | 0.3719333 | 0.0315538 | 0.3716667 | 0.03139006 | 0.3716 | 0.03110402 | 0.3712 | 0.03149984 | 0.3712 | 0.03180975 | 0.3712667 | 0.03149025 | 0.3711333 | 0.03141277 | 0.371 | 0.03136782 | 0.3707 | 0.03122894 | 0.3703333 | 0.03103056 | 0.3703667 | 0.03120741 | 0.3703 | 0.03135517 | 0.3701333 | 0.03144279 | 0.3700333 | 0.03129455 | 0.3698667 | 0.03119918 | 0.3695 | 0.03133507 | 0.3699 | 0.03163922 | 0.3694667 | 0.03115663 | 0.3692 | 0.03113369 | 0.3692667 | 0.03115663 | 0.3690667 | 0.03093545 | 0.369 | 0.03097225 | 0.3688 | 0.03120395 | 0.3687 | 0.03115381 | 0.3685667 | 0.0308434 | 0.3682333 | 0.030818 | 0.3682 | 0.0309213 | 0.3682 | 0.03095125 | 0.3680667 | 0.03106727 | 0.3676 | 0.03091321 | 0.3678667 | 0.03131819 | 0.3682667 | 0.03118678 | 0.3676333 | 0.03100907 | 0.3674 | 0.031143 | 0.3672 | 0.03109255 | 0.3674 | 0.03090663 | 0.3673333 | 0.03089146 | 0.3671667 | 0.03085475 | 0.3670333 | 0.03090742 | 0.3668333 | 0.0308568 | 0.3667667 | 0.03081302 | 0.3670333 | 0.0307669 | 0.3669 | 0.03110402 | 0.3664333 | 0.03140449 | 0.3661667 | 0.03133904 | 0.3661333 | 0.0310898 | 0.3664333 | 0.03120046 | 0.3664 | 0.03134613 | 0.3657667 | 0.03076257 | 0.3655333 | 0.03065565 | 0.3654333 | 0.03091767 | 0.3658667 | 0.03115663 | 0.3658 | 0.03100204 | 0.3656667 | 0.03078282 | 0.3654333 | 0.03064467 | 0.3655667 | 0.03091433 | 0.3656 | 0.03118472 | 0.3652667 | 0.03115663 | 0.3648 | 0.03059837 | 0.3647 | 0.0304667 | 0.3647667 | 0.03067206 | 0.3648333 | 0.03078661 | 0.3651 | 0.03071883 | 0.36235 | 0.03715 | 0.4 | 0
443 | 0.4096 | 0.03332146 | 0.4057 | 0.03270505 | 0.4027667 | 0.03278031 | 0.4019 | 0.03274111 | 0.4018 | 0.03325548 | 0.4014333 | 0.03319602 | 0.4010333 | 0.03298579 | 0.4005333 | 0.03293674 | 0.3998 | 0.03285006 | 0.3990667 | 0.03287687 | 0.3988667 | 0.03292561 | 0.3985 | 0.03286619 | 0.3980333 | 0.03275946 | 0.3977667 | 0.03269927 | 0.3971 | 0.03268792 | 0.3963333 | 0.03290414 | 0.3963333 | 0.03274185 | 0.3959 | 0.03246198 | 0.3955333 | 0.03269754 | 0.3954 | 0.03270505 | 0.3951 | 0.03256081 | 0.3948333 | 0.03258551 | 0.3946667 | 0.03272281 | 0.3939667 | 0.03273126 | 0.3932667 | 0.03245523 | 0.3929333 | 0.03210995 | 0.3929 | 0.03244472 | 0.3926 | 0.03256081 | 0.3924 | 0.03234934 | 0.3918667 | 0.03227696 | 0.3914 | 0.03241203 | 0.3908667 | 0.03269866 | 0.3907667 | 0.03263355 | 0.3906 | 0.03281778 | 0.3903 | 0.03289894 | 0.3901333 | 0.03264458 | 0.3897 | 0.03234934 | 0.3894333 | 0.03230586 | 0.389 | 0.03255795 | 0.3888 | 0.03293114 | 0.3885667 | 0.03292824 | 0.3887667 | 0.0325419 | 0.3884 | 0.03237942 | 0.3882333 | 0.03248285 | 0.3880667 | 0.03269927 | 0.3874333 | 0.03241855 | 0.3872667 | 0.03260433 | 0.3870333 | 0.03302871 | 0.3869 | 0.03244472 | 0.3868 | 0.03218478 | 0.3865 | 0.03220155 | 0.3861 | 0.03220155 | 0.3856667 | 0.03205104 | 0.3857 | 0.03239578 | 0.3859 | 0.03273663 | 0.3852333 | 0.03236936 | 0.3847667 | 0.03228047 | 0.3846667 | 0.03229916 | 0.3848667 | 0.03245616 | 0.3846 | 0.0323147 | 0.3840667 | 0.03230917 | 0.3841333 | 0.03219341 | 0.3840333 | 0.03216212 | 0.3837 | 0.0323179 | 0.3833667 | 0.03234155 | 0.3830667 | 0.03234155 | 0.3827 | 0.03249379 | 0.3829667 | 0.03195271 | 0.3827 | 0.03182829 | 0.3823667 | 0.03219589 | 0.3822333 | 0.03246591 | 0.3821 | 0.03238096 | 0.3820667 | 0.03247382 | 0.3818333 | 0.03276027 | 0.3818333 | 0.03245041 | 0.3816 | 0.03207148 | 0.3809333 | 0.03220728 | 0.3810667 | 0.03183974 | 0.3811 | 0.03157098 | 0.3809667 | 0.03195667 | 0.3811 | 0.03247984 | 0.3806 | 0.03225554 | 0.3801667 | 0.03211857 | 0.3798667 | 0.0320659 | 0.38 | 0.03221718 | 0.38 | 0.0321205 | 0.3801 | 0.03173295 | 0.3799 | 0.03221718 | 0.3792 | 0.03242807 | 0.3790667 | 0.03192077 | 0.3788667 | 0.03190698 | 0.3786333 | 0.0319819 | 0.3784333 | 0.03194707 | 0.3786 | 0.03207502 | 0.3784 | 0.03191311 | 0.3781333 | 0.03167189 | 0.3779 | 0.03190935 | 0.3777667 | 0.03203377 | 0.3777333 | 0.03188315 | 0.3776 | 0.03147221 | 0.3773333 | 0.03162281 | 0.3769667 | 0.03200181 | 0.3770667 | 0.03193841 | 0.3768333 | 0.03193246 | 0.3766 | 0.03205693 | 0.3768 | 0.03186346 | 0.3765 | 0.03187737 | 0.3763333 | 0.0319819 | 0.3766333 | 0.03193831 | 0.3767 | 0.03187737 | 0.3762667 | 0.03153351 | 0.3756667 | 0.03188378 | 0.3753667 | 0.0321874 | 0.3752 | 0.03215597 | 0.3754 | 0.03190935 | 0.3754 | 0.03233172 | 0.3751667 | 0.03203762 | 0.3754 | 0.03189493 | 0.3757333 | 0.03194707 | 0.3754333 | 0.03177046 | 0.3750333 | 0.03183838 | 0.3746 | 0.03221377 | 0.3745333 | 0.03226188 | 0.3744333 | 0.03177655 | 0.3745 | 0.03146628 | 0.3743667 | 0.03177644 | 0.3739 | 0.03162056 | 0.3737 | 0.0315396 | 0.3740333 | 0.03155908 | 0.3739 | 0.03149 | 0.3736 | 0.03180105 | 0.3735667 | 0.03200649 | 0.3734 | 0.03186346 | 0.3734 | 0.03176455 | 0.3735667 | 0.03171386 | 0.3729 | 0.0313156 | 0.3726667 | 0.031552 | 0.3727667 | 0.03202565 | 0.3726 | 0.03187047 | 0.3724333 | 0.03158421 | 0.3723 | 0.03157763 | 0.3722 | 0.03180105 | 0.3720333 | 0.03183838 | 0.3719667 | 0.03152103 | 0.3714333 | 0.03137221 | 0.3715333 | 0.03170766 | 0.3717667 | 0.03167768 | 0.3718333 | 0.03168947 | 0.3718333 | 0.03145307 | 0.3717333 | 0.0311197 | 0.3710667 | 0.03108594 | 0.3712333 | 0.03145307 | 0.3712333 | 0.03153393 | 0.3710333 | 0.03133415 | 0.3709 | 0.03155324 | 0.3705667 | 0.0316285 | 0.3704333 | 0.03141171 | 0.3706 | 0.03132805 | 0.3706 | 0.03129675 | 0.3702667 | 0.03134032 | 0.37 | 0.03118472 | 0.3701667 | 0.03134032 | 0.3702667 | 0.03144014 | 0.3701 | 0.03140584 | 0.3700667 | 0.03181376 | 0.3696667 | 0.03198795 | 0.3693333 | 0.03149279 | 0.3692333 | 0.03115406 | 0.3694333 | 0.03128454 | 0.3695333 | 0.03141171 | 0.3693667 | 0.0312726 | 0.3693667 | 0.03142126 | 0.3692667 | 0.03162134 | 0.3690333 | 0.03168515 | 0.3688667 | 0.03136052 | 0.36615 | 0.03725 | 0.4051 | 0
444 | 0.4118 | 0.03353774 | 0.4077 | 0.03278211 | 0.4050333 | 0.033251 | 0.4045 | 0.03342584 | 0.4039667 | 0.03324378 | 0.4034333 | 0.03318095 | 0.403 | 0.03311988 | 0.4029667 | 0.03351361 | 0.4024 | 0.03332877 | 0.4019 | 0.03309572 | 0.4015333 | 0.03327425 | 0.4008667 | 0.03335969 | 0.4001 | 0.0333983 | 0.3997333 | 0.03311156 | 0.3998 | 0.0331075 | 0.3996 | 0.0329448 | 0.3987333 | 0.03268122 | 0.3985333 | 0.03309958 | 0.3981333 | 0.0334494 | 0.3977 | 0.03325848 | 0.3975333 | 0.03301821 | 0.3973 | 0.0329448 | 0.3966333 | 0.03328677 | 0.3962 | 0.03305158 | 0.396 | 0.03287593 | 0.3955667 | 0.03310351 | 0.3957667 | 0.03326623 | 0.3953333 | 0.03296153 | 0.3947667 | 0.03318939 | 0.3947 | 0.0332012 | 0.3943 | 0.03284174 | 0.3940667 | 0.0328168 | 0.3942 | 0.03301303 | 0.3941667 | 0.0330746 | 0.3938667 | 0.03296587 | 0.3930667 | 0.03316266 | 0.3932 | 0.0330316 | 0.3933 | 0.03275454 | 0.3923333 | 0.03299579 | 0.3917333 | 0.03305605 | 0.3914667 | 0.03301316 | 0.3915333 | 0.03269274 | 0.3914333 | 0.03290211 | 0.3909 | 0.03277387 | 0.3907333 | 0.03267826 | 0.3906667 | 0.03280329 | 0.3903 | 0.03251656 | 0.3901333 | 0.03235844 | 0.3902 | 0.03251092 | 0.3898667 | 0.03257303 | 0.3895 | 0.03263199 | 0.3892333 | 0.03294099 | 0.3892333 | 0.03284066 | 0.3894333 | 0.03259707 | 0.3891 | 0.03280254 | 0.3887333 | 0.0327115 | 0.3887333 | 0.03281223 | 0.3887333 | 0.03297477 | 0.3881333 | 0.03297477 | 0.3878 | 0.03290268 | 0.3881 | 0.03254423 | 0.3877 | 0.0327133 | 0.3873 | 0.03280772 | 0.387 | 0.0327879 | 0.3867667 | 0.03231556 | 0.3868 | 0.03259785 | 0.3864 | 0.03296493 | 0.3863667 | 0.03247279 | 0.3864 | 0.03249646 | 0.3861667 | 0.03272199 | 0.3857333 | 0.03289036 | 0.3855333 | 0.03284614 | 0.3853 | 0.03275454 | 0.3851 | 0.03241522 | 0.3849667 | 0.03234361 | 0.3851 | 0.03253009 | 0.3853 | 0.03238806 | 0.3848667 | 0.03244424 | 0.3846 | 0.03262545 | 0.3844333 | 0.03275946 | 0.3838667 | 0.03283741 | 0.3837 | 0.03272644 | 0.3837667 | 0.03245821 | 0.3832 | 0.03240134 | 0.3831667 | 0.03249178 | 0.3833 | 0.03262545 | 0.3833 | 0.03280254 | 0.3832667 | 0.0326503 | 0.3831 | 0.03231542 | 0.3824333 | 0.03220976 | 0.3824 | 0.03210369 | 0.3824 | 0.03215255 | 0.3822333 | 0.03219113 | 0.3821667 | 0.03229575 | 0.3819 | 0.03221935 | 0.3818667 | 0.03218119 | 0.3819333 | 0.03241999 | 0.3815333 | 0.03230545 | 0.3812 | 0.03242972 | 0.3815 | 0.03230057 | 0.3812333 | 0.03232464 | 0.3806333 | 0.03237224 | 0.3804333 | 0.03206185 | 0.3805667 | 0.03211504 | 0.3804 | 0.03212019 | 0.38 | 0.03213814 | 0.3803 | 0.03224975 | 0.3803 | 0.03224975 | 0.3798333 | 0.03237224 | 0.3800333 | 0.03238666 | 0.3801667 | 0.0322624 | 0.3801333 | 0.03193267 | 0.3795333 | 0.031882 | 0.3794667 | 0.03201878 | 0.3795667 | 0.03186182 | 0.3793333 | 0.03227717 | 0.3788 | 0.03241203 | 0.3783667 | 0.03255481 | 0.3785667 | 0.0320194 | 0.3787 | 0.03192523 | 0.3786667 | 0.0318388 | 0.3785333 | 0.03216212 | 0.3782333 | 0.03196418 | 0.3780333 | 0.03184947 | 0.3777333 | 0.03204427 | 0.3778667 | 0.03222808 | 0.3777333 | 0.03220728 | 0.3775333 | 0.03220728 | 0.3774333 | 0.03236936 | 0.3773 | 0.03234697 | 0.3772333 | 0.03196314 | 0.3772333 | 0.03167189 | 0.3773 | 0.03216862 | 0.3768333 | 0.03233619 | 0.3766333 | 0.03173603 | 0.3766667 | 0.0317416 | 0.3766 | 0.03203945 | 0.3767333 | 0.03199608 | 0.3765 | 0.03182829 | 0.3765333 | 0.031866 | 0.3768 | 0.03187737 | 0.3767 | 0.03184556 | 0.3764 | 0.03173295 | 0.3760333 | 0.03168947 | 0.3758 | 0.03188197 | 0.3758333 | 0.03235535 | 0.3756667 | 0.03258643 | 0.3753667 | 0.03209822 | 0.3754333 | 0.03199608 | 0.3754333 | 0.03219341 | 0.3754 | 0.03210369 | 0.3752667 | 0.03201711 | 0.3750667 | 0.03183974 | 0.3749667 | 0.03173288 | 0.3748 | 0.03192658 | 0.3746333 | 0.03183398 | 0.375 | 0.03160253 | 0.3746667 | 0.03198566 | 0.3741667 | 0.03195271 | 0.3741667 | 0.03180622 | 0.3744333 | 0.03207713 | 0.3741667 | 0.0321004 | 0.3736667 | 0.03214989 | 0.3736667 | 0.03161164 | 0.3737333 | 0.0314465 | 0.3738 | 0.03203217 | 0.3737333 | 0.03223924 | 0.3735 | 0.03179633 | 0.3738 | 0.03182829 | 0.374 | 0.03213793 | 0.3734 | 0.03155831 | 0.3732667 | 0.03144014 | 0.3733667 | 0.03178305 | 0.3735 | 0.03228261 | 0.3734667 | 0.03213205 | 0.37105 | 0.03855 | 0.4101 | 0
445 | 0.4138333 | 0.0337419 | 0.4102333 | 0.03301882 | 0.4077 | 0.03341896 | 0.4066 | 0.03381361 | 0.4061667 | 0.03337907 | 0.4062667 | 0.03305857 | 0.4058 | 0.03334307 | 0.4053667 | 0.03335389 | 0.4050333 | 0.03360331 | 0.4046 | 0.03372684 | 0.4036667 | 0.03348734 | 0.4034333 | 0.03371531 | 0.4033667 | 0.03362383 | 0.4030667 | 0.03364286 | 0.4027 | 0.03352681 | 0.4023 | 0.03319317 | 0.4012333 | 0.03338286 | 0.4009 | 0.03348223 | 0.4009667 | 0.03357701 | 0.4008667 | 0.03347281 | 0.4006333 | 0.0331512 | 0.4003667 | 0.03303507 | 0.3998333 | 0.0333297 | 0.3994 | 0.03352681 | 0.399 | 0.03368244 | 0.3984 | 0.03400863 | 0.3983 | 0.03368244 | 0.3981333 | 0.03328486 | 0.3977667 | 0.03338666 | 0.3974 | 0.03343092 | 0.397 | 0.03302312 | 0.397 | 0.03311163 | 0.3969333 | 0.03368485 | 0.3965 | 0.03352681 | 0.3962667 | 0.03327234 | 0.3960667 | 0.03301478 | 0.3959 | 0.03307456 | 0.3954667 | 0.03326924 | 0.3951333 | 0.0331031 | 0.395 | 0.0332269 | 0.3949667 | 0.03342278 | 0.3947333 | 0.03336638 | 0.3940667 | 0.03305161 | 0.3938667 | 0.03320606 | 0.3938333 | 0.03323275 | 0.3939667 | 0.03345906 | 0.3937667 | 0.03347779 | 0.3933667 | 0.03324378 | 0.3928 | 0.03275892 | 0.3929 | 0.03314544 | 0.3926333 | 0.03331159 | 0.3924333 | 0.03312344 | 0.3928 | 0.03314544 | 0.3928667 | 0.0328435 | 0.3919 | 0.03317238 | 0.3919333 | 0.03320485 | 0.3918333 | 0.03304203 | 0.3911667 | 0.03312455 | 0.3916 | 0.03334436 | 0.3914 | 0.03302817 | 0.3908667 | 0.03272566 | 0.3909333 | 0.03267031 | 0.3905 | 0.0326668 | 0.3898667 | 0.03289786 | 0.3896667 | 0.0330065 | 0.3895 | 0.03274823 | 0.3896333 | 0.03286755 | 0.3898 | 0.03316695 | 0.3894333 | 0.03313451 | 0.3892 | 0.03298252 | 0.3893333 | 0.03299599 | 0.3891 | 0.03316595 | 0.3884333 | 0.03313451 | 0.3879667 | 0.03278052 | 0.3883667 | 0.03272006 | 0.3885333 | 0.03265806 | 0.3883667 | 0.03270905 | 0.3877 | 0.03265405 | 0.3874 | 0.0327354 | 0.3873333 | 0.03275183 | 0.3878 | 0.03240134 | 0.3878667 | 0.03273147 | 0.3872333 | 0.03321589 | 0.3870667 | 0.03306058 | 0.3869667 | 0.03294565 | 0.3868667 | 0.03276933 | 0.3867 | 0.03274762 | 0.3864 | 0.03258497 | 0.3861 | 0.03238806 | 0.386 | 0.03214415 | 0.3857333 | 0.03260228 | 0.3854 | 0.03288901 | 0.3854 | 0.03265405 | 0.3856333 | 0.03274491 | 0.3855333 | 0.03263029 | 0.3853667 | 0.03238378 | 0.3852667 | 0.03251219 | 0.3850333 | 0.03270488 | 0.3847 | 0.03281676 | 0.3844667 | 0.0326501 | 0.3847333 | 0.03291447 | 0.3849333 | 0.03318477 | 0.3850333 | 0.03296153 | 0.3848 | 0.03253009 | 0.3844667 | 0.0322624 | 0.3841333 | 0.03222425 | 0.3840333 | 0.03284614 | 0.3836667 | 0.03296587 | 0.3836333 | 0.03255501 | 0.3836 | 0.03240134 | 0.3837667 | 0.03236298 | 0.3838333 | 0.03220976 | 0.3834333 | 0.03204729 | 0.3833333 | 0.03248716 | 0.3831 | 0.03282144 | 0.3827667 | 0.03253402 | 0.3826667 | 0.03254641 | 0.3824333 | 0.03282614 | 0.3823 | 0.03272644 | 0.3824 | 0.03266629 | 0.3823667 | 0.03246509 | 0.3823 | 0.03241522 | 0.3820333 | 0.03261598 | 0.3818667 | 0.03278316 | 0.3819667 | 0.03274969 | 0.3819667 | 0.03266847 | 0.3816667 | 0.03257303 | 0.3812333 | 0.03271761 | 0.3814333 | 0.03257671 | 0.3814667 | 0.03249178 | 0.3810667 | 0.03271466 | 0.3806 | 0.03225275 | 0.3806 | 0.03212382 | 0.3807333 | 0.03216212 | 0.3805333 | 0.032521 | 0.3805333 | 0.03258244 | 0.3804333 | 0.03251588 | 0.3800333 | 0.03263029 | 0.3799667 | 0.03255399 | 0.3799333 | 0.03251588 | 0.3796333 | 0.03272637 | 0.3799333 | 0.0322877 | 0.3802333 | 0.03206185 | 0.3800667 | 0.0321333 | 0.3795 | 0.03212382 | 0.3792 | 0.03212382 | 0.3792333 | 0.03204729 | 0.3795333 | 0.03199962 | 0.3795 | 0.03217152 | 0.3792667 | 0.03263519 | 0.3792667 | 0.0328788 | 0.3791333 | 0.03280755 | 0.3789667 | 0.0325209 | 0.3786333 | 0.0323535 | 0.3786667 | 0.0323104 | 0.3788333 | 0.03246786 | 0.3789667 | 0.0325209 | 0.3787667 | 0.03250378 | 0.3785 | 0.03249318 | 0.3784667 | 0.03223428 | 0.3786333 | 0.03280755 | 0.3781667 | 0.03261751 | 0.3782667 | 0.03211919 | 0.3783333 | 0.03256842 | 0.3779 | 0.03233089 | 0.3777 | 0.0322983 | 0.3774333 | 0.03243972 | 0.3775 | 0.03230057 | 0.3776333 | 0.0322877 | 0.3772667 | 0.03263355 | 0.3772667 | 0.03255245 | 0.3773 | 0.03224975 | 0.3771 | 0.03218613 | 0.3769667 | 0.03206684 | 0.3772667 | 0.03216337 | 0.3753 | 0.0391 | 0.415 | 0
446 | 0.4151333 | 0.03421202 | 0.4111333 | 0.03327224 | 0.4086 | 0.03376398 | 0.4083 | 0.03409467 | 0.4079 | 0.03380562 | 0.4077 | 0.0335592 | 0.4071667 | 0.03376214 | 0.4065 | 0.03376221 | 0.4061667 | 0.03384379 | 0.406 | 0.03405055 | 0.4057333 | 0.03400944 | 0.4051667 | 0.03372342 | 0.4045 | 0.03368234 | 0.4044333 | 0.03369059 | 0.4043333 | 0.0337419 | 0.4041 | 0.03370193 | 0.4033333 | 0.03351958 | 0.4027667 | 0.03335909 | 0.4025333 | 0.03357403 | 0.4024333 | 0.03387234 | 0.4022667 | 0.03373449 | 0.4019667 | 0.03311418 | 0.4014 | 0.03299737 | 0.4009 | 0.03352084 | 0.4005 | 0.03364442 | 0.4006667 | 0.03328026 | 0.4004333 | 0.03348834 | 0.4001 | 0.03365422 | 0.3998667 | 0.03373449 | 0.3996667 | 0.03376728 | 0.3991667 | 0.03336189 | 0.3988667 | 0.03328366 | 0.3991667 | 0.0335325 | 0.3989 | 0.03365422 | 0.3981333 | 0.03353549 | 0.3972333 | 0.0331707 | 0.3977 | 0.03365422 | 0.3978667 | 0.03361412 | 0.3978333 | 0.03336788 | 0.3975667 | 0.03352515 | 0.3970667 | 0.03340802 | 0.3969667 | 0.03329748 | 0.3967667 | 0.03357125 | 0.3964667 | 0.03348963 | 0.3961333 | 0.03337727 | 0.3956667 | 0.03321589 | 0.3954333 | 0.03326353 | 0.3954 | 0.0334007 | 0.3957 | 0.0335435 | 0.3953667 | 0.03352425 | 0.3949333 | 0.03346444 | 0.3949333 | 0.03313813 | 0.3948 | 0.03302312 | 0.3945 | 0.0332678 | 0.3937333 | 0.0336987 | 0.3935333 | 0.03337727 | 0.3936333 | 0.0330628 | 0.3935 | 0.03326289 | 0.3931667 | 0.03310925 | 0.3928667 | 0.03281385 | 0.3925667 | 0.032977 | 0.3928 | 0.03325578 | 0.3923667 | 0.03274592 | 0.3922333 | 0.03272271 | 0.3924667 | 0.03322372 | 0.3925 | 0.03341686 | 0.3924333 | 0.03324017 | 0.3923667 | 0.03299054 | 0.3920333 | 0.03290657 | 0.3917333 | 0.03319562 | 0.3916667 | 0.0333243 | 0.3913 | 0.0329279 | 0.3911 | 0.0329194 | 0.3906 | 0.03340848 | 0.3906333 | 0.0333297 | 0.3907333 | 0.03319562 | 0.3905333 | 0.03310693 | 0.3902 | 0.03308242 | 0.3901 | 0.03298252 | 0.3903667 | 0.03267388 | 0.3899 | 0.03281961 | 0.3903 | 0.03370648 | 0.3901 | 0.0338069 | 0.3894333 | 0.0326958 | 0.3895667 | 0.0328646 | 0.3893667 | 0.0328646 | 0.3894667 | 0.03273493 | 0.3893667 | 0.03301538 | 0.3890333 | 0.03298579 | 0.389 | 0.03263138 | 0.3885 | 0.03256102 | 0.3882 | 0.03285159 | 0.3883 | 0.03313075 | 0.3885 | 0.03347128 | 0.3882 | 0.03319106 | 0.3880667 | 0.03287211 | 0.3882667 | 0.03263866 | 0.3883333 | 0.03282289 | 0.388 | 0.03317238 | 0.3876 | 0.03340848 | 0.3872333 | 0.0333217 | 0.387 | 0.03335156 | 0.3866667 | 0.03311639 | 0.3866667 | 0.03304566 | 0.3868333 | 0.03312344 | 0.3869333 | 0.03311297 | 0.3868 | 0.03279421 | 0.3867 | 0.03252609 | 0.3867333 | 0.03250788 | 0.3860667 | 0.03301054 | 0.3853667 | 0.03279038 | 0.3856 | 0.03229407 | 0.3857667 | 0.03301054 | 0.3854667 | 0.03310351 | 0.3853667 | 0.03294079 | 0.3854667 | 0.03282482 | 0.3853667 | 0.03292915 | 0.3851667 | 0.03298912 | 0.3852 | 0.03290106 | 0.3852667 | 0.03272006 | 0.3851 | 0.03249133 | 0.3846 | 0.03251471 | 0.3849667 | 0.03312706 | 0.3849667 | 0.03318487 | 0.3849333 | 0.03315844 | 0.3852667 | 0.03298751 | 0.3849667 | 0.03254641 | 0.3845 | 0.03258497 | 0.3846333 | 0.03263498 | 0.3846 | 0.03282966 | 0.3840333 | 0.03318095 | 0.3836333 | 0.03282076 | 0.3838 | 0.03266629 | 0.3841667 | 0.03234958 | 0.3840667 | 0.03256914 | 0.3836667 | 0.03268805 | 0.3835667 | 0.03294079 | 0.3835667 | 0.03329107 | 0.3830333 | 0.03323235 | 0.3827333 | 0.0331176 | 0.3829333 | 0.03253473 | 0.3830667 | 0.03229296 | 0.3832 | 0.03262545 | 0.3828333 | 0.03265806 | 0.3826667 | 0.03241053 | 0.3826667 | 0.03245821 | 0.3824667 | 0.03253945 | 0.3823333 | 0.03222983 | 0.3823333 | 0.03206726 | 0.3825 | 0.03235398 | 0.3825667 | 0.0328717 | 0.3824333 | 0.03312414 | 0.3820667 | 0.03312847 | 0.3818667 | 0.03266214 | 0.382 | 0.03264516 | 0.3818333 | 0.0327115 | 0.3816 | 0.03285067 | 0.3815667 | 0.03283741 | 0.3813667 | 0.03266214 | 0.3809667 | 0.03280329 | 0.3810333 | 0.03242657 | 0.3812333 | 0.03242657 | 0.3809333 | 0.03254907 | 0.3806 | 0.03224975 | 0.3807333 | 0.03220656 | 0.3809333 | 0.03227231 | 0.3806 | 0.03283575 | 0.3802 | 0.0327879 | 0.3804667 | 0.0328644 | 0.3813667 | 0.03279577 | 0.3807 | 0.03249318 | 0.38 | 0.032463 | 0.3797333 | 0.03226395 | 0.3803 | 0.03226732 | 0.3807333 | 0.03220656 | 0.3785 | 0.0393 | 0.4185 | 0
447 | 0.4159 | 0.03422553 | 0.4127667 | 0.03394842 | 0.41 | 0.03387044 | 0.4083667 | 0.03362205 | 0.4086 | 0.0340195 | 0.4088 | 0.03401068 | 0.4085 | 0.03396744 | 0.4076667 | 0.03381137 | 0.4069333 | 0.0335645 | 0.4065333 | 0.03351759 | 0.4057667 | 0.03380625 | 0.4054333 | 0.03380378 | 0.4058 | 0.03368056 | 0.4056333 | 0.03421329 | 0.4049333 | 0.03429678 | 0.4041 | 0.03421384 | 0.4039333 | 0.03327365 | 0.4040667 | 0.03356132 | 0.4038667 | 0.03404843 | 0.4039333 | 0.03409109 | 0.4033333 | 0.03421445 | 0.4025667 | 0.03429678 | 0.4025 | 0.03359891 | 0.4026667 | 0.03376214 | 0.4023667 | 0.03376214 | 0.4017 | 0.03355831 | 0.4015333 | 0.03311136 | 0.4014333 | 0.03327665 | 0.4009333 | 0.03392976 | 0.401 | 0.03413219 | 0.4006 | 0.03360486 | 0.4002667 | 0.03344073 | 0.4000333 | 0.03368049 | 0.3993667 | 0.03327264 | 0.3992 | 0.03347755 | 0.3994 | 0.03409057 | 0.3994 | 0.03384977 | 0.3995333 | 0.03348486 | 0.3992333 | 0.03340672 | 0.3986667 | 0.03342268 | 0.3982 | 0.03378885 | 0.3978667 | 0.0335645 | 0.3977333 | 0.03324348 | 0.3976333 | 0.03328627 | 0.3973333 | 0.03365564 | 0.3974 | 0.03373584 | 0.3973 | 0.03357261 | 0.3971333 | 0.0334495 | 0.3966667 | 0.033604 | 0.3965 | 0.03364442 | 0.3964667 | 0.03340432 | 0.3964333 | 0.03326353 | 0.3959667 | 0.03317241 | 0.3956 | 0.03324224 | 0.3953333 | 0.03340323 | 0.3948 | 0.0331997 | 0.3947667 | 0.03324478 | 0.3953 | 0.0330546 | 0.3952333 | 0.03292591 | 0.3954 | 0.03325578 | 0.3952667 | 0.03373192 | 0.3942667 | 0.03347281 | 0.394 | 0.03362033 | 0.3942 | 0.03381361 | 0.3948 | 0.0340976 | 0.3943333 | 0.03353549 | 0.3939333 | 0.0333392 | 0.3934667 | 0.03364286 | 0.3934333 | 0.03368485 | 0.3935333 | 0.03350824 | 0.393 | 0.03378353 | 0.3930667 | 0.03354225 | 0.3931 | 0.03309834 | 0.3925333 | 0.03318196 | 0.3923 | 0.03342464 | 0.392 | 0.03327472 | 0.3919333 | 0.03322061 | 0.3917 | 0.03348223 | 0.3917 | 0.03360089 | 0.3917 | 0.03340848 | 0.3912667 | 0.03288002 | 0.3913667 | 0.032909 | 0.3916333 | 0.03281812 | 0.3916 | 0.03314886 | 0.3914 | 0.03326149 | 0.3910667 | 0.03301478 | 0.3906333 | 0.03303254 | 0.3907333 | 0.03336638 | 0.3906333 | 0.0333383 | 0.3907333 | 0.0329588 | 0.391 | 0.03326149 | 0.3909 | 0.03326149 | 0.3904 | 0.03336375 | 0.3900333 | 0.03287921 | 0.3899 | 0.03307396 | 0.3894667 | 0.03367653 | 0.3899333 | 0.03370068 | 0.3896667 | 0.03336908 | 0.3891667 | 0.03336908 | 0.389 | 0.03308242 | 0.3887333 | 0.03292216 | 0.3887667 | 0.0333325 | 0.3897 | 0.0332269 | 0.3893333 | 0.03314869 | 0.3886333 | 0.03324027 | 0.3883333 | 0.03299599 | 0.3879333 | 0.03331159 | 0.3877333 | 0.0334745 | 0.3883667 | 0.03280715 | 0.3882333 | 0.03308518 | 0.3878 | 0.03310962 | 0.3876 | 0.03286345 | 0.3868333 | 0.03240209 | 0.3870333 | 0.03274145 | 0.3874667 | 0.03297012 | 0.3882 | 0.03302817 | 0.3878 | 0.0327024 | 0.3874333 | 0.03283315 | 0.3878333 | 0.03284614 | 0.3874 | 0.03285514 | 0.3873667 | 0.03335969 | 0.3878 | 0.0333997 | 0.3872333 | 0.03321589 | 0.3867333 | 0.03350645 | 0.3863 | 0.03361914 | 0.3864333 | 0.03313732 | 0.3867667 | 0.03319702 | 0.3866333 | 0.03320485 | 0.3862 | 0.03315539 | 0.3859 | 0.03320131 | 0.3857333 | 0.03329728 | 0.3860667 | 0.03297558 | 0.3862 | 0.03285159 | 0.3861333 | 0.03280898 | 0.3854333 | 0.03291457 | 0.3852333 | 0.03260494 | 0.3854667 | 0.03235453 | 0.3855 | 0.03303856 | 0.3857 | 0.0333983 | 0.3856 | 0.03299162 | 0.3854 | 0.032341 | 0.3846667 | 0.03223428 | 0.3847 | 0.03295725 | 0.3850333 | 0.03335559 | 0.3852 | 0.03335156 | 0.3849 | 0.03315429 | 0.3845667 | 0.03327835 | 0.3847 | 0.03335156 | 0.3847333 | 0.033251 | 0.3845333 | 0.03267031 | 0.3835333 | 0.03291447 | 0.3839 | 0.03359563 | 0.3841667 | 0.03351033 | 0.3840333 | 0.03321589 | 0.3839667 | 0.03304717 | 0.3839333 | 0.03281223 | 0.384 | 0.03199135 | 0.3836 | 0.03215753 | 0.3833667 | 0.03268805 | 0.3834 | 0.0327354 | 0.3834 | 0.03286345 | 0.3834667 | 0.03294079 | 0.3835 | 0.03268884 | 0.3830667 | 0.03245267 | 0.3828 | 0.03274762 | 0.3824333 | 0.0332526 | 0.3829667 | 0.03266214 | 0.3829333 | 0.03262354 | 0.3825333 | 0.03315844 | 0.3821333 | 0.03326232 | 0.3819333 | 0.03258244 | 0.3822 | 0.03251092 | 0.3822 | 0.03304613 | 0.3825 | 0.03306519 | 0.3825 | 0.03254423 | 0.3804 | 0.0394 | 0.421 | 0
448 | 0.4163333 | 0.03436377 | 0.4125333 | 0.03369573 | 0.4101333 | 0.03418541 | 0.4096333 | 0.0346751 | 0.409 | 0.03426086 | 0.4087333 | 0.03389103 | 0.4088333 | 0.03356202 | 0.4081333 | 0.03406517 | 0.4073667 | 0.03418404 | 0.4073667 | 0.03376649 | 0.4064667 | 0.033893 | 0.4061 | 0.03405525 | 0.4064 | 0.03360784 | 0.4056333 | 0.0338161 | 0.4051 | 0.03401304 | 0.4048333 | 0.0342534 | 0.4047333 | 0.03425496 | 0.4045333 | 0.03405186 | 0.4040667 | 0.03351958 | 0.4034333 | 0.03323144 | 0.4031333 | 0.03351759 | 0.4029333 | 0.0337651 | 0.4029667 | 0.0335636 | 0.4023 | 0.03306841 | 0.4021 | 0.03343561 | 0.4021667 | 0.03384616 | 0.4022 | 0.03441715 | 0.4016333 | 0.03400709 | 0.4016333 | 0.03327264 | 0.4015 | 0.03359891 | 0.4011667 | 0.03351719 | 0.4012667 | 0.0331503 | 0.4010333 | 0.03351819 | 0.4003667 | 0.03364366 | 0.4001333 | 0.03409304 | 0.4008 | 0.03405055 | 0.4004 | 0.0338849 | 0.3998 | 0.03372249 | 0.3993667 | 0.03397022 | 0.3988667 | 0.03384379 | 0.3986667 | 0.03364296 | 0.3982667 | 0.03376451 | 0.3984 | 0.03335996 | 0.3984 | 0.03344159 | 0.3978 | 0.03384386 | 0.3979667 | 0.03409011 | 0.3975333 | 0.0337246 | 0.3972667 | 0.03343694 | 0.3974 | 0.03364442 | 0.3973667 | 0.03437657 | 0.3967667 | 0.0347848 | 0.3966667 | 0.03404804 | 0.3963333 | 0.03372184 | 0.396 | 0.03376398 | 0.3958333 | 0.03372292 | 0.3963 | 0.03352621 | 0.3964 | 0.03300586 | 0.396 | 0.03308746 | 0.3962667 | 0.03381246 | 0.3956 | 0.03340549 | 0.3949333 | 0.03291052 | 0.3949333 | 0.03322593 | 0.3947667 | 0.03368732 | 0.3944 | 0.03359405 | 0.3938667 | 0.03314014 | 0.394 | 0.03357708 | 0.3939667 | 0.03398836 | 0.3944667 | 0.03367346 | 0.3948667 | 0.03366743 | 0.3946667 | 0.03325952 | 0.3938 | 0.03331196 | 0.3937 | 0.03380128 | 0.3933667 | 0.03388061 | 0.3929333 | 0.03387234 | 0.3930667 | 0.03365287 | 0.3932667 | 0.03340432 | 0.3930667 | 0.03362383 | 0.3927 | 0.03329935 | 0.3925333 | 0.03309444 | 0.3925333 | 0.03296931 | 0.3924667 | 0.03330329 | 0.3919667 | 0.0333411 | 0.3916667 | 0.03337388 | 0.3920667 | 0.03321589 | 0.3920667 | 0.03341719 | 0.3916667 | 0.03358584 | 0.3917667 | 0.03321589 | 0.3918333 | 0.03378524 | 0.3911667 | 0.03368732 | 0.3908 | 0.03321757 | 0.3909333 | 0.03324017 | 0.3909667 | 0.03299822 | 0.3910333 | 0.03319441 | 0.3909333 | 0.03374575 | 0.3906 | 0.03366135 | 0.3906333 | 0.03336638 | 0.3905667 | 0.03371254 | 0.3899333 | 0.03326232 | 0.3899333 | 0.03320485 | 0.39 | 0.03393445 | 0.3902 | 0.03412106 | 0.3900667 | 0.03351033 | 0.3896667 | 0.03288863 | 0.3893333 | 0.03251465 | 0.3894667 | 0.03250911 | 0.3898 | 0.03279421 | 0.3889333 | 0.03299599 | 0.3889 | 0.03370648 | 0.3894333 | 0.03364048 | 0.3892667 | 0.0335496 | 0.3889 | 0.03332877 | 0.3887667 | 0.03302487 | 0.3883333 | 0.03361094 | 0.3881333 | 0.03337467 | 0.3886 | 0.03260194 | 0.3879333 | 0.03285872 | 0.3879 | 0.03309995 | 0.3881333 | 0.03296719 | 0.3881667 | 0.03305161 | 0.3880333 | 0.0331031 | 0.3879667 | 0.03339634 | 0.3879667 | 0.03374308 | 0.3879667 | 0.03354523 | 0.388 | 0.03329354 | 0.3877333 | 0.03337867 | 0.3875 | 0.0333983 | 0.3872667 | 0.0333476 | 0.3871 | 0.03310962 | 0.3868 | 0.03338982 | 0.3867333 | 0.0335919 | 0.3868333 | 0.03346504 | 0.3865333 | 0.03349272 | 0.3861 | 0.03298252 | 0.3863 | 0.03298252 | 0.3866333 | 0.03325681 | 0.3861 | 0.0332269 | 0.3856333 | 0.03349521 | 0.3857 | 0.03347965 | 0.3857333 | 0.0333437 | 0.3858333 | 0.0331696 | 0.3858 | 0.03335156 | 0.3856667 | 0.03303496 | 0.3856 | 0.03304583 | 0.3853 | 0.03335626 | 0.3854333 | 0.03370068 | 0.3856333 | 0.03363741 | 0.3857333 | 0.03287921 | 0.3848667 | 0.0323368 | 0.3851667 | 0.03274348 | 0.3854333 | 0.03275183 | 0.3851667 | 0.03306058 | 0.3849 | 0.03306085 | 0.3849 | 0.03291109 | 0.3851667 | 0.03296587 | 0.3847 | 0.03253009 | 0.3847 | 0.03265405 | 0.3847667 | 0.03259901 | 0.3848333 | 0.03266 | 0.3846333 | 0.0327276 | 0.3842667 | 0.03311569 | 0.3843667 | 0.03338246 | 0.3842667 | 0.03318487 | 0.3844333 | 0.03309958 | 0.3841333 | 0.03360162 | 0.3836333 | 0.03321589 | 0.3836 | 0.0329448 | 0.3838 | 0.03278211 | 0.3835 | 0.03274019 | 0.3830667 | 0.03282827 | 0.3831 | 0.03247779 | 0.3838667 | 0.03306058 | 0.3836667 | 0.03273147 | 0.3833333 | 0.03233619 | 0.3832333 | 0.03303638 | 0.3833667 | 0.03351441 | 0.382 | 0.0403 | 0.4222 | 0
449 | 0.4160667 | 0.03438162 | 0.4125667 | 0.03409255 | 0.4098667 | 0.03407348 | 0.4093667 | 0.03351739 | 0.4090667 | 0.03397463 | 0.4085333 | 0.03386348 | 0.4081 | 0.03369303 | 0.4078 | 0.03397362 | 0.4074 | 0.03409467 | 0.4073667 | 0.03353549 | 0.4065667 | 0.03378524 | 0.4060667 | 0.03410243 | 0.4059 | 0.03392904 | 0.4054 | 0.03347666 | 0.4055667 | 0.03413789 | 0.405 | 0.0341483 | 0.4036 | 0.03409233 | 0.4032667 | 0.03397179 | 0.4037667 | 0.03348834 | 0.4042667 | 0.03368069 | 0.4034333 | 0.03392583 | 0.4026 | 0.0342115 | 0.4027667 | 0.03380299 | 0.4023667 | 0.03348197 | 0.4017667 | 0.03361709 | 0.4005 | 0.03488276 | 0.4017 | 0.03491103 | 0.4020667 | 0.0342961 | 0.4014667 | 0.03445774 | 0.4012 | 0.0344666 | 0.4007667 | 0.03405626 | 0.4004667 | 0.03400807 | 0.4008 | 0.03384977 | 0.4003 | 0.03352084 | 0.3997 | 0.03343561 | 0.3992 | 0.03364233 | 0.4001333 | 0.03437502 | 0.3999 | 0.03418274 | 0.3985333 | 0.03368287 | 0.3985333 | 0.03331359 | 0.3985667 | 0.03310894 | 0.3977667 | 0.03380378 | 0.3977333 | 0.03364048 | 0.3978 | 0.03315097 | 0.3977667 | 0.03327264 | 0.3978333 | 0.03335489 | 0.3979 | 0.03351786 | 0.3976 | 0.03335576 | 0.3966 | 0.03328133 | 0.3963 | 0.03364442 | 0.3962 | 0.03372249 | 0.3959 | 0.0339261 | 0.3958333 | 0.03348834 | 0.3963667 | 0.03357125 | 0.3963333 | 0.03405117 | 0.3958667 | 0.03392839 | 0.3957 | 0.03400892 | 0.3957 | 0.03413073 | 0.3958 | 0.03421121 | 0.3953333 | 0.03351819 | 0.3951 | 0.03315459 | 0.3953 | 0.03345235 | 0.3951 | 0.03361557 | 0.3946 | 0.03344817 | 0.3941667 | 0.03297113 | 0.3942 | 0.03361141 | 0.3939333 | 0.03418404 | 0.3944667 | 0.03391817 | 0.3942333 | 0.0337419 | 0.3935667 | 0.03329227 | 0.3934667 | 0.03265724 | 0.3936333 | 0.03350237 | 0.3931333 | 0.03391031 | 0.3926333 | 0.03362205 | 0.3926667 | 0.03272108 | 0.3932 | 0.0327464 | 0.3930333 | 0.03351958 | 0.3933 | 0.03389907 | 0.3927 | 0.03326149 | 0.3924667 | 0.03243808 | 0.3919333 | 0.03290657 | 0.3919 | 0.03367561 | 0.3919 | 0.03383253 | 0.3921667 | 0.03374002 | 0.3917 | 0.03356377 | 0.3911667 | 0.03338486 | 0.3914333 | 0.03277411 | 0.3917 | 0.03295613 | 0.3914667 | 0.03295354 | 0.3914333 | 0.03257671 | 0.3909333 | 0.03260494 | 0.3906 | 0.03293519 | 0.3903667 | 0.03316317 | 0.3903333 | 0.03321409 | 0.3907 | 0.03345714 | 0.3908667 | 0.03300922 | 0.3898 | 0.03269047 | 0.3895667 | 0.03317241 | 0.3895 | 0.03370193 | 0.3903333 | 0.03380358 | 0.3900333 | 0.03313913 | 0.3899 | 0.03309995 | 0.3899 | 0.03314886 | 0.3898 | 0.03342464 | 0.3894333 | 0.03347062 | 0.3893333 | 0.03310693 | 0.3890667 | 0.0333167 | 0.3887333 | 0.0333297 | 0.3888333 | 0.03299559 | 0.3884667 | 0.03326563 | 0.3877333 | 0.03271425 | 0.3879333 | 0.03243314 | 0.3888333 | 0.03331429 | 0.3886 | 0.03311918 | 0.3881667 | 0.03273493 | 0.3877 | 0.03254423 | 0.3877 | 0.03325848 | 0.3875 | 0.03341686 | 0.3877333 | 0.03316668 | 0.3877333 | 0.03307712 | 0.3875333 | 0.0329588 | 0.3873333 | 0.03313913 | 0.3875 | 0.03342584 | 0.3874667 | 0.0335496 | 0.3871333 | 0.03380033 | 0.3869667 | 0.03359507 | 0.3867333 | 0.03306724 | 0.3867667 | 0.03264418 | 0.3872 | 0.03299252 | 0.3871333 | 0.03315884 | 0.3867333 | 0.03327585 | 0.3861333 | 0.03304868 | 0.3867333 | 0.03320335 | 0.3872 | 0.03287461 | 0.3864 | 0.03303766 | 0.3863 | 0.03279421 | 0.3866333 | 0.03298346 | 0.3862 | 0.03372368 | 0.3860667 | 0.03325471 | 0.3862333 | 0.03268642 | 0.3859333 | 0.03246181 | 0.3853333 | 0.03280898 | 0.385 | 0.03335156 | 0.385 | 0.03309995 | 0.3850333 | 0.03284939 | 0.3851667 | 0.03282624 | 0.3852 | 0.03297949 | 0.3849333 | 0.03314617 | 0.3852333 | 0.03298346 | 0.3858 | 0.03238714 | 0.3851667 | 0.03279068 | 0.3848 | 0.03294672 | 0.3845333 | 0.03286866 | 0.3841333 | 0.03314617 | 0.384 | 0.03327021 | 0.3842667 | 0.03339424 | 0.3846333 | 0.03336808 | 0.3843333 | 0.0335778 | 0.3839 | 0.03352651 | 0.3837667 | 0.03304566 | 0.3841333 | 0.03262354 | 0.3843333 | 0.032521 | 0.3841667 | 0.03278316 | 0.3842 | 0.03270076 | 0.3840333 | 0.03276261 | 0.3835 | 0.03278211 | 0.3833667 | 0.03223428 | 0.3833 | 0.03260746 | 0.3830667 | 0.03316236 | 0.3830667 | 0.03345269 | 0.3829667 | 0.03306885 | 0.3830667 | 0.03267479 | 0.3832333 | 0.03260228 | 0.3835667 | 0.03284776 | 0.3832667 | 0.03230246 | 0.38105 | 0.03925 | 0.4219 | 0
450 | 0.4153333 | 0.03403178 | 0.4119333 | 0.03345089 | 0.4093667 | 0.03352734 | 0.4085333 | 0.03343853 | 0.4086 | 0.0339314 | 0.4084333 | 0.03381246 | 0.4080333 | 0.03365713 | 0.4072333 | 0.03406096 | 0.4064667 | 0.03442212 | 0.4062667 | 0.03405626 | 0.4055 | 0.03373198 | 0.4052 | 0.03360784 | 0.4054667 | 0.03344571 | 0.4052 | 0.0341401 | 0.4045 | 0.03413424 | 0.404 | 0.03397097 | 0.4036667 | 0.0337332 | 0.4035667 | 0.03403002 | 0.403 | 0.03398509 | 0.4022667 | 0.03388789 | 0.4022333 | 0.03392682 | 0.4023 | 0.03355801 | 0.4024 | 0.03323412 | 0.4019 | 0.03347755 | 0.4014333 | 0.03400709 | 0.4012667 | 0.03413506 | 0.4008 | 0.03401598 | 0.4004 | 0.0335592 | 0.4002667 | 0.03323355 | 0.3997 | 0.03347905 | 0.3993333 | 0.03351958 | 0.3992333 | 0.03323195 | 0.3990333 | 0.0331514 | 0.3986667 | 0.03331389 | 0.3982667 | 0.03355884 | 0.3984667 | 0.03343694 | 0.3982 | 0.03310962 | 0.3981667 | 0.03327224 | 0.3977 | 0.03429752 | 0.3975333 | 0.03417468 | 0.3975333 | 0.03355963 | 0.3972667 | 0.032864 | 0.3962333 | 0.03274318 | 0.3960667 | 0.03335689 | 0.3964667 | 0.03327745 | 0.3964667 | 0.03275132 | 0.3963 | 0.03283078 | 0.3957 | 0.03356546 | 0.3957667 | 0.03384675 | 0.3951667 | 0.033117 | 0.3952667 | 0.0329962 | 0.3955667 | 0.03367346 | 0.3948333 | 0.03360331 | 0.3942 | 0.03343092 | 0.3942667 | 0.03275132 | 0.3945667 | 0.03348038 | 0.3936333 | 0.0333339 | 0.3932333 | 0.03298124 | 0.3943333 | 0.03370364 | 0.3944333 | 0.03358981 | 0.3938333 | 0.03361094 | 0.3933 | 0.03277845 | 0.3937333 | 0.03284431 | 0.3937667 | 0.03288955 | 0.3928333 | 0.03283954 | 0.3925333 | 0.03292591 | 0.3927333 | 0.03286227 | 0.3933333 | 0.03284401 | 0.3933667 | 0.03289786 | 0.3929 | 0.03274111 | 0.3918 | 0.03301101 | 0.3915333 | 0.03298124 | 0.3915 | 0.0329042 | 0.3913333 | 0.03306966 | 0.3913 | 0.0330546 | 0.3913333 | 0.03312746 | 0.3910667 | 0.03337388 | 0.3910667 | 0.03313431 | 0.3912 | 0.03329935 | 0.391 | 0.03351935 | 0.3906 | 0.03338053 | 0.3907333 | 0.03355894 | 0.3909 | 0.03308746 | 0.3907667 | 0.03305857 | 0.3907333 | 0.03337727 | 0.3903 | 0.03341896 | 0.3898667 | 0.03346643 | 0.3903333 | 0.03416083 | 0.3899667 | 0.03405058 | 0.3891667 | 0.03385817 | 0.3893667 | 0.033414 | 0.3896333 | 0.03310693 | 0.3894333 | 0.03300276 | 0.3889333 | 0.03313249 | 0.3891 | 0.03356377 | 0.3893333 | 0.0334491 | 0.3885 | 0.03247532 | 0.3886 | 0.03230397 | 0.3887333 | 0.03248737 | 0.3883 | 0.03302817 | 0.3886667 | 0.03302487 | 0.3891333 | 0.03246971 | 0.3880667 | 0.03306502 | 0.3879667 | 0.03335389 | 0.3877 | 0.03316394 | 0.3872 | 0.03327251 | 0.3873 | 0.03324545 | 0.3874 | 0.0329042 | 0.3875333 | 0.03294382 | 0.3875667 | 0.03316317 | 0.3871333 | 0.03264867 | 0.3870333 | 0.03261435 | 0.3871333 | 0.0329254 | 0.3872 | 0.03333987 | 0.387 | 0.0334677 | 0.3866 | 0.03325848 | 0.3868667 | 0.03313833 | 0.3869667 | 0.03276638 | 0.3860667 | 0.032717 | 0.3865667 | 0.03298912 | 0.3866667 | 0.03289421 | 0.3859333 | 0.03296062 | 0.3856 | 0.03276492 | 0.3856333 | 0.03251465 | 0.3859667 | 0.03258193 | 0.3857 | 0.03309995 | 0.3855333 | 0.03338356 | 0.3856 | 0.03300939 | 0.3849667 | 0.03304566 | 0.3848667 | 0.03313833 | 0.3853667 | 0.03295354 | 0.3858333 | 0.03296719 | 0.3852 | 0.03268343 | 0.3847333 | 0.03309384 | 0.385 | 0.03347128 | 0.3846 | 0.03346202 | 0.3843 | 0.03338053 | 0.3846333 | 0.0330068 | 0.3844333 | 0.03268357 | 0.3842 | 0.03280772 | 0.3838333 | 0.03297174 | 0.3841667 | 0.03287211 | 0.384 | 0.03237664 | 0.3836333 | 0.03233423 | 0.384 | 0.03261942 | 0.3837667 | 0.03257303 | 0.3835 | 0.03275454 | 0.3839667 | 0.03249178 | 0.3840667 | 0.03270905 | 0.3835 | 0.0329448 | 0.3829 | 0.03272379 | 0.3827333 | 0.03286755 | 0.3826667 | 0.03309444 | 0.3826333 | 0.03275183 | 0.3822333 | 0.03204729 | 0.3828333 | 0.03267051 | 0.3834667 | 0.03327835 | 0.3831 | 0.03281676 | 0.3831333 | 0.0327276 | 0.3828667 | 0.03296587 | 0.3817667 | 0.03228212 | 0.3820667 | 0.03272566 | 0.3822333 | 0.03336808 | 0.3820667 | 0.0326501 | 0.3820667 | 0.03245267 | 0.3818667 | 0.03255942 | 0.3814333 | 0.03276485 | 0.3815333 | 0.03293684 | 0.3815333 | 0.03258889 | 0.3814667 | 0.0325005 | 0.3823667 | 0.03303496 | 0.3822 | 0.032463 | 0.3816 | 0.03246732 | 0.3816333 | 0.03270926 | 0.3815333 | 0.03227231 | 0.37945 | 0.03915 | 0.42 | 0
451 | 0.4141333 | 0.03413896 | 0.4107 | 0.03331576 | 0.4083667 | 0.03347799 | 0.4074 | 0.03380296 | 0.4067 | 0.03351786 | 0.4065 | 0.03335396 | 0.4063 | 0.03331306 | 0.4050333 | 0.0335645 | 0.4041 | 0.03372605 | 0.4041667 | 0.03380309 | 0.4047333 | 0.03425438 | 0.4042667 | 0.03404804 | 0.4032 | 0.03332056 | 0.4025667 | 0.03253781 | 0.4028333 | 0.03331319 | 0.4026667 | 0.0339278 | 0.4019333 | 0.03413896 | 0.4016 | 0.03368234 | 0.4017667 | 0.03331359 | 0.4015667 | 0.03327665 | 0.4011333 | 0.0333152 | 0.4004 | 0.03315006 | 0.3996667 | 0.03295091 | 0.3993667 | 0.03319059 | 0.3993667 | 0.03327325 | 0.3996333 | 0.03323195 | 0.3992333 | 0.03307379 | 0.3986 | 0.03299131 | 0.3979667 | 0.0330277 | 0.3977667 | 0.033191 | 0.3976333 | 0.03351759 | 0.3973 | 0.03347905 | 0.3970333 | 0.033191 | 0.3973333 | 0.03376254 | 0.3971333 | 0.03388621 | 0.3967333 | 0.0336987 | 0.3965 | 0.03394201 | 0.3959333 | 0.03357403 | 0.3957667 | 0.03295374 | 0.3962333 | 0.03376313 | 0.3959667 | 0.03372777 | 0.3959 | 0.03321235 | 0.3951333 | 0.03313249 | 0.3949333 | 0.03341081 | 0.3952667 | 0.03311418 | 0.3953 | 0.03327832 | 0.3947 | 0.03311807 | 0.3939 | 0.03287684 | 0.3938333 | 0.03227861 | 0.3938 | 0.03275251 | 0.3932 | 0.03319669 | 0.3932667 | 0.03279048 | 0.3934 | 0.03348711 | 0.3929667 | 0.03399376 | 0.3931333 | 0.03338286 | 0.3927667 | 0.03316749 | 0.3924667 | 0.03320606 | 0.3923 | 0.03362568 | 0.3923333 | 0.0337332 | 0.3919667 | 0.03336928 | 0.3915 | 0.0335878 | 0.3915333 | 0.03377221 | 0.3912 | 0.03345235 | 0.3907333 | 0.03347739 | 0.3902667 | 0.03335389 | 0.3905667 | 0.03397934 | 0.3905667 | 0.03377004 | 0.3907 | 0.03323763 | 0.3909667 | 0.03339125 | 0.3909 | 0.03321777 | 0.3903333 | 0.03325761 | 0.3898667 | 0.03299993 | 0.3896333 | 0.03259052 | 0.3896 | 0.03235831 | 0.3897 | 0.03252732 | 0.3899 | 0.03328914 | 0.3895333 | 0.03380851 | 0.3892333 | 0.0333251 | 0.3894333 | 0.0331707 | 0.3894333 | 0.03298811 | 0.3890667 | 0.03255399 | 0.3883 | 0.03246701 | 0.3877333 | 0.0331512 | 0.3884667 | 0.03347281 | 0.3886667 | 0.03312455 | 0.3888667 | 0.03279851 | 0.3886667 | 0.03243808 | 0.3881 | 0.03235305 | 0.3877333 | 0.03260494 | 0.3879333 | 0.03249885 | 0.3875 | 0.03263832 | 0.3870667 | 0.0331695 | 0.3865 | 0.03340848 | 0.3863667 | 0.03264418 | 0.3870333 | 0.03271425 | 0.3874667 | 0.03256269 | 0.3869 | 0.03224944 | 0.3863667 | 0.03224617 | 0.3862333 | 0.03255972 | 0.3868667 | 0.0328435 | 0.3865 | 0.03249379 | 0.3861333 | 0.03254293 | 0.3860333 | 0.03276261 | 0.3856 | 0.03271157 | 0.3854 | 0.03272828 | 0.3853333 | 0.03286947 | 0.3849 | 0.03241234 | 0.3847 | 0.03218913 | 0.3845 | 0.03239825 | 0.3847333 | 0.03290434 | 0.3848 | 0.03294672 | 0.3849333 | 0.0329501 | 0.3845333 | 0.03317533 | 0.3843 | 0.03316394 | 0.3841 | 0.03263832 | 0.3840333 | 0.03213558 | 0.3842667 | 0.03265347 | 0.3839 | 0.03282997 | 0.3836333 | 0.03304868 | 0.3837667 | 0.03350426 | 0.3836667 | 0.03348804 | 0.3835333 | 0.03322753 | 0.3836667 | 0.03272006 | 0.3836 | 0.03211303 | 0.383 | 0.03200031 | 0.3834 | 0.03227052 | 0.3833333 | 0.0323673 | 0.3831667 | 0.03203772 | 0.3831 | 0.03218913 | 0.3829667 | 0.03254641 | 0.3828333 | 0.0326503 | 0.3826667 | 0.03291811 | 0.3826 | 0.03313075 | 0.3823667 | 0.03294079 | 0.3823667 | 0.03220863 | 0.3823667 | 0.03209282 | 0.3824 | 0.03230676 | 0.3827333 | 0.03231113 | 0.3828 | 0.03249646 | 0.3827667 | 0.03296587 | 0.3823333 | 0.03312344 | 0.3815667 | 0.03252223 | 0.3816 | 0.03227052 | 0.3820333 | 0.03165821 | 0.3811667 | 0.03199045 | 0.3814667 | 0.03323706 | 0.3819 | 0.03375885 | 0.3819 | 0.03316695 | 0.3819667 | 0.0328717 | 0.3817333 | 0.03258919 | 0.3809333 | 0.03222797 | 0.3806667 | 0.03211535 | 0.3807 | 0.03236335 | 0.3809 | 0.03256102 | 0.3808333 | 0.03249537 | 0.3807333 | 0.03242657 | 0.3808 | 0.03235398 | 0.3809667 | 0.03231556 | 0.3808 | 0.03190026 | 0.3808 | 0.03149169 | 0.3805333 | 0.03267051 | 0.3797667 | 0.0326503 | 0.3798667 | 0.03187155 | 0.38 | 0.03153665 | 0.3798333 | 0.03177025 | 0.3795 | 0.03264016 | 0.38 | 0.03280254 | 0.3795333 | 0.03263631 | 0.3791 | 0.03255068 | 0.3794 | 0.03257433 | 0.3799333 | 0.03309001 | 0.3797 | 0.03254423 | 0.3795333 | 0.03222487 | 0.3791667 | 0.03283091 | 0.3790333 | 0.03290738 | 0.37755 | 0.03935 | 0.4174 | 0
452 | 0.4129667 | 0.03368049 | 0.4091333 | 0.0329865 | 0.4066 | 0.03323171 | 0.4061667 | 0.03328767 | 0.4054667 | 0.03299993 | 0.4054667 | 0.03339554 | 0.4055333 | 0.03404804 | 0.4045667 | 0.03384616 | 0.4038333 | 0.03364177 | 0.4034667 | 0.03331319 | 0.4032 | 0.03324615 | 0.4026667 | 0.03369177 | 0.4016 | 0.03413073 | 0.4017 | 0.03372249 | 0.4012667 | 0.0330747 | 0.4006 | 0.03320753 | 0.4003 | 0.03340938 | 0.4001333 | 0.03377596 | 0.3998 | 0.03393788 | 0.3994667 | 0.03360182 | 0.3994333 | 0.03361273 | 0.3988 | 0.03350622 | 0.3979 | 0.03316062 | 0.398 | 0.03352323 | 0.3977 | 0.03308293 | 0.3976 | 0.03256511 | 0.3973333 | 0.03310039 | 0.3967 | 0.03350055 | 0.3963333 | 0.03335829 | 0.3969667 | 0.03341231 | 0.3968333 | 0.03342667 | 0.3963 | 0.03365303 | 0.3962667 | 0.03329608 | 0.3962333 | 0.03354046 | 0.3954333 | 0.0333216 | 0.3947333 | 0.03259052 | 0.3952 | 0.03267945 | 0.3956 | 0.03284783 | 0.395 | 0.03346252 | 0.3942667 | 0.03306502 | 0.3939333 | 0.03293128 | 0.3934667 | 0.03336189 | 0.3941667 | 0.03405186 | 0.3937667 | 0.03349391 | 0.3931 | 0.03328223 | 0.3926667 | 0.03305161 | 0.3928667 | 0.0331908 | 0.3930667 | 0.03251967 | 0.3926333 | 0.03219755 | 0.3925 | 0.0329115 | 0.3919333 | 0.03326353 | 0.3917 | 0.03309834 | 0.3914667 | 0.03342876 | 0.391 | 0.03375717 | 0.3908333 | 0.03316186 | 0.3909333 | 0.03286947 | 0.3908667 | 0.03302487 | 0.3904667 | 0.033251 | 0.391 | 0.03344528 | 0.3905333 | 0.03255122 | 0.3900667 | 0.03211742 | 0.3900667 | 0.03295374 | 0.3894667 | 0.03284107 | 0.3891667 | 0.03269468 | 0.3893 | 0.03276492 | 0.3893 | 0.0332269 | 0.3889 | 0.03357301 | 0.3888667 | 0.03318487 | 0.3883 | 0.03271279 | 0.3882333 | 0.03295101 | 0.3886333 | 0.03308437 | 0.3885333 | 0.03256709 | 0.3884667 | 0.03265071 | 0.3876333 | 0.03323275 | 0.3873333 | 0.03253289 | 0.3876667 | 0.03224617 | 0.3876667 | 0.0320738 | 0.3867 | 0.03195945 | 0.3866 | 0.03264721 | 0.3865333 | 0.03306724 | 0.3864333 | 0.03246971 | 0.3867 | 0.03239383 | 0.3867333 | 0.03267031 | 0.3866667 | 0.03227304 | 0.3863667 | 0.03221038 | 0.3857 | 0.03252609 | 0.3853 | 0.03251471 | 0.3861 | 0.03330836 | 0.3863 | 0.03335396 | 0.3863333 | 0.03314869 | 0.3863 | 0.03385272 | 0.3853 | 0.03365442 | 0.3844667 | 0.03270151 | 0.3846333 | 0.03275173 | 0.3843667 | 0.03276638 | 0.3842333 | 0.03281324 | 0.3847333 | 0.03316668 | 0.3842 | 0.03275637 | 0.3838 | 0.0326669 | 0.3843333 | 0.03253289 | 0.3841333 | 0.03238007 | 0.3838667 | 0.03251106 | 0.3841333 | 0.03244866 | 0.3839333 | 0.03267051 | 0.3835 | 0.0331075 | 0.383 | 0.0329194 | 0.3830667 | 0.03301054 | 0.383 | 0.03297029 | 0.3833 | 0.03242232 | 0.3831333 | 0.03273941 | 0.3830667 | 0.03281284 | 0.3834333 | 0.03204417 | 0.383 | 0.03243527 | 0.3826667 | 0.03274348 | 0.3827667 | 0.03233763 | 0.3829 | 0.03274019 | 0.3823 | 0.03309572 | 0.3815667 | 0.03289786 | 0.3819667 | 0.03204594 | 0.3817 | 0.03158449 | 0.3818 | 0.03194495 | 0.3821 | 0.03290268 | 0.3819 | 0.0329364 | 0.3816667 | 0.03246509 | 0.3816 | 0.03202634 | 0.3815 | 0.03268884 | 0.3809 | 0.03258497 | 0.3808667 | 0.03185983 | 0.3806667 | 0.03203398 | 0.3809667 | 0.03228997 | 0.3814 | 0.03209704 | 0.3811 | 0.03221273 | 0.3809 | 0.03211012 | 0.381 | 0.03230676 | 0.3811667 | 0.03239448 | 0.3802333 | 0.03208004 | 0.3801667 | 0.03255399 | 0.3811667 | 0.03291811 | 0.3807333 | 0.03247372 | 0.3803667 | 0.03239684 | 0.3800333 | 0.03229823 | 0.3799667 | 0.0323916 | 0.3795333 | 0.03258244 | 0.3788667 | 0.03261537 | 0.3789333 | 0.03212323 | 0.3792667 | 0.03190918 | 0.3796 | 0.03226732 | 0.3793 | 0.03289813 | 0.379 | 0.03250364 | 0.3791 | 0.0318531 | 0.3788667 | 0.03174664 | 0.3788667 | 0.03223428 | 0.3785333 | 0.03245349 | 0.3785 | 0.03202884 | 0.3786 | 0.03204258 | 0.3783333 | 0.03186642 | 0.3783 | 0.03163637 | 0.3786333 | 0.03219289 | 0.3783333 | 0.03192599 | 0.3782 | 0.03171761 | 0.3778333 | 0.03160067 | 0.3779667 | 0.03217414 | 0.3777667 | 0.03297497 | 0.3781 | 0.03217152 | 0.3781333 | 0.03225754 | 0.3775333 | 0.03301781 | 0.3777 | 0.03257484 | 0.3774333 | 0.03223935 | 0.3772667 | 0.03220045 | 0.3773667 | 0.03231556 | 0.3777667 | 0.03236298 | 0.3779 | 0.03212382 | 0.3778 | 0.03183248 | 0.3767333 | 0.03235844 | 0.3762333 | 0.03256402 | 0.37485 | 0.03875 | 0.4148 | 0
453 | 0.4119 | 0.03348114 | 0.4079667 | 0.03278377 | 0.4051 | 0.03294632 | 0.4036667 | 0.03335489 | 0.4032 | 0.0334374 | 0.4031667 | 0.033604 | 0.4029 | 0.03351726 | 0.4025667 | 0.03352236 | 0.4020667 | 0.03360678 | 0.4018333 | 0.0330273 | 0.4018333 | 0.03340033 | 0.4012333 | 0.03353111 | 0.4005667 | 0.0333227 | 0.3999 | 0.03324615 | 0.3999667 | 0.03352853 | 0.4 | 0.033079 | 0.3993667 | 0.03280796 | 0.3993667 | 0.03340802 | 0.3991667 | 0.03344352 | 0.3989 | 0.0331997 | 0.3985667 | 0.03287961 | 0.3982667 | 0.03296122 | 0.3975 | 0.03352979 | 0.3971333 | 0.03336089 | 0.3967667 | 0.03294868 | 0.3961667 | 0.03290697 | 0.3960333 | 0.0333251 | 0.3957667 | 0.03318407 | 0.3960333 | 0.03253607 | 0.3952 | 0.03258589 | 0.3949 | 0.03266752 | 0.3948667 | 0.03268285 | 0.3944333 | 0.03264295 | 0.3941667 | 0.03280268 | 0.3938333 | 0.03276811 | 0.3936667 | 0.03262743 | 0.3936667 | 0.03270151 | 0.3936 | 0.03281595 | 0.3929 | 0.03348223 | 0.3922333 | 0.03313018 | 0.3924333 | 0.03326353 | 0.3924 | 0.03311807 | 0.3919 | 0.03228261 | 0.3918333 | 0.03247977 | 0.3915667 | 0.03283294 | 0.3915333 | 0.0333392 | 0.3914667 | 0.03328757 | 0.3917 | 0.03272868 | 0.3908667 | 0.03248757 | 0.3902333 | 0.0322408 | 0.3900333 | 0.03244784 | 0.3902 | 0.03274844 | 0.3897667 | 0.03260801 | 0.3895667 | 0.03273493 | 0.3892333 | 0.03284939 | 0.3883667 | 0.03235453 | 0.3887333 | 0.03266194 | 0.3897667 | 0.03253842 | 0.3889667 | 0.03214647 | 0.3887 | 0.03263832 | 0.3886333 | 0.03248737 | 0.3873667 | 0.0320579 | 0.3874 | 0.03253951 | 0.3877333 | 0.03249711 | 0.388 | 0.03225968 | 0.3877333 | 0.03233423 | 0.3871667 | 0.03270926 | 0.3872667 | 0.03263866 | 0.3876 | 0.03263138 | 0.3876 | 0.03249379 | 0.3869 | 0.03255682 | 0.3860333 | 0.03302164 | 0.3853 | 0.03349159 | 0.3854 | 0.03298252 | 0.3853333 | 0.03271425 | 0.3852333 | 0.03251465 | 0.3852 | 0.03263138 | 0.3849667 | 0.03256269 | 0.3850667 | 0.03239098 | 0.3852333 | 0.03215228 | 0.3845667 | 0.03261762 | 0.3843 | 0.0326567 | 0.3846333 | 0.03223376 | 0.3845667 | 0.03259247 | 0.3839667 | 0.03249055 | 0.3838667 | 0.03246437 | 0.3846667 | 0.03235453 | 0.3845667 | 0.03243602 | 0.3841667 | 0.03252654 | 0.3836667 | 0.03254641 | 0.3835333 | 0.03239242 | 0.3836333 | 0.03255501 | 0.3836667 | 0.03239448 | 0.3832 | 0.03222432 | 0.383 | 0.03216592 | 0.3830667 | 0.03216679 | 0.3827667 | 0.03226829 | 0.3829333 | 0.0324615 | 0.3828667 | 0.03190197 | 0.3817 | 0.03223549 | 0.3815 | 0.03262095 | 0.3818667 | 0.03259063 | 0.3819333 | 0.03305766 | 0.3816333 | 0.03280898 | 0.3817667 | 0.03284776 | 0.3818 | 0.03295704 | 0.3819 | 0.03307295 | 0.3818 | 0.03280772 | 0.3819333 | 0.03197294 | 0.3813667 | 0.03175514 | 0.3812333 | 0.03207661 | 0.3814 | 0.03236335 | 0.3814667 | 0.03254641 | 0.3811667 | 0.03232464 | 0.3810667 | 0.03253402 | 0.3807333 | 0.03301235 | 0.3805 | 0.03260746 | 0.3804333 | 0.03219589 | 0.3797333 | 0.03234526 | 0.38 | 0.03272379 | 0.3802667 | 0.03272006 | 0.3801333 | 0.03282614 | 0.3791333 | 0.03223935 | 0.3789667 | 0.03228171 | 0.3790333 | 0.03215798 | 0.3789 | 0.03188741 | 0.3793 | 0.0321314 | 0.3796 | 0.03206285 | 0.3791667 | 0.03174664 | 0.379 | 0.03206285 | 0.3788667 | 0.03239684 | 0.3794333 | 0.03246591 | 0.3792333 | 0.0323037 | 0.3785333 | 0.0320117 | 0.3778 | 0.03171446 | 0.3779667 | 0.03190918 | 0.3782667 | 0.0319646 | 0.3786 | 0.03236758 | 0.3786 | 0.03250364 | 0.3783333 | 0.03211462 | 0.3780333 | 0.03193058 | 0.3771333 | 0.03184466 | 0.3772333 | 0.03215798 | 0.3779667 | 0.03244424 | 0.3777 | 0.0329448 | 0.3775333 | 0.03279892 | 0.3778 | 0.03236758 | 0.3774667 | 0.03255399 | 0.3768333 | 0.0319793 | 0.3769 | 0.03182839 | 0.3771333 | 0.03238666 | 0.3771333 | 0.03287393 | 0.3766667 | 0.0328938 | 0.3763667 | 0.0322624 | 0.3768333 | 0.03236936 | 0.3767333 | 0.03224307 | 0.3763 | 0.03173053 | 0.3762333 | 0.03213102 | 0.3756667 | 0.03224927 | 0.3754 | 0.03184661 | 0.3761667 | 0.03199045 | 0.3759333 | 0.03185743 | 0.3753333 | 0.03242657 | 0.3758333 | 0.03267826 | 0.3756333 | 0.03246786 | 0.3753 | 0.03212382 | 0.3752 | 0.03199073 | 0.3756 | 0.03236366 | 0.3756 | 0.03236366 | 0.3752667 | 0.03221452 | 0.3758333 | 0.03227231 | 0.3759 | 0.03210493 | 0.3751667 | 0.03217414 | 0.3749667 | 0.03220045 | 0.3748333 | 0.03184947 | 0.37255 | 0.03835 | 0.4124 | 0
454 | 0.4109333 | 0.0333216 | 0.4067333 | 0.03286227 | 0.4039333 | 0.03355894 | 0.4035333 | 0.03303174 | 0.4030333 | 0.03262947 | 0.4025333 | 0.03268652 | 0.4021667 | 0.03303507 | 0.4017333 | 0.0333339 | 0.4012333 | 0.03320465 | 0.4007333 | 0.03313249 | 0.4001 | 0.03270443 | 0.4001333 | 0.03270518 | 0.4000667 | 0.03314658 | 0.399 | 0.03321777 | 0.3985333 | 0.03324759 | 0.3984 | 0.03275648 | 0.3980667 | 0.03266439 | 0.3973 | 0.0329042 | 0.3966333 | 0.03329568 | 0.3969667 | 0.03299306 | 0.3963 | 0.0327464 | 0.3956333 | 0.03291346 | 0.3955 | 0.03296271 | 0.3959 | 0.0330926 | 0.396 | 0.03296756 | 0.3954 | 0.0328811 | 0.3941333 | 0.03244178 | 0.3936 | 0.03280437 | 0.3933 | 0.03324615 | 0.3939333 | 0.03342079 | 0.3941333 | 0.0331512 | 0.3939 | 0.03255682 | 0.3924667 | 0.03192328 | 0.3924333 | 0.03211607 | 0.3926 | 0.03267752 | 0.3925 | 0.03268465 | 0.3922333 | 0.03223501 | 0.3919667 | 0.03204219 | 0.3913333 | 0.03244198 | 0.3908667 | 0.03258285 | 0.3908 | 0.03241491 | 0.3910333 | 0.03215228 | 0.3903333 | 0.0319893 | 0.3899333 | 0.03262487 | 0.3893333 | 0.03324017 | 0.3896667 | 0.0325005 | 0.39 | 0.03257801 | 0.3894667 | 0.03242862 | 0.3887667 | 0.03220531 | 0.3887333 | 0.032655 | 0.3887667 | 0.03274592 | 0.3893 | 0.03217774 | 0.3891 | 0.03255959 | 0.3883 | 0.03284783 | 0.3880333 | 0.03289471 | 0.3881333 | 0.03303153 | 0.3880333 | 0.03293087 | 0.3875667 | 0.03268846 | 0.3873333 | 0.03267765 | 0.3873667 | 0.03290768 | 0.3874667 | 0.03251106 | 0.3864667 | 0.03206892 | 0.3863333 | 0.03221721 | 0.3866667 | 0.03200181 | 0.3865667 | 0.03233763 | 0.3862 | 0.03253951 | 0.3859 | 0.0327024 | 0.3859333 | 0.03307712 | 0.385 | 0.03280518 | 0.3844667 | 0.0326355 | 0.3849333 | 0.03200253 | 0.3848 | 0.03185164 | 0.3843667 | 0.03195625 | 0.3843333 | 0.03183565 | 0.3845667 | 0.03237327 | 0.3843667 | 0.03231309 | 0.3845333 | 0.03178599 | 0.3837333 | 0.03233268 | 0.3834333 | 0.03284401 | 0.3836667 | 0.03231824 | 0.3836 | 0.03214291 | 0.3834 | 0.03214291 | 0.3831 | 0.03194495 | 0.3828667 | 0.03209998 | 0.3825667 | 0.03248737 | 0.3823 | 0.03244822 | 0.3826667 | 0.032406 | 0.3824667 | 0.03263866 | 0.3822 | 0.03268884 | 0.3827667 | 0.03208056 | 0.3824667 | 0.03244085 | 0.3818 | 0.03274762 | 0.3814667 | 0.03273554 | 0.3811667 | 0.03249947 | 0.3815667 | 0.03235947 | 0.3822 | 0.03202634 | 0.3819 | 0.032168 | 0.3813333 | 0.03206518 | 0.3811333 | 0.03225134 | 0.3814667 | 0.03222115 | 0.3811333 | 0.03226395 | 0.3808 | 0.03281676 | 0.3808 | 0.03303846 | 0.3802 | 0.03261942 | 0.3797333 | 0.03211462 | 0.38 | 0.03137866 | 0.3801667 | 0.03213983 | 0.3799667 | 0.03239684 | 0.3802333 | 0.03176333 | 0.3797667 | 0.03190918 | 0.3797 | 0.03256389 | 0.3798 | 0.03265894 | 0.3795667 | 0.03242482 | 0.3793333 | 0.03212853 | 0.3791667 | 0.0317333 | 0.3788 | 0.03154975 | 0.3792333 | 0.03202003 | 0.3791333 | 0.03212541 | 0.3785667 | 0.03193601 | 0.3781333 | 0.03211462 | 0.378 | 0.03221273 | 0.3786667 | 0.03188964 | 0.3785333 | 0.03163862 | 0.3784 | 0.03195789 | 0.3783333 | 0.032291 | 0.3786 | 0.03265547 | 0.3785333 | 0.0326452 | 0.3782667 | 0.03220045 | 0.3776 | 0.03196133 | 0.3775333 | 0.03208087 | 0.3777333 | 0.03203335 | 0.3778333 | 0.03196053 | 0.3775 | 0.0318531 | 0.377 | 0.03200906 | 0.3769667 | 0.03196846 | 0.3763667 | 0.03188964 | 0.3761667 | 0.0320244 | 0.3765667 | 0.03195271 | 0.3757 | 0.03082207 | 0.376 | 0.03100613 | 0.3765333 | 0.03160067 | 0.3769667 | 0.03195667 | 0.3766 | 0.03196133 | 0.3759333 | 0.03200733 | 0.3764667 | 0.0317333 | 0.3763 | 0.03150746 | 0.3755667 | 0.03190448 | 0.3752667 | 0.0318233 | 0.3753 | 0.03210493 | 0.3749 | 0.03200635 | 0.3745667 | 0.03131957 | 0.3745667 | 0.03149861 | 0.3745333 | 0.03170408 | 0.3749 | 0.03164943 | 0.3749 | 0.03205495 | 0.3745333 | 0.0320117 | 0.3746 | 0.03131145 | 0.3748 | 0.03140732 | 0.3747333 | 0.03170408 | 0.3743667 | 0.0318388 | 0.3741667 | 0.03114229 | 0.3743333 | 0.03146059 | 0.3739333 | 0.03201389 | 0.3741333 | 0.03196314 | 0.3741333 | 0.03220656 | 0.3736333 | 0.03232051 | 0.3731333 | 0.031682 | 0.3733667 | 0.03130669 | 0.3736 | 0.0311308 | 0.3736 | 0.0313777 | 0.3737333 | 0.03212541 | 0.3731667 | 0.031727 | 0.3732333 | 0.0312726 | 0.3730667 | 0.03157946 | 0.3727667 | 0.03117417 | 0.37045 | 0.03755 | 0.4099 | 0
455 | 0.4103 | 0.03324224 | 0.4060667 | 0.03259625 | 0.4032333 | 0.03292591 | 0.4029667 | 0.03282035 | 0.4026333 | 0.03301882 | 0.4021 | 0.03293519 | 0.4018667 | 0.0325632 | 0.4015667 | 0.03308155 | 0.4005 | 0.03308746 | 0.3993 | 0.0330546 | 0.3983667 | 0.03275946 | 0.3985667 | 0.0328367 | 0.3992 | 0.03243465 | 0.3984333 | 0.03244178 | 0.3979 | 0.03256511 | 0.3975333 | 0.03244178 | 0.3968667 | 0.03283518 | 0.3968 | 0.03303766 | 0.397 | 0.03265956 | 0.3966667 | 0.032909 | 0.3963333 | 0.0333292 | 0.3954333 | 0.03271496 | 0.3946333 | 0.03203387 | 0.3943333 | 0.03238851 | 0.3942 | 0.03264118 | 0.3944 | 0.03293701 | 0.3936 | 0.03303766 | 0.3932667 | 0.03305857 | 0.3936 | 0.03251164 | 0.3936667 | 0.03272108 | 0.3930333 | 0.0325804 | 0.3924 | 0.03296432 | 0.3921 | 0.03317991 | 0.3917667 | 0.0327388 | 0.3918667 | 0.03233825 | 0.3918333 | 0.03255972 | 0.3916667 | 0.03268948 | 0.3909333 | 0.03232443 | 0.3897 | 0.03197791 | 0.3898 | 0.03201541 | 0.3902 | 0.0323411 | 0.3901333 | 0.03259615 | 0.3898667 | 0.03264418 | 0.3894667 | 0.03249055 | 0.3894333 | 0.03215228 | 0.3893667 | 0.03257201 | 0.3891 | 0.03300939 | 0.3887333 | 0.03319562 | 0.3886333 | 0.03307712 | 0.3885 | 0.03258538 | 0.3883667 | 0.03192328 | 0.3877 | 0.03189639 | 0.3873 | 0.03237777 | 0.3869333 | 0.03274348 | 0.3871667 | 0.03250132 | 0.3872667 | 0.03237533 | 0.387 | 0.03225182 | 0.3861 | 0.03274844 | 0.3860667 | 0.03249414 | 0.386 | 0.03205163 | 0.3856667 | 0.03224617 | 0.3858667 | 0.03230215 | 0.3857333 | 0.03228853 | 0.3854 | 0.03214094 | 0.3854667 | 0.03192035 | 0.3851667 | 0.03199233 | 0.3844333 | 0.03204417 | 0.3845 | 0.03170373 | 0.3849667 | 0.03221038 | 0.3849 | 0.03218581 | 0.3844333 | 0.03239077 | 0.3837667 | 0.03210403 | 0.3837 | 0.03196946 | 0.3837333 | 0.03198378 | 0.3833667 | 0.03165084 | 0.3835667 | 0.03188462 | 0.3837667 | 0.03215031 | 0.3835 | 0.03196873 | 0.3831667 | 0.03210403 | 0.3825333 | 0.0321615 | 0.3826667 | 0.03197721 | 0.3827333 | 0.03218264 | 0.3823333 | 0.03218264 | 0.3821 | 0.03177179 | 0.3828667 | 0.0326501 | 0.3828 | 0.03286345 | 0.3817333 | 0.03271639 | 0.3813 | 0.03207273 | 0.3811 | 0.03153802 | 0.3807667 | 0.03148802 | 0.3811333 | 0.03176333 | 0.3813333 | 0.03189162 | 0.3813 | 0.03153802 | 0.3804333 | 0.03149829 | 0.3805333 | 0.03237224 | 0.3808 | 0.03260716 | 0.3805 | 0.03205693 | 0.3799667 | 0.03138793 | 0.3799333 | 0.03124114 | 0.3800667 | 0.0321962 | 0.3796667 | 0.03244424 | 0.3795 | 0.03222432 | 0.3795667 | 0.03196606 | 0.3796 | 0.03191374 | 0.3795 | 0.03218478 | 0.3795333 | 0.0320117 | 0.3789667 | 0.03200431 | 0.3787333 | 0.03208866 | 0.3791333 | 0.03164726 | 0.3787667 | 0.0316862 | 0.3786667 | 0.03222073 | 0.3784 | 0.03265405 | 0.3778667 | 0.03251219 | 0.3779667 | 0.03241053 | 0.3784333 | 0.03216212 | 0.3785 | 0.03221273 | 0.3783333 | 0.03189162 | 0.3782667 | 0.03150284 | 0.3782 | 0.03138991 | 0.3777333 | 0.03146451 | 0.3774 | 0.03156211 | 0.3774333 | 0.03169483 | 0.3777333 | 0.03170461 | 0.3778 | 0.03157309 | 0.3773 | 0.03186628 | 0.3766667 | 0.03175766 | 0.3765667 | 0.03201878 | 0.3764333 | 0.03189162 | 0.3764333 | 0.03177025 | 0.3766667 | 0.0321333 | 0.3764 | 0.03225275 | 0.3759 | 0.03159652 | 0.3756 | 0.0313057 | 0.3754333 | 0.03145095 | 0.3757333 | 0.03170408 | 0.3758 | 0.03205007 | 0.3756667 | 0.03191785 | 0.3755333 | 0.03215819 | 0.3753333 | 0.03206726 | 0.375 | 0.03172475 | 0.3744 | 0.03184661 | 0.3745667 | 0.03154746 | 0.3751 | 0.03155218 | 0.3752667 | 0.03124552 | 0.3752 | 0.03142303 | 0.3752 | 0.03199042 | 0.3749 | 0.03200635 | 0.3743667 | 0.03200181 | 0.3742333 | 0.0320117 | 0.3742667 | 0.03153161 | 0.3743 | 0.0311157 | 0.3742667 | 0.03122545 | 0.3737 | 0.03108258 | 0.3729 | 0.03092022 | 0.3733 | 0.0312603 | 0.3734667 | 0.0316128 | 0.373 | 0.0321314 | 0.3734333 | 0.03242657 | 0.3737333 | 0.03239242 | 0.3735667 | 0.03205208 | 0.3729667 | 0.03129061 | 0.3730333 | 0.03170387 | 0.3728667 | 0.03203387 | 0.3729 | 0.03154119 | 0.3729 | 0.03140616 | 0.3728333 | 0.03195792 | 0.3727 | 0.03213793 | 0.3727667 | 0.03209822 | 0.3727667 | 0.03187155 | 0.3725333 | 0.03191471 | 0.3724333 | 0.03198597 | 0.3722667 | 0.03169925 | 0.3723667 | 0.03141744 | 0.3726333 | 0.03133415 | 0.3728667 | 0.03142126 | 0.37025 | 0.03825 | 0.4091 | 0
456 | 0.4097667 | 0.03320204 | 0.4053667 | 0.03232443 | 0.4029667 | 0.03321589 | 0.4031667 | 0.03377734 | 0.4022333 | 0.03313813 | 0.4013333 | 0.03277411 | 0.4006 | 0.03234842 | 0.3998667 | 0.03251465 | 0.3995667 | 0.03308588 | 0.3996667 | 0.03300428 | 0.3989667 | 0.03231309 | 0.3986333 | 0.03211545 | 0.3986 | 0.03245222 | 0.3985333 | 0.0331707 | 0.3978333 | 0.03313813 | 0.3971667 | 0.0331025 | 0.3969 | 0.03281595 | 0.3964333 | 0.03277411 | 0.3959667 | 0.03301478 | 0.3960667 | 0.03275946 | 0.3955667 | 0.03244373 | 0.3952 | 0.03269047 | 0.3951 | 0.03284266 | 0.3951667 | 0.03305857 | 0.3947 | 0.03306731 | 0.3937 | 0.03318624 | 0.3934 | 0.03277204 | 0.3934667 | 0.03265724 | 0.3934 | 0.03314544 | 0.3932 | 0.03324545 | 0.3928667 | 0.03288002 | 0.3925 | 0.03264721 | 0.3920333 | 0.03231525 | 0.3920667 | 0.03236359 | 0.3920333 | 0.0326503 | 0.3917667 | 0.03264479 | 0.3913 | 0.03245222 | 0.3909 | 0.03243034 | 0.3906667 | 0.03230948 | 0.3907 | 0.03263832 | 0.3903667 | 0.03268948 | 0.3899 | 0.03264721 | 0.3891333 | 0.03277411 | 0.3885 | 0.03255959 | 0.3886333 | 0.03218668 | 0.3887667 | 0.03255788 | 0.3887667 | 0.03265724 | 0.3888333 | 0.03251465 | 0.3882667 | 0.03244506 | 0.3879333 | 0.03253289 | 0.3875333 | 0.03248737 | 0.3869333 | 0.03212832 | 0.3872667 | 0.03206497 | 0.3877667 | 0.03220066 | 0.3875333 | 0.03255122 | 0.3866 | 0.03260194 | 0.3862 | 0.03293701 | 0.3867 | 0.03261114 | 0.3862667 | 0.03244506 | 0.3859333 | 0.03244198 | 0.3857667 | 0.03227304 | 0.3855333 | 0.03249711 | 0.3850333 | 0.03222797 | 0.3849667 | 0.03184905 | 0.3850667 | 0.0322562 | 0.3849667 | 0.03219672 | 0.3849 | 0.0318531 | 0.3844 | 0.0322825 | 0.3841333 | 0.03262436 | 0.3839 | 0.03193316 | 0.3838 | 0.03215753 | 0.3840333 | 0.03312414 | 0.3834 | 0.0327879 | 0.3833 | 0.03192784 | 0.3839 | 0.03246855 | 0.3833 | 0.03186356 | 0.3826 | 0.03164343 | 0.3825 | 0.03167786 | 0.3825667 | 0.03189507 | 0.3823667 | 0.03200181 | 0.3821667 | 0.03180318 | 0.3823 | 0.03236335 | 0.3819667 | 0.03299337 | 0.3814 | 0.03244472 | 0.3813333 | 0.03182099 | 0.3816333 | 0.03144915 | 0.3818 | 0.03166586 | 0.3814 | 0.03180608 | 0.3810333 | 0.03185743 | 0.3812 | 0.03135251 | 0.3811 | 0.03135251 | 0.3806 | 0.03138705 | 0.3799667 | 0.0316403 | 0.3805333 | 0.0322169 | 0.3804 | 0.03251656 | 0.3799667 | 0.03270905 | 0.3800333 | 0.03246088 | 0.3799333 | 0.03228594 | 0.3796333 | 0.03220459 | 0.3798 | 0.03186628 | 0.3798333 | 0.0318234 | 0.3797 | 0.03188741 | 0.3797 | 0.03157309 | 0.3788667 | 0.03144194 | 0.3784667 | 0.03189507 | 0.3789 | 0.03188741 | 0.3782 | 0.03142175 | 0.3783 | 0.0316194 | 0.3788 | 0.03217152 | 0.3786 | 0.03225968 | 0.3784667 | 0.03208056 | 0.3785 | 0.03173589 | 0.3782667 | 0.03190615 | 0.3778 | 0.03194756 | 0.3775667 | 0.03243972 | 0.3778333 | 0.03261598 | 0.3778 | 0.03269261 | 0.3775 | 0.03259213 | 0.3774 | 0.03210493 | 0.3775667 | 0.03177518 | 0.3774667 | 0.03163166 | 0.3769333 | 0.03196053 | 0.3776 | 0.03216862 | 0.3775667 | 0.0317906 | 0.3770333 | 0.03115984 | 0.3763333 | 0.03201389 | 0.3757667 | 0.03268326 | 0.3757667 | 0.03220045 | 0.3757667 | 0.03187155 | 0.3758 | 0.03194255 | 0.3756 | 0.03189451 | 0.3755333 | 0.03152664 | 0.3759333 | 0.03176333 | 0.3760667 | 0.03154577 | 0.376 | 0.03156971 | 0.3755667 | 0.03172721 | 0.3753 | 0.03188009 | 0.3756 | 0.03154119 | 0.3753667 | 0.0317606 | 0.3747333 | 0.03157471 | 0.3746667 | 0.03067652 | 0.3755 | 0.03124708 | 0.3755 | 0.03149677 | 0.3752667 | 0.03112516 | 0.3748333 | 0.03123303 | 0.3751 | 0.03166607 | 0.3752333 | 0.0315575 | 0.3745 | 0.03119519 | 0.3742 | 0.03095459 | 0.3741667 | 0.03093567 | 0.3740667 | 0.03094644 | 0.3742667 | 0.03107629 | 0.3744333 | 0.03131414 | 0.3745 | 0.03118247 | 0.3739 | 0.0313743 | 0.3737 | 0.03197384 | 0.3744 | 0.03147104 | 0.3739333 | 0.03152505 | 0.3734667 | 0.0317906 | 0.3734667 | 0.03161164 | 0.3731667 | 0.03155042 | 0.3730333 | 0.03173708 | 0.3728 | 0.03238096 | 0.3730667 | 0.03204958 | 0.3726333 | 0.03163862 | 0.3723667 | 0.03204958 | 0.3732667 | 0.03196846 | 0.373 | 0.03178018 | 0.3725 | 0.0318441 | 0.3725333 | 0.0317459 | 0.3722333 | 0.03149607 | 0.3722 | 0.03143851 | 0.3721333 | 0.03146059 | 0.3717333 | 0.03136552 | 0.3721 | 0.03178249 | 0.3703 | 0.0383 | 0.4088 | 0
457 | 0.4098333 | 0.03324348 | 0.4057 | 0.03259325 | 0.403 | 0.03299737 | 0.4027667 | 0.03283294 | 0.4021333 | 0.03219154 | 0.4017667 | 0.03226983 | 0.4009667 | 0.03316317 | 0.4007667 | 0.03321589 | 0.4004667 | 0.03288955 | 0.3999667 | 0.0320951 | 0.3994667 | 0.03199212 | 0.3993333 | 0.03247464 | 0.399 | 0.03225658 | 0.3978667 | 0.03228058 | 0.3971333 | 0.03280613 | 0.3966667 | 0.03291457 | 0.3973333 | 0.03272454 | 0.3971333 | 0.03312746 | 0.3962 | 0.03357708 | 0.396 | 0.03270994 | 0.3959333 | 0.03250532 | 0.3955333 | 0.03247464 | 0.3949667 | 0.0325459 | 0.3941333 | 0.03205416 | 0.3940667 | 0.03196064 | 0.3945333 | 0.03196522 | 0.3941667 | 0.03256914 | 0.3936667 | 0.0328646 | 0.3936667 | 0.03278306 | 0.3935 | 0.03275251 | 0.3932667 | 0.03279394 | 0.3925667 | 0.0331025 | 0.3921667 | 0.03228058 | 0.3921333 | 0.03196522 | 0.3918667 | 0.03202003 | 0.3912 | 0.032126 | 0.3908333 | 0.03233577 | 0.3904667 | 0.03247248 | 0.3904 | 0.03218581 | 0.3899333 | 0.03254334 | 0.3893667 | 0.03279048 | 0.3893 | 0.03258538 | 0.3894667 | 0.03257569 | 0.3895 | 0.03263005 | 0.3891333 | 0.03297174 | 0.3883 | 0.03223083 | 0.3883 | 0.032245 | 0.3881667 | 0.03221225 | 0.3878333 | 0.03195313 | 0.388 | 0.03199542 | 0.3881667 | 0.03182937 | 0.3882333 | 0.03182633 | 0.3880333 | 0.03241731 | 0.3873 | 0.03268343 | 0.3873667 | 0.03220863 | 0.3875 | 0.03259611 | 0.3871667 | 0.03263866 | 0.3868 | 0.03257269 | 0.3865667 | 0.03249947 | 0.3861 | 0.03247963 | 0.3855 | 0.03248425 | 0.3856333 | 0.03258889 | 0.3853 | 0.03240278 | 0.385 | 0.03211946 | 0.3850667 | 0.03252654 | 0.3848 | 0.03241234 | 0.3845667 | 0.03182937 | 0.3843 | 0.03156232 | 0.3844667 | 0.03192035 | 0.3845333 | 0.03228853 | 0.3846333 | 0.03245143 | 0.3842 | 0.03254996 | 0.3835667 | 0.03228997 | 0.3835667 | 0.03180192 | 0.3839333 | 0.03267031 | 0.3837 | 0.03292173 | 0.3834667 | 0.03251106 | 0.3831 | 0.03181897 | 0.3830667 | 0.03183649 | 0.3829333 | 0.03192703 | 0.3828 | 0.03242232 | 0.3819667 | 0.03223428 | 0.3817 | 0.03208458 | 0.3825 | 0.03190026 | 0.3826333 | 0.03212323 | 0.3819667 | 0.03235947 | 0.3812 | 0.03222432 | 0.3811333 | 0.03196053 | 0.3813333 | 0.03182099 | 0.3813667 | 0.03161248 | 0.3811333 | 0.03196272 | 0.3808333 | 0.03207661 | 0.3810667 | 0.03138305 | 0.3804667 | 0.03126706 | 0.3801333 | 0.0315538 | 0.3803333 | 0.03198378 | 0.3809 | 0.03284641 | 0.38 | 0.03217825 | 0.3796333 | 0.0321004 | 0.3800333 | 0.03211607 | 0.3800667 | 0.03180318 | 0.3801333 | 0.03158843 | 0.3801 | 0.03173211 | 0.3798 | 0.0317956 | 0.3795333 | 0.03196606 | 0.3791667 | 0.03222073 | 0.3798 | 0.03248425 | 0.3798 | 0.03215836 | 0.3791 | 0.0320509 | 0.3786 | 0.03173211 | 0.3784 | 0.03176298 | 0.3783667 | 0.03146578 | 0.3781667 | 0.03159666 | 0.3781667 | 0.03193758 | 0.3782667 | 0.03182476 | 0.3781333 | 0.03261598 | 0.3778333 | 0.03261598 | 0.3777667 | 0.03186182 | 0.3775333 | 0.03167463 | 0.3775 | 0.03232863 | 0.3769667 | 0.03236298 | 0.377 | 0.03174723 | 0.3769 | 0.03155218 | 0.3771 | 0.03171761 | 0.3771 | 0.03209029 | 0.377 | 0.03192523 | 0.3770333 | 0.031882 | 0.3769333 | 0.03178525 | 0.3765667 | 0.03172721 | 0.3765 | 0.03171761 | 0.3766667 | 0.03151691 | 0.3766 | 0.03171446 | 0.3764667 | 0.03151426 | 0.3764667 | 0.03122545 | 0.3756 | 0.03167786 | 0.3753 | 0.03136527 | 0.3759667 | 0.03139526 | 0.3765333 | 0.03199962 | 0.3761333 | 0.03175587 | 0.3759 | 0.03153665 | 0.3758667 | 0.031727 | 0.3756 | 0.03187674 | 0.3754333 | 0.03193267 | 0.3752667 | 0.03193758 | 0.3752667 | 0.03156288 | 0.3751333 | 0.03159339 | 0.3745667 | 0.03163925 | 0.3746333 | 0.03162292 | 0.3746 | 0.0318441 | 0.3741333 | 0.03172111 | 0.3739333 | 0.03102927 | 0.3742333 | 0.03173603 | 0.3741333 | 0.03225506 | 0.3744333 | 0.0319793 | 0.374 | 0.03192523 | 0.3736333 | 0.03184947 | 0.3739333 | 0.03141171 | 0.3739333 | 0.03115385 | 0.3742333 | 0.03139749 | 0.3742 | 0.03225068 | 0.3738333 | 0.03209282 | 0.3735667 | 0.03191993 | 0.3733 | 0.03177934 | 0.3736 | 0.03129675 | 0.3736333 | 0.03133064 | 0.3732 | 0.03145547 | 0.3728667 | 0.03153161 | 0.3728667 | 0.03138464 | 0.3732 | 0.03138991 | 0.3732 | 0.03176455 | 0.3727 | 0.03105393 | 0.3726 | 0.03072556 | 0.3721667 | 0.03114122 | 0.3725333 | 0.03173603 | 0.3725 | 0.03158934 | 0.37005 | 0.03775 | 0.4091 | 0
458 | 0.4097667 | 0.03315191 | 0.4053667 | 0.03258234 | 0.4024333 | 0.0329501 | 0.4025 | 0.03258926 | 0.4025 | 0.03258589 | 0.4024 | 0.0328259 | 0.4016667 | 0.03352236 | 0.4008 | 0.03333227 | 0.4000333 | 0.0330509 | 0.3995667 | 0.03263069 | 0.3996 | 0.03295482 | 0.3991333 | 0.03262947 | 0.3988667 | 0.03217673 | 0.3989333 | 0.032655 | 0.3982 | 0.03297302 | 0.3973 | 0.03307567 | 0.3973333 | 0.03287434 | 0.3967 | 0.03264118 | 0.3961 | 0.03313618 | 0.3958333 | 0.03345388 | 0.3952 | 0.03321777 | 0.3948 | 0.03297302 | 0.3951 | 0.03168796 | 0.3947 | 0.03122221 | 0.3946667 | 0.03233103 | 0.3945333 | 0.03321971 | 0.3940333 | 0.03318196 | 0.3934333 | 0.03273024 | 0.3933 | 0.03213855 | 0.3930333 | 0.03274725 | 0.3925 | 0.03291241 | 0.3923 | 0.03279156 | 0.3926333 | 0.0323069 | 0.3930333 | 0.03271945 | 0.3926333 | 0.03290657 | 0.3919 | 0.03281016 | 0.3917 | 0.03298575 | 0.3913 | 0.03260889 | 0.391 | 0.03251184 | 0.3905 | 0.03253378 | 0.3901 | 0.03228911 | 0.3901667 | 0.03218305 | 0.3908 | 0.03280132 | 0.3904333 | 0.0326503 | 0.3898 | 0.03251184 | 0.3896 | 0.03228911 | 0.3893667 | 0.03232443 | 0.3889 | 0.03245931 | 0.3882667 | 0.03247248 | 0.3881 | 0.03254853 | 0.3880333 | 0.03217269 | 0.3874333 | 0.03227014 | 0.3873333 | 0.03244198 | 0.3875 | 0.03255682 | 0.3876333 | 0.03258797 | 0.3871667 | 0.03217518 | 0.3870667 | 0.03210154 | 0.3873333 | 0.03214657 | 0.3869333 | 0.03207661 | 0.3864333 | 0.03211151 | 0.3858333 | 0.03217135 | 0.3861333 | 0.03178599 | 0.3860667 | 0.03187479 | 0.3854 | 0.03234079 | 0.3857 | 0.03219451 | 0.3854667 | 0.03232763 | 0.3847667 | 0.03268499 | 0.3849333 | 0.03200733 | 0.3852 | 0.03225968 | 0.3849333 | 0.03253289 | 0.3847667 | 0.03245472 | 0.3845667 | 0.03257201 | 0.3844 | 0.03280132 | 0.3842333 | 0.03266949 | 0.3839667 | 0.0319992 | 0.3842 | 0.03229407 | 0.3839333 | 0.03262354 | 0.3828667 | 0.03224328 | 0.3824333 | 0.03181031 | 0.3828333 | 0.03149829 | 0.3829333 | 0.03194874 | 0.3833333 | 0.03230937 | 0.3834667 | 0.0322317 | 0.3824 | 0.03233089 | 0.3823333 | 0.03228594 | 0.3825333 | 0.03218264 | 0.3822 | 0.03210774 | 0.382 | 0.0318286 | 0.3820667 | 0.03177843 | 0.3821333 | 0.03172868 | 0.3817 | 0.03206285 | 0.3814 | 0.0327133 | 0.3811667 | 0.03275529 | 0.3810667 | 0.03220863 | 0.3814333 | 0.03245143 | 0.3811333 | 0.03206216 | 0.3805333 | 0.03123506 | 0.3809667 | 0.03174664 | 0.3812 | 0.03190998 | 0.3808333 | 0.0320346 | 0.3806667 | 0.0316862 | 0.3809 | 0.03160833 | 0.3807 | 0.03196946 | 0.3798 | 0.03174723 | 0.3795 | 0.03200323 | 0.3800333 | 0.03184466 | 0.3801 | 0.03202884 | 0.3797333 | 0.03206185 | 0.3795667 | 0.03201878 | 0.3794333 | 0.03211151 | 0.3793 | 0.03185258 | 0.3792 | 0.03174723 | 0.3792667 | 0.031652 | 0.3792333 | 0.03153224 | 0.3793 | 0.03123684 | 0.3788 | 0.03162246 | 0.3786667 | 0.03208056 | 0.3786333 | 0.03213579 | 0.3785667 | 0.03235947 | 0.3782667 | 0.03201149 | 0.3781333 | 0.03164768 | 0.3781 | 0.0313057 | 0.3778667 | 0.03165084 | 0.3775333 | 0.03172899 | 0.3778333 | 0.03168726 | 0.3778 | 0.03164343 | 0.3775333 | 0.03121638 | 0.3774 | 0.03122435 | 0.3776333 | 0.03153224 | 0.3772667 | 0.03135446 | 0.377 | 0.03135932 | 0.3772667 | 0.03140237 | 0.3768667 | 0.03122236 | 0.3765333 | 0.03147638 | 0.3763333 | 0.03191471 | 0.3763667 | 0.032153 | 0.3763 | 0.03183248 | 0.3763 | 0.03192658 | 0.3762333 | 0.03196314 | 0.3759667 | 0.03157978 | 0.3757333 | 0.0313467 | 0.3756 | 0.03151962 | 0.3752 | 0.03160074 | 0.3750333 | 0.03175587 | 0.3758 | 0.03193441 | 0.3759667 | 0.03145042 | 0.3761667 | 0.03146642 | 0.3758333 | 0.0320117 | 0.3754667 | 0.03167768 | 0.3755333 | 0.0312986 | 0.3752333 | 0.03159012 | 0.3753667 | 0.03205852 | 0.3749333 | 0.03153224 | 0.3745333 | 0.0308771 | 0.3747667 | 0.03146578 | 0.3747667 | 0.03179039 | 0.3747667 | 0.03136095 | 0.3749333 | 0.03137943 | 0.3747 | 0.03156971 | 0.3740667 | 0.03159244 | 0.3739667 | 0.03136095 | 0.3740667 | 0.03143568 | 0.3740333 | 0.03178494 | 0.3742 | 0.03176455 | 0.3743333 | 0.03183398 | 0.3739333 | 0.03154175 | 0.3727 | 0.03143851 | 0.3728 | 0.03163426 | 0.3732 | 0.03162056 | 0.3734333 | 0.03167652 | 0.3736667 | 0.031808 | 0.3736333 | 0.03172111 | 0.3734667 | 0.031484 | 0.3730667 | 0.03091713 | 0.3732333 | 0.03091109 | 0.37095 | 0.03775 | 0.4097 | 0
459 | 0.4101 | 0.03314976 | 0.4063 | 0.03290603 | 0.4034333 | 0.03315311 | 0.4027667 | 0.03245719 | 0.4027667 | 0.03245616 | 0.4026333 | 0.03249711 | 0.4022 | 0.03241615 | 0.4008 | 0.03233357 | 0.4006667 | 0.0331514 | 0.4011667 | 0.03364366 | 0.4002667 | 0.0327011 | 0.3996333 | 0.03237451 | 0.3988333 | 0.03290485 | 0.3987333 | 0.0333187 | 0.3977667 | 0.03283294 | 0.3971333 | 0.0326215 | 0.3976667 | 0.03221121 | 0.3973333 | 0.03205 | 0.3967 | 0.03274915 | 0.3966667 | 0.03261946 | 0.3960333 | 0.03250234 | 0.3955 | 0.03296271 | 0.3952667 | 0.03304283 | 0.3952667 | 0.03272637 | 0.3954667 | 0.03268846 | 0.3950667 | 0.03274592 | 0.3936 | 0.03238714 | 0.3932333 | 0.03293087 | 0.3931667 | 0.03275946 | 0.3931333 | 0.03230298 | 0.3931333 | 0.03209718 | 0.3929667 | 0.03217995 | 0.3926333 | 0.03229493 | 0.3921333 | 0.03210081 | 0.392 | 0.03244575 | 0.3921 | 0.03284783 | 0.3918 | 0.0328811 | 0.3915667 | 0.03284107 | 0.3919667 | 0.03233103 | 0.3913 | 0.03171824 | 0.3909667 | 0.03175346 | 0.3909333 | 0.03212832 | 0.3907333 | 0.03244784 | 0.3903333 | 0.0323882 | 0.3901333 | 0.03247218 | 0.3898333 | 0.03204001 | 0.3896667 | 0.03196064 | 0.3893667 | 0.03277096 | 0.3892 | 0.03323763 | 0.3888667 | 0.03294615 | 0.3889667 | 0.03252531 | 0.3885 | 0.03297908 | 0.3882333 | 0.03256709 | 0.3880333 | 0.03146907 | 0.3876667 | 0.03115171 | 0.3876 | 0.03204091 | 0.3870667 | 0.03240909 | 0.3870333 | 0.03200962 | 0.3872667 | 0.03240003 | 0.3871333 | 0.03264295 | 0.3866333 | 0.03281812 | 0.3865333 | 0.0323605 | 0.3864 | 0.03181729 | 0.3864333 | 0.03146049 | 0.3865333 | 0.03163514 | 0.3863 | 0.03196946 | 0.3858667 | 0.03227304 | 0.386 | 0.0322952 | 0.3859333 | 0.03204417 | 0.3858 | 0.03182337 | 0.3850667 | 0.03227304 | 0.3845 | 0.03234079 | 0.3844 | 0.03237067 | 0.3848667 | 0.03199816 | 0.3848333 | 0.03202565 | 0.3847 | 0.03194495 | 0.3851 | 0.03143385 | 0.3846667 | 0.03145816 | 0.3840333 | 0.03114828 | 0.3839667 | 0.03138305 | 0.3839667 | 0.0322317 | 0.3837 | 0.03236335 | 0.3833333 | 0.03223935 | 0.3826 | 0.03192366 | 0.3824333 | 0.03127537 | 0.3830667 | 0.03131393 | 0.3832 | 0.03204091 | 0.3833333 | 0.03191388 | 0.3830333 | 0.03156637 | 0.3819667 | 0.03144194 | 0.3819 | 0.03172475 | 0.3821667 | 0.03217414 | 0.3824 | 0.03203789 | 0.3816667 | 0.03155792 | 0.3819 | 0.03202634 | 0.3820667 | 0.03219672 | 0.3822 | 0.0313641 | 0.3823333 | 0.03148442 | 0.3817 | 0.03244472 | 0.3814 | 0.03217774 | 0.3809333 | 0.03210715 | 0.3803 | 0.03216592 | 0.3805 | 0.03141252 | 0.3807 | 0.03188803 | 0.3806667 | 0.03236359 | 0.3809667 | 0.03226684 | 0.3805667 | 0.03205852 | 0.3804667 | 0.03228997 | 0.3805333 | 0.03225279 | 0.3804667 | 0.03253617 | 0.3802 | 0.03211926 | 0.3804333 | 0.03122844 | 0.3796667 | 0.03152357 | 0.3794667 | 0.031652 | 0.3798667 | 0.03117374 | 0.3792333 | 0.03185617 | 0.3791667 | 0.03174664 | 0.3794667 | 0.03125512 | 0.3789 | 0.03131145 | 0.3788 | 0.03171761 | 0.3786333 | 0.03198597 | 0.3783667 | 0.03197648 | 0.3785667 | 0.03160478 | 0.3789667 | 0.0316403 | 0.3789333 | 0.03223935 | 0.3786333 | 0.03235566 | 0.3782 | 0.0318531 | 0.3783333 | 0.03157956 | 0.3784333 | 0.0321004 | 0.3778333 | 0.0315538 | 0.3779333 | 0.03164768 | 0.3783333 | 0.03277848 | 0.3781 | 0.03213606 | 0.3783667 | 0.03125512 | 0.3777 | 0.03165091 | 0.3776667 | 0.03166537 | 0.3774667 | 0.03109655 | 0.3768 | 0.03130878 | 0.3773333 | 0.03154175 | 0.3776 | 0.03153665 | 0.3766667 | 0.03183649 | 0.3765333 | 0.03108765 | 0.3765667 | 0.03094838 | 0.3761667 | 0.03108294 | 0.3764 | 0.03104964 | 0.3767667 | 0.03150284 | 0.3768333 | 0.03183251 | 0.3768 | 0.03216592 | 0.3767667 | 0.03179416 | 0.3769333 | 0.03116882 | 0.3763333 | 0.03150982 | 0.3762 | 0.0313156 | 0.3763667 | 0.03114743 | 0.3762 | 0.03142303 | 0.3767333 | 0.03193267 | 0.3763333 | 0.03155993 | 0.3755333 | 0.03136424 | 0.3751667 | 0.03153668 | 0.375 | 0.0315751 | 0.375 | 0.03142621 | 0.3750333 | 0.03126674 | 0.3754667 | 0.03197085 | 0.3753333 | 0.03200733 | 0.3754 | 0.0317153 | 0.3755 | 0.03155324 | 0.3753667 | 0.03097895 | 0.3746667 | 0.03096335 | 0.3747 | 0.03163637 | 0.3744 | 0.03190956 | 0.3739333 | 0.0321903 | 0.3741667 | 0.03234361 | 0.3741 | 0.03174723 | 0.3741 | 0.03145865 | 0.3741667 | 0.03173288 | 0.3742667 | 0.03170219 | 0.37205 | 0.03795 | 0.411 | 0
460 | 0.4094 | 0.03315006 | 0.4056 | 0.03249933 | 0.4030333 | 0.032706 | 0.4028667 | 0.03266071 | 0.4018667 | 0.03233412 | 0.4013333 | 0.03241505 | 0.4014 | 0.03253808 | 0.4010333 | 0.0331503 | 0.4004 | 0.03364233 | 0.4001333 | 0.0331499 | 0.3998333 | 0.0328237 | 0.3997333 | 0.03258162 | 0.3998 | 0.03221459 | 0.3986 | 0.03253808 | 0.3981 | 0.03278241 | 0.3980333 | 0.03270518 | 0.3971 | 0.0328259 | 0.3966 | 0.03258312 | 0.3965667 | 0.03237945 | 0.3962333 | 0.03295981 | 0.3958333 | 0.03299215 | 0.3954333 | 0.03270172 | 0.3950667 | 0.03249875 | 0.395 | 0.03257944 | 0.3948 | 0.03253931 | 0.3945 | 0.03270688 | 0.3944 | 0.03257944 | 0.3942667 | 0.03229554 | 0.3940667 | 0.03230834 | 0.3935333 | 0.03239304 | 0.3931333 | 0.03238851 | 0.3930333 | 0.0321758 | 0.3928 | 0.03242602 | 0.3922 | 0.03235305 | 0.3915333 | 0.03227861 | 0.3912 | 0.03178721 | 0.3915333 | 0.03177864 | 0.3917667 | 0.03193184 | 0.3910333 | 0.03290819 | 0.3908333 | 0.03250532 | 0.3910333 | 0.03197648 | 0.3908333 | 0.03210507 | 0.3909667 | 0.03255788 | 0.3905667 | 0.03264479 | 0.3898333 | 0.03273024 | 0.3897333 | 0.03212157 | 0.3896 | 0.03215162 | 0.3889333 | 0.03239304 | 0.3883667 | 0.03222673 | 0.3886 | 0.03222018 | 0.3889667 | 0.0316902 | 0.3885 | 0.03223983 | 0.3878333 | 0.03227014 | 0.3873333 | 0.03183293 | 0.3870667 | 0.03145381 | 0.3877667 | 0.03150263 | 0.3880333 | 0.03146907 | 0.3874667 | 0.03179112 | 0.3875333 | 0.03192808 | 0.3871667 | 0.03193058 | 0.3865333 | 0.03216565 | 0.3868 | 0.03236418 | 0.3866667 | 0.03232443 | 0.3862333 | 0.03245452 | 0.3859 | 0.03268343 | 0.3861333 | 0.03318457 | 0.3861667 | 0.03299953 | 0.3862 | 0.03201541 | 0.3862667 | 0.03182047 | 0.3860667 | 0.03164915 | 0.3855333 | 0.03191711 | 0.3849 | 0.03220756 | 0.3843333 | 0.03211545 | 0.3842667 | 0.03216793 | 0.3847333 | 0.03236627 | 0.3844667 | 0.03201212 | 0.3838667 | 0.03192035 | 0.3834 | 0.03189869 | 0.3833667 | 0.03216471 | 0.3836333 | 0.03218036 | 0.3841333 | 0.03251465 | 0.384 | 0.03241234 | 0.3835333 | 0.03234464 | 0.3833333 | 0.03158189 | 0.3833 | 0.03170563 | 0.3829 | 0.03174366 | 0.3827667 | 0.0317755 | 0.3826 | 0.03225968 | 0.3824333 | 0.03257671 | 0.3828667 | 0.03182476 | 0.3826333 | 0.03171649 | 0.3822667 | 0.03183649 | 0.3821 | 0.03176077 | 0.3819667 | 0.03215528 | 0.3817667 | 0.03232763 | 0.3818 | 0.03225968 | 0.3815333 | 0.03222797 | 0.3815 | 0.03192188 | 0.3817667 | 0.03158062 | 0.3809667 | 0.0322198 | 0.3809 | 0.0323213 | 0.3812667 | 0.03218543 | 0.3811667 | 0.03202263 | 0.3806667 | 0.03148802 | 0.3805 | 0.03128269 | 0.3806667 | 0.03125512 | 0.3806 | 0.03181729 | 0.3802667 | 0.0319992 | 0.3803 | 0.03169048 | 0.3795667 | 0.03153425 | 0.3797333 | 0.03204417 | 0.3798333 | 0.03206518 | 0.3794 | 0.03149381 | 0.3793 | 0.03154119 | 0.3792333 | 0.03187082 | 0.3797333 | 0.03181031 | 0.3791667 | 0.03180192 | 0.3786 | 0.03230676 | 0.3792333 | 0.03201389 | 0.3789 | 0.03148852 | 0.3789 | 0.0314739 | 0.3793 | 0.03131145 | 0.3786333 | 0.03091023 | 0.3785333 | 0.03135669 | 0.3785333 | 0.03188127 | 0.3787667 | 0.03252551 | 0.3786667 | 0.03289806 | 0.3782333 | 0.03240209 | 0.3773333 | 0.03160067 | 0.3773667 | 0.0315841 | 0.3776333 | 0.03170408 | 0.3777 | 0.03165091 | 0.3776 | 0.0314226 | 0.3775 | 0.03150376 | 0.3774333 | 0.03128837 | 0.3773667 | 0.03080101 | 0.3778 | 0.03116376 | 0.3779667 | 0.03184183 | 0.3774667 | 0.03166095 | 0.3769333 | 0.03155993 | 0.3764 | 0.0313289 | 0.3763333 | 0.03166084 | 0.3766333 | 0.03212853 | 0.3771667 | 0.03190918 | 0.3768667 | 0.0319992 | 0.3763333 | 0.03181031 | 0.3759 | 0.03148852 | 0.3756333 | 0.03104162 | 0.3768 | 0.03194255 | 0.3774667 | 0.03204594 | 0.3767 | 0.03252609 | 0.3760333 | 0.03246786 | 0.3756667 | 0.0325849 | 0.3755333 | 0.0318234 | 0.3753 | 0.03147221 | 0.3755333 | 0.03211244 | 0.3758667 | 0.03226043 | 0.3757667 | 0.03196846 | 0.3757 | 0.03189274 | 0.3753667 | 0.03192077 | 0.3749333 | 0.0314607 | 0.3747333 | 0.03141171 | 0.3745 | 0.03187737 | 0.3751 | 0.03192658 | 0.3752333 | 0.03217394 | 0.3748 | 0.03231542 | 0.3746667 | 0.03190448 | 0.3743333 | 0.03152748 | 0.3743333 | 0.03187709 | 0.3747 | 0.03205215 | 0.3743333 | 0.03162292 | 0.3740667 | 0.03103571 | 0.3739667 | 0.03117396 | 0.3743333 | 0.03118443 | 0.3743667 | 0.0307372 | 0.3716 | 0.0376 | 0.4111 | 0
461 | 0.4086667 | 0.03294807 | 0.4044667 | 0.03143526 | 0.4023333 | 0.03184351 | 0.4024667 | 0.0326599 | 0.4021 | 0.03270076 | 0.4018 | 0.03270076 | 0.4014667 | 0.03261905 | 0.4005667 | 0.03261925 | 0.3995667 | 0.03274206 | 0.3985 | 0.03310962 | 0.3983667 | 0.03331469 | 0.3981667 | 0.0330275 | 0.3981667 | 0.03282533 | 0.3979667 | 0.0328298 | 0.3975333 | 0.03266153 | 0.3972333 | 0.03237554 | 0.3971667 | 0.03261905 | 0.3966667 | 0.03229554 | 0.3963333 | 0.03197315 | 0.3958 | 0.03201791 | 0.3958 | 0.0322668 | 0.3956667 | 0.03223149 | 0.3956 | 0.03201791 | 0.3952667 | 0.03257825 | 0.3946 | 0.03274151 | 0.3941667 | 0.03292267 | 0.3938333 | 0.03267633 | 0.3935 | 0.03246506 | 0.3929667 | 0.03254047 | 0.3926 | 0.03253808 | 0.3925667 | 0.0327007 | 0.3926 | 0.03261912 | 0.3926 | 0.03233821 | 0.3922667 | 0.03209832 | 0.392 | 0.03226278 | 0.3921 | 0.03242602 | 0.392 | 0.03242263 | 0.3917667 | 0.03233742 | 0.3911333 | 0.03270518 | 0.3907667 | 0.03286704 | 0.3906333 | 0.03274725 | 0.3909667 | 0.03230834 | 0.3902 | 0.03239146 | 0.3895667 | 0.03271639 | 0.3892667 | 0.03266969 | 0.3897667 | 0.03256914 | 0.3896333 | 0.03217269 | 0.3893 | 0.03203789 | 0.3887 | 0.03272828 | 0.3881 | 0.03226732 | 0.3883 | 0.0317871 | 0.3883667 | 0.03209365 | 0.3888 | 0.03273439 | 0.3884333 | 0.03285568 | 0.3874667 | 0.03263478 | 0.3869333 | 0.03289968 | 0.3867 | 0.0332007 | 0.3871667 | 0.0325632 | 0.3875 | 0.03247799 | 0.3873 | 0.03235305 | 0.3867667 | 0.03202055 | 0.3866667 | 0.03134564 | 0.3867333 | 0.0315575 | 0.3863333 | 0.03218865 | 0.3861667 | 0.03211919 | 0.3857 | 0.03191395 | 0.3851333 | 0.03183565 | 0.3851 | 0.03141592 | 0.3858333 | 0.03197263 | 0.3859333 | 0.03207079 | 0.3853 | 0.03231687 | 0.3851333 | 0.0318456 | 0.3851667 | 0.03137667 | 0.3844333 | 0.03232072 | 0.3841667 | 0.03214647 | 0.3841667 | 0.03157598 | 0.3842 | 0.03169048 | 0.3838333 | 0.03153055 | 0.384 | 0.0320228 | 0.3838 | 0.0326669 | 0.3839 | 0.03229623 | 0.3836333 | 0.03158189 | 0.3834333 | 0.03134691 | 0.3829333 | 0.03175419 | 0.3830667 | 0.03243602 | 0.3828667 | 0.03240909 | 0.3825 | 0.03218913 | 0.3830333 | 0.03257855 | 0.3828333 | 0.03213579 | 0.3824333 | 0.03135701 | 0.3819667 | 0.03106019 | 0.3815667 | 0.03125906 | 0.381 | 0.03224944 | 0.3816333 | 0.03243314 | 0.3817333 | 0.03202565 | 0.3816 | 0.03215836 | 0.382 | 0.03246855 | 0.3819333 | 0.03241567 | 0.3817 | 0.03199542 | 0.3810667 | 0.03231556 | 0.3808333 | 0.03229823 | 0.3809333 | 0.03169336 | 0.3811667 | 0.03155792 | 0.3812667 | 0.03149924 | 0.3815 | 0.0314103 | 0.3821 | 0.03117766 | 0.3808333 | 0.0320346 | 0.3797667 | 0.03265347 | 0.3799667 | 0.03175745 | 0.3796667 | 0.03113897 | 0.3797 | 0.03116611 | 0.3797333 | 0.03105697 | 0.3798667 | 0.03129285 | 0.3796333 | 0.03148506 | 0.3794667 | 0.031396 | 0.3794667 | 0.03188326 | 0.3793333 | 0.03178955 | 0.3797667 | 0.03184884 | 0.3798 | 0.03239825 | 0.3796 | 0.03200906 | 0.3797333 | 0.03206185 | 0.3794 | 0.0321314 | 0.3792333 | 0.03178955 | 0.3792333 | 0.03147871 | 0.3794667 | 0.03125906 | 0.3793333 | 0.03225134 | 0.3782667 | 0.03201878 | 0.3778 | 0.03163332 | 0.3776 | 0.03175122 | 0.3775 | 0.03165091 | 0.3778 | 0.0317956 | 0.3780333 | 0.03222425 | 0.3778667 | 0.03195271 | 0.3778333 | 0.03159012 | 0.3775 | 0.03155218 | 0.3775333 | 0.03170408 | 0.3776 | 0.03163332 | 0.3777 | 0.03161719 | 0.3778667 | 0.03179039 | 0.3774333 | 0.03164115 | 0.3766333 | 0.03169483 | 0.3768667 | 0.03159814 | 0.3769667 | 0.03127324 | 0.3772667 | 0.03111702 | 0.3776333 | 0.03185743 | 0.3771333 | 0.03157471 | 0.3769 | 0.0314226 | 0.3769667 | 0.03132117 | 0.3767 | 0.03134496 | 0.3763333 | 0.03170829 | 0.3763667 | 0.03179416 | 0.3764333 | 0.03143091 | 0.3765 | 0.03092486 | 0.3757667 | 0.03155042 | 0.3762667 | 0.03221183 | 0.3763667 | 0.03205104 | 0.3763667 | 0.0314984 | 0.376 | 0.03158491 | 0.3755333 | 0.03154175 | 0.3752 | 0.03153665 | 0.3753667 | 0.03136923 | 0.3754667 | 0.03153161 | 0.3751667 | 0.0318388 | 0.3749667 | 0.0316128 | 0.3748333 | 0.03139526 | 0.3749 | 0.03158512 | 0.375 | 0.03203945 | 0.3758667 | 0.03203377 | 0.3762 | 0.03126094 | 0.3748667 | 0.03161448 | 0.3746333 | 0.0314607 | 0.3748667 | 0.03143568 | 0.3743 | 0.03202884 | 0.3740333 | 0.03170387 | 0.3740667 | 0.03139016 | 0.3719 | 0.0376 | 0.4112 | 0
462 | 0.4082333 | 0.0325804 | 0.4042667 | 0.0316403 | 0.4015667 | 0.03163946 | 0.4012 | 0.03180891 | 0.4014 | 0.03290967 | 0.4010333 | 0.03339634 | 0.4007333 | 0.03274562 | 0.3994333 | 0.03262048 | 0.3983 | 0.03257944 | 0.3986333 | 0.03172342 | 0.3987667 | 0.03217673 | 0.3983333 | 0.03229967 | 0.3980667 | 0.03208845 | 0.3979667 | 0.03245575 | 0.3968333 | 0.0321758 | 0.3958333 | 0.03255174 | 0.3959 | 0.03225161 | 0.3960667 | 0.03241546 | 0.3954667 | 0.03241711 | 0.3950333 | 0.03152029 | 0.3954333 | 0.03253986 | 0.3947667 | 0.0330388 | 0.3938333 | 0.03271109 | 0.3938 | 0.03230181 | 0.3937 | 0.03196967 | 0.3929667 | 0.03212956 | 0.3928333 | 0.0320067 | 0.3930667 | 0.0320475 | 0.3931333 | 0.0322533 | 0.3926667 | 0.03258807 | 0.3924 | 0.03251164 | 0.3925667 | 0.0318502 | 0.3919 | 0.03204944 | 0.3910667 | 0.03165126 | 0.3909 | 0.03190183 | 0.391 | 0.03229623 | 0.3905667 | 0.03214097 | 0.3903333 | 0.0322408 | 0.3906 | 0.03200719 | 0.3899667 | 0.03235649 | 0.3897667 | 0.03296122 | 0.3903333 | 0.03267633 | 0.3894 | 0.03240195 | 0.3887667 | 0.03228687 | 0.3889 | 0.03170563 | 0.3895333 | 0.03169125 | 0.3889667 | 0.03155993 | 0.3879 | 0.03174366 | 0.3879667 | 0.03193048 | 0.3875667 | 0.03232763 | 0.3870667 | 0.03261997 | 0.3876333 | 0.03181324 | 0.3874667 | 0.03164241 | 0.3870333 | 0.03193392 | 0.3873 | 0.03200031 | 0.3873333 | 0.03199024 | 0.3872 | 0.03154848 | 0.3867667 | 0.03171186 | 0.3863667 | 0.03190197 | 0.3862667 | 0.03228687 | 0.3860333 | 0.03251793 | 0.3858 | 0.03235831 | 0.3860333 | 0.03228471 | 0.3863667 | 0.03185701 | 0.3859333 | 0.0316013 | 0.3858 | 0.03159789 | 0.3859667 | 0.03157598 | 0.3858667 | 0.03196762 | 0.3853667 | 0.03155993 | 0.385 | 0.03122894 | 0.3844333 | 0.03130595 | 0.3841333 | 0.03158822 | 0.3842333 | 0.03196522 | 0.3847 | 0.031878 | 0.3839333 | 0.03096625 | 0.3840667 | 0.03107071 | 0.3842333 | 0.03158189 | 0.3838667 | 0.03171186 | 0.3837333 | 0.03176417 | 0.3839 | 0.03163363 | 0.3832333 | 0.03206206 | 0.3830667 | 0.03178536 | 0.3835667 | 0.03131531 | 0.3832333 | 0.03160974 | 0.3827667 | 0.0316304 | 0.3824667 | 0.03188462 | 0.3825333 | 0.03200847 | 0.3825667 | 0.03194123 | 0.3822333 | 0.03150707 | 0.3819667 | 0.03074457 | 0.3824 | 0.03089898 | 0.3823333 | 0.03116989 | 0.3816 | 0.03139936 | 0.3821667 | 0.03161796 | 0.3820333 | 0.03164115 | 0.3814667 | 0.03151109 | 0.3815333 | 0.03133574 | 0.3813667 | 0.0314081 | 0.3808333 | 0.03163514 | 0.3805333 | 0.03143844 | 0.3803 | 0.03131805 | 0.3803 | 0.03160833 | 0.3803 | 0.03215411 | 0.3799 | 0.03164343 | 0.3799 | 0.03125903 | 0.3798333 | 0.03114828 | 0.3798667 | 0.03147743 | 0.3798 | 0.03173589 | 0.3798667 | 0.03189507 | 0.3797333 | 0.03215228 | 0.3796 | 0.03158449 | 0.3801667 | 0.03102959 | 0.3794667 | 0.03190918 | 0.3787 | 0.0322388 | 0.3783 | 0.03212382 | 0.3787667 | 0.03154693 | 0.3787667 | 0.03157978 | 0.3784 | 0.03200635 | 0.3787 | 0.0318441 | 0.3791 | 0.03196133 | 0.3790333 | 0.03177613 | 0.3786 | 0.03151518 | 0.3786 | 0.03137866 | 0.3784667 | 0.03142158 | 0.3781667 | 0.03155792 | 0.3782667 | 0.03163925 | 0.3781667 | 0.03159814 | 0.3780333 | 0.03193058 | 0.3778667 | 0.03203398 | 0.3779 | 0.03198156 | 0.3778 | 0.03228261 | 0.3776667 | 0.03149861 | 0.3775667 | 0.03085 | 0.3777 | 0.03100419 | 0.3775333 | 0.03147638 | 0.3774667 | 0.03162808 | 0.3772 | 0.03156971 | 0.3767667 | 0.03126706 | 0.3772 | 0.03104008 | 0.3773 | 0.03082412 | 0.3768333 | 0.03123303 | 0.3767 | 0.03160253 | 0.3768667 | 0.03182267 | 0.3771 | 0.0313743 | 0.3765 | 0.03127853 | 0.3764333 | 0.03141171 | 0.3767333 | 0.03086231 | 0.3765333 | 0.03124957 | 0.3762 | 0.03093682 | 0.3763333 | 0.0305524 | 0.3756333 | 0.03155993 | 0.3751333 | 0.03165589 | 0.3750333 | 0.03150898 | 0.3751667 | 0.03140067 | 0.3758333 | 0.0315575 | 0.3758667 | 0.03120623 | 0.3755 | 0.03129292 | 0.3759 | 0.03151962 | 0.3754667 | 0.03125512 | 0.3745667 | 0.03142158 | 0.3746667 | 0.03166095 | 0.3748333 | 0.03171974 | 0.3751 | 0.03147104 | 0.3749333 | 0.03142784 | 0.3749333 | 0.03141171 | 0.3748333 | 0.03128454 | 0.3744333 | 0.03096066 | 0.3739333 | 0.03111016 | 0.3737667 | 0.03175252 | 0.3745 | 0.03167838 | 0.3746667 | 0.03154049 | 0.3744 | 0.03142748 | 0.3738333 | 0.03178494 | 0.3738333 | 0.03217394 | 0.3737333 | 0.03180213 | 0.37155 | 0.03775 | 0.4103 | 0
463 | 0.407 | 0.03262095 | 0.4034 | 0.03212984 | 0.4008333 | 0.03229967 | 0.4007 | 0.03140393 | 0.4002 | 0.03136144 | 0.3996 | 0.03180891 | 0.3992333 | 0.03196835 | 0.3987 | 0.03209611 | 0.3983667 | 0.03246109 | 0.3979 | 0.03245643 | 0.3968333 | 0.03217342 | 0.3966333 | 0.0323367 | 0.3971333 | 0.03192557 | 0.3968 | 0.03221087 | 0.3959 | 0.03168291 | 0.3955667 | 0.03168694 | 0.3953333 | 0.03225217 | 0.3948 | 0.03212984 | 0.3943 | 0.03184619 | 0.3936333 | 0.03190343 | 0.3932667 | 0.03186182 | 0.3932667 | 0.03205582 | 0.3932333 | 0.03250234 | 0.3935 | 0.03234842 | 0.3931667 | 0.03194342 | 0.392 | 0.03222018 | 0.3924 | 0.0322668 | 0.3924333 | 0.03206663 | 0.3919 | 0.03203196 | 0.3917667 | 0.03146483 | 0.3916 | 0.03176959 | 0.3905 | 0.03213295 | 0.3903333 | 0.03133223 | 0.3905667 | 0.031459 | 0.3905 | 0.03170026 | 0.3902667 | 0.03131265 | 0.3903667 | 0.03139749 | 0.3900333 | 0.03174548 | 0.3892 | 0.03229623 | 0.3890667 | 0.03265724 | 0.3888333 | 0.03220987 | 0.3891333 | 0.03146907 | 0.3889667 | 0.0319867 | 0.388 | 0.03152555 | 0.3878 | 0.03122638 | 0.3881 | 0.03169553 | 0.3878667 | 0.03153541 | 0.3875 | 0.03173337 | 0.3874 | 0.03159789 | 0.3875667 | 0.03237327 | 0.3872667 | 0.03309193 | 0.3876333 | 0.03225279 | 0.3867667 | 0.03155285 | 0.3863 | 0.0315046 | 0.3870667 | 0.03158062 | 0.3864667 | 0.03193048 | 0.3858667 | 0.03236359 | 0.3858333 | 0.03256883 | 0.3861667 | 0.03245 | 0.3859 | 0.03190684 | 0.3849 | 0.03191248 | 0.3841333 | 0.03150665 | 0.3841667 | 0.03183503 | 0.3841333 | 0.03218865 | 0.3844 | 0.03154267 | 0.3845667 | 0.03153097 | 0.3841667 | 0.03162113 | 0.3839333 | 0.03176333 | 0.3838 | 0.03179381 | 0.3839667 | 0.03170261 | 0.3838333 | 0.03174548 | 0.3833667 | 0.03157598 | 0.3831667 | 0.0320579 | 0.3831333 | 0.03227428 | 0.3830333 | 0.03191388 | 0.3831667 | 0.03178987 | 0.3829 | 0.0318531 | 0.3823333 | 0.03090311 | 0.3825667 | 0.03089491 | 0.3825667 | 0.03122545 | 0.3816667 | 0.03132681 | 0.3819 | 0.0320051 | 0.3821333 | 0.03181764 | 0.3821333 | 0.03154577 | 0.3824333 | 0.03166337 | 0.3822667 | 0.03135021 | 0.3814333 | 0.03129775 | 0.3807667 | 0.03152357 | 0.3803667 | 0.03183649 | 0.3802667 | 0.03144947 | 0.3811 | 0.03115552 | 0.3809 | 0.03046616 | 0.3800333 | 0.03029965 | 0.3806 | 0.03077629 | 0.3807 | 0.03112138 | 0.3804333 | 0.03143844 | 0.3799667 | 0.03185701 | 0.3793333 | 0.03156584 | 0.3793333 | 0.03177613 | 0.3799667 | 0.0317333 | 0.3801667 | 0.0318146 | 0.3802 | 0.03209704 | 0.3800667 | 0.03203398 | 0.3794667 | 0.03169925 | 0.3791333 | 0.03169483 | 0.3791333 | 0.03136775 | 0.3796667 | 0.03136923 | 0.3798333 | 0.03141171 | 0.3796 | 0.03134145 | 0.3789333 | 0.03133574 | 0.3787 | 0.03144657 | 0.3788 | 0.03142621 | 0.3791667 | 0.03112569 | 0.3789 | 0.03090318 | 0.3783 | 0.03138991 | 0.3777333 | 0.03163514 | 0.3775333 | 0.03136286 | 0.3778333 | 0.03151469 | 0.378 | 0.031149 | 0.3778667 | 0.03116422 | 0.3776333 | 0.03153224 | 0.3776667 | 0.03160489 | 0.3779667 | 0.03140237 | 0.3777 | 0.03074096 | 0.3772 | 0.03041809 | 0.3775 | 0.03121613 | 0.3771667 | 0.03146917 | 0.3769 | 0.03170373 | 0.3773667 | 0.03186182 | 0.3767 | 0.03140732 | 0.3760667 | 0.03200108 | 0.3771667 | 0.03172721 | 0.3766667 | 0.03088218 | 0.3761333 | 0.03116882 | 0.3765 | 0.03134145 | 0.3764333 | 0.03095829 | 0.3767333 | 0.03097702 | 0.3766333 | 0.03175241 | 0.3762333 | 0.03136424 | 0.3760667 | 0.03078596 | 0.3760333 | 0.0308114 | 0.3764333 | 0.03136424 | 0.3757667 | 0.03114422 | 0.3749333 | 0.03105365 | 0.3753333 | 0.03119405 | 0.3758667 | 0.03147659 | 0.376 | 0.03124996 | 0.3753667 | 0.03137157 | 0.3757 | 0.03177011 | 0.3759667 | 0.0315022 | 0.3749333 | 0.03181712 | 0.3747667 | 0.03216337 | 0.3744667 | 0.03169273 | 0.3746667 | 0.0306069 | 0.3749333 | 0.0313417 | 0.3749 | 0.03229458 | 0.3749667 | 0.0318388 | 0.3748667 | 0.03101165 | 0.3746333 | 0.0307142 | 0.3739333 | 0.03153393 | 0.3738 | 0.0312603 | 0.3739667 | 0.03052587 | 0.3745333 | 0.03050359 | 0.3744333 | 0.03138294 | 0.3745667 | 0.03139006 | 0.3749 | 0.03060762 | 0.3739333 | 0.03053766 | 0.3739 | 0.03090059 | 0.374 | 0.03139724 | 0.3738 | 0.03178962 | 0.3737 | 0.03158491 | 0.374 | 0.03110123 | 0.3742 | 0.03100419 | 0.3728333 | 0.03061441 | 0.3730667 | 0.03132851 | 0.3712 | 0.0379 | 0.4095 | 0
464 | 0.4049333 | 0.03241834 | 0.4007667 | 0.03155908 | 0.3982 | 0.03196592 | 0.3982333 | 0.03242369 | 0.3978 | 0.03235305 | 0.3976333 | 0.03239304 | 0.3978 | 0.03201791 | 0.3969 | 0.03213109 | 0.396 | 0.03205381 | 0.3958 | 0.03175563 | 0.3950667 | 0.03133947 | 0.3951333 | 0.03189883 | 0.3949333 | 0.03251793 | 0.3945 | 0.03202666 | 0.3935 | 0.03121068 | 0.3927333 | 0.03132351 | 0.3928 | 0.03200948 | 0.3919667 | 0.031808 | 0.3915 | 0.03201448 | 0.3919667 | 0.03173708 | 0.3916333 | 0.03119427 | 0.3914667 | 0.03171596 | 0.3911 | 0.03209112 | 0.3906333 | 0.03162039 | 0.3905 | 0.03174366 | 0.3902 | 0.03180891 | 0.3904 | 0.03153707 | 0.3902667 | 0.03161701 | 0.3896 | 0.03209953 | 0.3896 | 0.03188803 | 0.3897 | 0.03188803 | 0.3894333 | 0.03202346 | 0.3889 | 0.03162404 | 0.3885667 | 0.03130818 | 0.3884 | 0.03127331 | 0.3878333 | 0.03176501 | 0.3878 | 0.03232656 | 0.3873667 | 0.0320737 | 0.3867667 | 0.03148802 | 0.3865333 | 0.03138124 | 0.3863667 | 0.03148612 | 0.3864667 | 0.03129519 | 0.3861667 | 0.03110095 | 0.386 | 0.03113455 | 0.3857667 | 0.03159033 | 0.3857667 | 0.03213071 | 0.3856333 | 0.0320346 | 0.3859667 | 0.03175745 | 0.3858667 | 0.03202003 | 0.385 | 0.03149169 | 0.3846333 | 0.03172899 | 0.3848667 | 0.03206892 | 0.3848333 | 0.0319358 | 0.3848667 | 0.03170377 | 0.3848333 | 0.03170755 | 0.384 | 0.0312363 | 0.3839667 | 0.03173067 | 0.384 | 0.03258538 | 0.3836333 | 0.03223376 | 0.3836 | 0.03173337 | 0.3836 | 0.03150661 | 0.3827667 | 0.03189507 | 0.3823333 | 0.03205436 | 0.3823 | 0.0311353 | 0.3818333 | 0.03048413 | 0.3820667 | 0.031011 | 0.3820333 | 0.03151934 | 0.3822 | 0.03170373 | 0.3820667 | 0.03182476 | 0.3818667 | 0.03160478 | 0.3819667 | 0.03161796 | 0.3822333 | 0.0318234 | 0.3819667 | 0.03153668 | 0.3813 | 0.03118985 | 0.3807667 | 0.0307669 | 0.3805667 | 0.03063901 | 0.3804 | 0.03095879 | 0.3805 | 0.03063364 | 0.3808 | 0.03096837 | 0.3804333 | 0.03133266 | 0.3797667 | 0.03105762 | 0.3799 | 0.0314103 | 0.3801 | 0.03152692 | 0.3802 | 0.03166586 | 0.3798667 | 0.03136052 | 0.3796333 | 0.03105697 | 0.3796667 | 0.03091821 | 0.3793667 | 0.03092963 | 0.3791333 | 0.03091594 | 0.3794 | 0.03061383 | 0.3791333 | 0.03131627 | 0.3787667 | 0.03198566 | 0.3789 | 0.03179885 | 0.3786 | 0.03199073 | 0.3781667 | 0.03214803 | 0.3778333 | 0.03191837 | 0.3778 | 0.03166607 | 0.3775667 | 0.03149861 | 0.3775667 | 0.03182791 | 0.3782 | 0.03225968 | 0.378 | 0.03152787 | 0.3782 | 0.03091159 | 0.3780333 | 0.03157386 | 0.3772667 | 0.03128731 | 0.3769667 | 0.0309952 | 0.3772667 | 0.03117845 | 0.3774667 | 0.03151691 | 0.3772 | 0.03148079 | 0.3764 | 0.03171761 | 0.3759333 | 0.03133064 | 0.3762333 | 0.03152505 | 0.3764667 | 0.03117396 | 0.3755667 | 0.03080523 | 0.3759 | 0.03104975 | 0.3767333 | 0.03083314 | 0.3763333 | 0.03198065 | 0.376 | 0.03181331 | 0.3761333 | 0.03069358 | 0.3754333 | 0.03086879 | 0.3756667 | 0.03125906 | 0.3756333 | 0.03141702 | 0.375 | 0.03148089 | 0.3753 | 0.03167786 | 0.375 | 0.03147104 | 0.3743 | 0.03193191 | 0.3749 | 0.03148725 | 0.3750333 | 0.03048686 | 0.3749333 | 0.03043839 | 0.3744667 | 0.0318233 | 0.3745 | 0.03233089 | 0.3752 | 0.03178018 | 0.3749333 | 0.03133266 | 0.3744667 | 0.03092963 | 0.3742333 | 0.03124114 | 0.3743667 | 0.03150284 | 0.3741667 | 0.03136838 | 0.3743 | 0.03160253 | 0.3742333 | 0.03193246 | 0.374 | 0.03124399 | 0.3741 | 0.0308721 | 0.3738 | 0.03130878 | 0.3737667 | 0.03123847 | 0.3737 | 0.0312603 | 0.3732333 | 0.03136424 | 0.3735667 | 0.03098024 | 0.3736333 | 0.03120709 | 0.373 | 0.03137972 | 0.3733333 | 0.03139749 | 0.3736333 | 0.03171974 | 0.3736 | 0.03177934 | 0.3736333 | 0.03118443 | 0.3732 | 0.0308066 | 0.3729 | 0.03109887 | 0.3726333 | 0.03124957 | 0.3723333 | 0.0308568 | 0.3723333 | 0.0306352 | 0.3725667 | 0.03045021 | 0.3729 | 0.03082207 | 0.3722667 | 0.03038172 | 0.3717333 | 0.03088714 | 0.3721667 | 0.03167652 | 0.3720333 | 0.03115406 | 0.3724667 | 0.03079311 | 0.3727 | 0.031143 | 0.3720333 | 0.03084848 | 0.3714 | 0.03049765 | 0.3715 | 0.03022218 | 0.3715667 | 0.03079181 | 0.3713 | 0.0312125 | 0.3713333 | 0.03132244 | 0.371 | 0.03082412 | 0.3713667 | 0.03086533 | 0.3718333 | 0.03128123 | 0.3713333 | 0.03128123 | 0.3713667 | 0.03140938 | 0.36915 | 0.03765 | 0.407 | 0
465 | 0.4032667 | 0.03168694 | 0.4002 | 0.0311783 | 0.3979667 | 0.0316344 | 0.3968333 | 0.03207765 | 0.3960333 | 0.03162597 | 0.3953667 | 0.03084438 | 0.3940667 | 0.03120901 | 0.3944333 | 0.03210507 | 0.3944 | 0.03210358 | 0.3943 | 0.03156147 | 0.3941 | 0.03152184 | 0.3933667 | 0.03136764 | 0.3925 | 0.03137929 | 0.3921 | 0.03075093 | 0.3921 | 0.03091418 | 0.3915667 | 0.03150876 | 0.3912333 | 0.03121809 | 0.391 | 0.03135485 | 0.3905 | 0.03166039 | 0.3896333 | 0.03175136 | 0.3899333 | 0.03229142 | 0.3898 | 0.03234883 | 0.3891333 | 0.03183942 | 0.3884 | 0.03139204 | 0.3886 | 0.03167407 | 0.3893667 | 0.03159708 | 0.3889333 | 0.03154577 | 0.3885 | 0.03166954 | 0.3885 | 0.03130378 | 0.3877333 | 0.03180716 | 0.3875 | 0.03130378 | 0.3882 | 0.0306667 | 0.3875333 | 0.03052172 | 0.3870667 | 0.03028535 | 0.3868333 | 0.03063161 | 0.3866333 | 0.03107586 | 0.3863667 | 0.03148612 | 0.3859667 | 0.03158495 | 0.3856667 | 0.03144194 | 0.3855333 | 0.03130137 | 0.3853667 | 0.03107854 | 0.3849333 | 0.03135733 | 0.3848 | 0.03177829 | 0.3843 | 0.03144551 | 0.3841 | 0.03077087 | 0.3836667 | 0.03073221 | 0.3834333 | 0.03094989 | 0.3832667 | 0.03105075 | 0.3834333 | 0.03139112 | 0.3831333 | 0.03118401 | 0.383 | 0.03031875 | 0.3827667 | 0.03060733 | 0.3824333 | 0.03119427 | 0.3819333 | 0.03135733 | 0.3819 | 0.0314103 | 0.3819333 | 0.03156584 | 0.3814333 | 0.03106685 | 0.3809333 | 0.03074978 | 0.3815 | 0.03144402 | 0.3816 | 0.03173337 | 0.3815333 | 0.03140195 | 0.3809 | 0.03089088 | 0.3808667 | 0.0311685 | 0.3806667 | 0.03136796 | 0.3805333 | 0.03116561 | 0.3806 | 0.03096837 | 0.3804667 | 0.03086717 | 0.3797 | 0.03078322 | 0.3801333 | 0.03147405 | 0.3799333 | 0.03124018 | 0.3796667 | 0.03073221 | 0.3797333 | 0.0313926 | 0.3795333 | 0.03187165 | 0.3796333 | 0.03175419 | 0.3791 | 0.03139947 | 0.3788333 | 0.03131116 | 0.3786 | 0.03106348 | 0.3786 | 0.03085752 | 0.3786333 | 0.03084416 | 0.3787333 | 0.03061866 | 0.3786 | 0.03092486 | 0.3780333 | 0.03114711 | 0.3773667 | 0.03131393 | 0.3781667 | 0.03052478 | 0.3779333 | 0.03039433 | 0.3773667 | 0.03072039 | 0.3775667 | 0.03096453 | 0.3784 | 0.03167933 | 0.3782 | 0.03125903 | 0.3775 | 0.03115552 | 0.3780333 | 0.03155549 | 0.3776667 | 0.03103485 | 0.3766667 | 0.03096776 | 0.3756 | 0.03075787 | 0.3758333 | 0.03122076 | 0.3761333 | 0.03096324 | 0.3758333 | 0.03015055 | 0.3764333 | 0.03067033 | 0.3765667 | 0.03094299 | 0.3763 | 0.03077347 | 0.3757333 | 0.0304282 | 0.3752667 | 0.03058979 | 0.3755333 | 0.02998426 | 0.3754 | 0.03030852 | 0.3752 | 0.03080985 | 0.3757333 | 0.03073026 | 0.3758667 | 0.03093103 | 0.3753 | 0.0306804 | 0.3746 | 0.03038783 | 0.3743333 | 0.03066815 | 0.3745667 | 0.03117417 | 0.3749 | 0.0309519 | 0.3744 | 0.03030325 | 0.3748 | 0.03056272 | 0.3748667 | 0.03042766 | 0.374 | 0.03051852 | 0.3746667 | 0.03112869 | 0.3752667 | 0.03078661 | 0.3747333 | 0.03050424 | 0.3740667 | 0.03038534 | 0.3734 | 0.03028894 | 0.3731333 | 0.03068662 | 0.3733333 | 0.0307333 | 0.3734667 | 0.03025683 | 0.3731667 | 0.0308009 | 0.3729333 | 0.0305524 | 0.3733 | 0.03053009 | 0.3736 | 0.03091116 | 0.3729333 | 0.03073026 | 0.3726333 | 0.03073026 | 0.3724333 | 0.03102368 | 0.3725333 | 0.03073026 | 0.3725 | 0.03028872 | 0.3728667 | 0.0305621 | 0.3733333 | 0.03111016 | 0.3725667 | 0.03028414 | 0.3727 | 0.02976049 | 0.3728333 | 0.03081237 | 0.3725333 | 0.03021052 | 0.3725333 | 0.03028204 | 0.3712 | 0.03168354 | 0.3711 | 0.03178962 | 0.3712667 | 0.03134032 | 0.3717 | 0.03017449 | 0.3715667 | 0.03021659 | 0.3711667 | 0.0306069 | 0.3706333 | 0.03107307 | 0.3707 | 0.03087081 | 0.3712333 | 0.03105483 | 0.3713333 | 0.03098971 | 0.3709667 | 0.03076896 | 0.3708667 | 0.03081302 | 0.3709667 | 0.0313484 | 0.3707667 | 0.03144947 | 0.3699 | 0.03086109 | 0.3701 | 0.03107292 | 0.3711 | 0.03048748 | 0.3706667 | 0.03027764 | 0.3703333 | 0.03067511 | 0.3699333 | 0.03092942 | 0.3693333 | 0.03087635 | 0.3693333 | 0.03100638 | 0.3695 | 0.03118472 | 0.37 | 0.03048245 | 0.3704333 | 0.03061866 | 0.3700667 | 0.03107586 | 0.3696 | 0.03084056 | 0.3699333 | 0.03119106 | 0.3701333 | 0.03120356 | 0.3701667 | 0.0312726 | 0.3698333 | 0.03147638 | 0.3692333 | 0.03115406 | 0.3694333 | 0.03050359 | 0.3697333 | 0.0306952 | 0.3693667 | 0.03028997 | 0.3661 | 0.0364 | 0.4045 | 0
466 | 0.4014333 | 0.03187071 | 0.3977667 | 0.03104581 | 0.3953667 | 0.03123954 | 0.3948667 | 0.03128603 | 0.3944667 | 0.03044211 | 0.3946333 | 0.03026663 | 0.3937 | 0.03144657 | 0.3925667 | 0.03150876 | 0.3919 | 0.03166039 | 0.3915667 | 0.03189507 | 0.3916667 | 0.03161248 | 0.3916 | 0.03139204 | 0.3908333 | 0.03214367 | 0.3908667 | 0.03208326 | 0.3901667 | 0.03150347 | 0.3893667 | 0.03118935 | 0.3890333 | 0.03158189 | 0.3892667 | 0.03193058 | 0.3892 | 0.03114065 | 0.3882 | 0.0311353 | 0.3880667 | 0.03150876 | 0.3881 | 0.03121613 | 0.3885333 | 0.03089405 | 0.3878333 | 0.03121072 | 0.3869 | 0.03135358 | 0.3867333 | 0.03125128 | 0.3868333 | 0.03151987 | 0.3866333 | 0.03143844 | 0.3863667 | 0.03130456 | 0.3856 | 0.03158048 | 0.3849333 | 0.03125597 | 0.3847667 | 0.03098917 | 0.3844667 | 0.03110588 | 0.3843333 | 0.03131116 | 0.3841333 | 0.03111273 | 0.3841 | 0.0307019 | 0.3834667 | 0.03067402 | 0.3832 | 0.03121677 | 0.3836 | 0.03129824 | 0.3829 | 0.03051502 | 0.3829333 | 0.03060025 | 0.3831333 | 0.03077492 | 0.3824 | 0.0308911 | 0.3818 | 0.03128397 | 0.3815333 | 0.03114828 | 0.3822333 | 0.03089092 | 0.3820667 | 0.03046663 | 0.3814333 | 0.03063814 | 0.3814 | 0.03083029 | 0.3812 | 0.03081764 | 0.3810333 | 0.030763 | 0.3806 | 0.03099236 | 0.3807333 | 0.03109301 | 0.3808333 | 0.03079462 | 0.3806 | 0.03089088 | 0.3803667 | 0.03102443 | 0.3802333 | 0.03132159 | 0.3798 | 0.03203789 | 0.3796333 | 0.03222797 | 0.3792667 | 0.0313484 | 0.3796 | 0.03012009 | 0.3793 | 0.03029499 | 0.3789333 | 0.03068163 | 0.3785333 | 0.03138326 | 0.3783 | 0.03122435 | 0.3781333 | 0.03078748 | 0.3782667 | 0.03054792 | 0.378 | 0.0309929 | 0.3783 | 0.03156211 | 0.3782667 | 0.03142158 | 0.3782 | 0.03076231 | 0.3779 | 0.03080985 | 0.3777667 | 0.03122545 | 0.3780333 | 0.03126844 | 0.3778 | 0.03104975 | 0.3774333 | 0.03075173 | 0.377 | 0.03056152 | 0.3764667 | 0.03064271 | 0.3761333 | 0.03068184 | 0.3761 | 0.03053009 | 0.3759667 | 0.03019739 | 0.3759333 | 0.03036822 | 0.3754667 | 0.03101165 | 0.3754667 | 0.03031769 | 0.3758333 | 0.03049648 | 0.3755333 | 0.03029382 | 0.3753667 | 0.02981122 | 0.3756 | 0.03054734 | 0.3752 | 0.03090534 | 0.3749333 | 0.03067206 | 0.3746 | 0.03105361 | 0.3743333 | 0.03115385 | 0.3746333 | 0.03065206 | 0.3745333 | 0.03081453 | 0.3740667 | 0.03059045 | 0.3740667 | 0.03029877 | 0.3741333 | 0.03077882 | 0.3739667 | 0.03089782 | 0.3740333 | 0.03097702 | 0.3745667 | 0.03104903 | 0.3744 | 0.03093876 | 0.3737 | 0.03070972 | 0.3728667 | 0.03036537 | 0.3725 | 0.03056152 | 0.3724333 | 0.03058892 | 0.3728 | 0.03042378 | 0.3725333 | 0.03085993 | 0.3725333 | 0.0314465 | 0.3733333 | 0.03096066 | 0.3726 | 0.03072502 | 0.3723 | 0.03051437 | 0.3727 | 0.03010858 | 0.3728333 | 0.03076322 | 0.3722333 | 0.03118572 | 0.3715 | 0.03150407 | 0.3719667 | 0.03039521 | 0.3716667 | 0.03002225 | 0.371 | 0.03053009 | 0.3711667 | 0.03033198 | 0.3718667 | 0.03058206 | 0.3718 | 0.03015991 | 0.3713667 | 0.03000559 | 0.3711333 | 0.0306977 | 0.3708667 | 0.03117845 | 0.3712 | 0.03133858 | 0.3709 | 0.03119754 | 0.3707667 | 0.03075195 | 0.371 | 0.03035227 | 0.3707 | 0.03041655 | 0.3701 | 0.03023938 | 0.3698333 | 0.03040727 | 0.3702333 | 0.03030889 | 0.3704333 | 0.03013274 | 0.3705667 | 0.03040903 | 0.3702 | 0.03081115 | 0.3700333 | 0.03084848 | 0.3701333 | 0.03081746 | 0.3703333 | 0.03082665 | 0.3699333 | 0.03051342 | 0.3696667 | 0.03020754 | 0.3695 | 0.03016389 | 0.3694667 | 0.03048118 | 0.3698333 | 0.03062486 | 0.3706667 | 0.03016669 | 0.3701 | 0.03059063 | 0.3693667 | 0.03099509 | 0.3687 | 0.03084229 | 0.3688667 | 0.03035845 | 0.3692333 | 0.03012135 | 0.3692 | 0.02975578 | 0.3684 | 0.02965232 | 0.3686 | 0.03052682 | 0.3683 | 0.03076925 | 0.3679333 | 0.03046313 | 0.3683333 | 0.03035175 | 0.3684667 | 0.03035043 | 0.3677333 | 0.03097368 | 0.3685 | 0.03096848 | 0.3682333 | 0.02992127 | 0.3674667 | 0.02963133 | 0.3673667 | 0.02897497 | 0.3676667 | 0.02893445 | 0.3679 | 0.02975578 | 0.3683333 | 0.03007904 | 0.3677333 | 0.02971805 | 0.3671 | 0.02992335 | 0.3666333 | 0.03003934 | 0.3664667 | 0.02970301 | 0.3667667 | 0.02973408 | 0.3667 | 0.03078972 | 0.3663667 | 0.03067206 | 0.3665 | 0.03017361 | 0.3670667 | 0.0297547 | 0.3667 | 0.03035622 | 0.3666667 | 0.03093545 | 0.36445 | 0.03665 | 0.4009 | 0
467 | 0.3987333 | 0.03141012 | 0.3956 | 0.03123662 | 0.3930333 | 0.03130978 | 0.3918 | 0.03079621 | 0.3912333 | 0.03057781 | 0.3908667 | 0.03051124 | 0.3905333 | 0.03085821 | 0.3902 | 0.03177829 | 0.3895667 | 0.03186559 | 0.3895333 | 0.03095764 | 0.3890667 | 0.03070921 | 0.3887667 | 0.03116241 | 0.3883 | 0.03127214 | 0.3875333 | 0.03092112 | 0.3876667 | 0.03100552 | 0.3879 | 0.03094641 | 0.387 | 0.03114493 | 0.3866333 | 0.03120495 | 0.3863667 | 0.03109237 | 0.3856333 | 0.03107736 | 0.3850333 | 0.03071659 | 0.3848333 | 0.03055381 | 0.3847333 | 0.03061223 | 0.3840333 | 0.03008968 | 0.3842667 | 0.03034494 | 0.3846 | 0.03098204 | 0.3840667 | 0.03098885 | 0.3837333 | 0.03099595 | 0.3835333 | 0.03064684 | 0.3828667 | 0.03000015 | 0.3829667 | 0.03078012 | 0.3823333 | 0.03153055 | 0.3823333 | 0.03088196 | 0.3818333 | 0.03065206 | 0.3809667 | 0.03100165 | 0.3804 | 0.03062102 | 0.3809333 | 0.03059513 | 0.3810667 | 0.0303601 | 0.3806 | 0.0303898 | 0.3804333 | 0.03103947 | 0.3801667 | 0.03153161 | 0.3801667 | 0.031011 | 0.3802 | 0.03077087 | 0.3798 | 0.03074898 | 0.3790333 | 0.03120185 | 0.3794 | 0.03061122 | 0.3797667 | 0.03051397 | 0.3792667 | 0.03065087 | 0.3784333 | 0.03057781 | 0.3781 | 0.03083029 | 0.3777333 | 0.03089577 | 0.3770667 | 0.0310928 | 0.377 | 0.03033689 | 0.3776667 | 0.02951218 | 0.3773333 | 0.03050424 | 0.3770333 | 0.03050315 | 0.3772 | 0.03080617 | 0.3769667 | 0.03149861 | 0.3769667 | 0.03081929 | 0.3769333 | 0.03013706 | 0.3764 | 0.03013271 | 0.3763 | 0.03001211 | 0.3763 | 0.02976788 | 0.3766333 | 0.02966056 | 0.3765667 | 0.03021659 | 0.3758333 | 0.02995155 | 0.3756333 | 0.02979198 | 0.376 | 0.03048245 | 0.3754333 | 0.0301795 | 0.3751667 | 0.02979064 | 0.3748 | 0.03037016 | 0.3745 | 0.03064387 | 0.3741 | 0.03070972 | 0.3737 | 0.03057363 | 0.3741333 | 0.03068184 | 0.3744667 | 0.03099638 | 0.3744333 | 0.03077492 | 0.374 | 0.03024831 | 0.3736 | 0.03019349 | 0.3729 | 0.03057875 | 0.3725333 | 0.03001714 | 0.3729333 | 0.03019816 | 0.3731 | 0.03051437 | 0.3732333 | 0.03073134 | 0.3728 | 0.03053009 | 0.3727 | 0.03048486 | 0.3733 | 0.03040044 | 0.3728667 | 0.03012079 | 0.3729333 | 0.03066533 | 0.3731 | 0.03079091 | 0.3718 | 0.03036786 | 0.3712667 | 0.03084935 | 0.3712 | 0.03104964 | 0.3709333 | 0.03068565 | 0.3711 | 0.03053009 | 0.3714 | 0.03090059 | 0.371 | 0.03098613 | 0.3707667 | 0.03001514 | 0.3716333 | 0.02931147 | 0.3714333 | 0.03050621 | 0.3703 | 0.03054974 | 0.3699667 | 0.03098024 | 0.3710667 | 0.03077383 | 0.3707667 | 0.02987366 | 0.3709333 | 0.03000226 | 0.371 | 0.03048486 | 0.3706667 | 0.0307578 | 0.3698333 | 0.03058544 | 0.3691667 | 0.03060592 | 0.3693667 | 0.03080101 | 0.3694667 | 0.03059328 | 0.3697 | 0.03059063 | 0.3693333 | 0.03068619 | 0.3693 | 0.03054974 | 0.3695667 | 0.02968236 | 0.3694667 | 0.02961647 | 0.3688667 | 0.02987779 | 0.3683 | 0.03083029 | 0.3692 | 0.03001111 | 0.3690667 | 0.03000826 | 0.3685333 | 0.03073655 | 0.3682 | 0.03044897 | 0.3684333 | 0.02987756 | 0.3686667 | 0.02976534 | 0.3681667 | 0.03023644 | 0.3690333 | 0.03074783 | 0.3686667 | 0.03065445 | 0.3675 | 0.03091968 | 0.3674 | 0.0303382 | 0.3672333 | 0.02973554 | 0.3672333 | 0.02986685 | 0.3675 | 0.03012452 | 0.3675 | 0.03020563 | 0.3671 | 0.03043332 | 0.3665 | 0.03040044 | 0.3667667 | 0.03052478 | 0.3671667 | 0.03047669 | 0.3674333 | 0.03038227 | 0.3670667 | 0.02988404 | 0.3668667 | 0.0295412 | 0.3668 | 0.02949757 | 0.3671333 | 0.02978605 | 0.3669 | 0.02961767 | 0.3668 | 0.02928151 | 0.3677 | 0.02967861 | 0.3676333 | 0.0299708 | 0.3667667 | 0.03005443 | 0.3658 | 0.02973584 | 0.3658 | 0.02961767 | 0.3662333 | 0.02965989 | 0.3663667 | 0.0300704 | 0.3663333 | 0.03046597 | 0.3657333 | 0.03060548 | 0.3646 | 0.03074942 | 0.3652333 | 0.03057595 | 0.3659333 | 0.03034209 | 0.3656 | 0.03061274 | 0.3660333 | 0.03049386 | 0.3659333 | 0.02999826 | 0.3656 | 0.02974906 | 0.3650333 | 0.03028204 | 0.3652333 | 0.03067511 | 0.3655667 | 0.03020931 | 0.3646667 | 0.02938904 | 0.365 | 0.02979027 | 0.3652667 | 0.03017685 | 0.3653333 | 0.03034209 | 0.3646333 | 0.0298577 | 0.3641333 | 0.02935215 | 0.3642 | 0.02901413 | 0.3639333 | 0.02974742 | 0.3638667 | 0.03058326 | 0.3646333 | 0.02990165 | 0.3640333 | 0.02935488 | 0.3641 | 0.0296676 | 0.36125 | 0.03585 | 0.3981 | 0
468 | 0.3964 | 0.03101494 | 0.3928 | 0.03019349 | 0.3904667 | 0.03050075 | 0.3896 | 0.03092194 | 0.3890667 | 0.0314081 | 0.3886667 | 0.03180842 | 0.3888333 | 0.03093761 | 0.3879 | 0.03034106 | 0.3875333 | 0.03057824 | 0.3875667 | 0.03050075 | 0.3867 | 0.02970286 | 0.3864333 | 0.03025253 | 0.3856667 | 0.03113223 | 0.3862667 | 0.03129008 | 0.3855 | 0.03093358 | 0.3844 | 0.03100333 | 0.3844667 | 0.03092036 | 0.3837667 | 0.03051397 | 0.3835333 | 0.0307282 | 0.3841667 | 0.03079062 | 0.3833333 | 0.03028689 | 0.3827 | 0.03037664 | 0.3824667 | 0.03032549 | 0.3829 | 0.03041809 | 0.3826333 | 0.03029217 | 0.3817333 | 0.03035724 | 0.3818667 | 0.03013639 | 0.3816667 | 0.02995923 | 0.3806 | 0.03040044 | 0.3799667 | 0.03023842 | 0.3796667 | 0.03033 | 0.3794333 | 0.03015873 | 0.3801667 | 0.02964055 | 0.3795667 | 0.02937633 | 0.3787 | 0.03017449 | 0.3790667 | 0.03033198 | 0.3793 | 0.03040362 | 0.3787667 | 0.02985993 | 0.3774 | 0.03010913 | 0.3778667 | 0.03052587 | 0.3778333 | 0.02988983 | 0.3775 | 0.02957375 | 0.3775667 | 0.03043269 | 0.3770667 | 0.03046663 | 0.377 | 0.03021401 | 0.3768667 | 0.03039488 | 0.3766333 | 0.03010308 | 0.3765667 | 0.02981167 | 0.3755333 | 0.03021262 | 0.3755667 | 0.03042809 | 0.3758 | 0.02984895 | 0.3747667 | 0.03015751 | 0.3748667 | 0.03096776 | 0.375 | 0.03082953 | 0.3750667 | 0.03088649 | 0.3747 | 0.03036786 | 0.3747333 | 0.03039006 | 0.3742333 | 0.03086231 | 0.3741667 | 0.03025121 | 0.3746333 | 0.02998937 | 0.375 | 0.02954759 | 0.3738333 | 0.02940026 | 0.3735 | 0.03015703 | 0.3731667 | 0.0307372 | 0.3733333 | 0.02993953 | 0.3728667 | 0.02913673 | 0.3723333 | 0.02904942 | 0.3721667 | 0.0294295 | 0.3725333 | 0.02988983 | 0.3728333 | 0.02995289 | 0.3727 | 0.03022593 | 0.3720667 | 0.03011603 | 0.3717 | 0.03026428 | 0.3714667 | 0.03018447 | 0.3714667 | 0.02951997 | 0.3714333 | 0.02919022 | 0.3708 | 0.03030687 | 0.371 | 0.03058115 | 0.3708 | 0.03048245 | 0.3700667 | 0.03049419 | 0.3701333 | 0.02934216 | 0.3702333 | 0.02930487 | 0.3698333 | 0.02977766 | 0.3703667 | 0.02955056 | 0.3710333 | 0.02993953 | 0.3709667 | 0.03002236 | 0.3700667 | 0.03002225 | 0.3698667 | 0.029438 | 0.3701333 | 0.02893145 | 0.37 | 0.02919349 | 0.3694 | 0.0291551 | 0.3693333 | 0.02969246 | 0.3690333 | 0.03084848 | 0.3687 | 0.03093682 | 0.3687667 | 0.03101208 | 0.3689333 | 0.03112259 | 0.3685333 | 0.03098971 | 0.3679333 | 0.03012024 | 0.3680333 | 0.02967517 | 0.3682333 | 0.02965472 | 0.3680333 | 0.02986685 | 0.3677667 | 0.03035845 | 0.3679667 | 0.03015254 | 0.3681 | 0.03009219 | 0.3678333 | 0.02998426 | 0.3671333 | 0.03018436 | 0.3680667 | 0.03021659 | 0.3682 | 0.02949757 | 0.3675333 | 0.02908039 | 0.3671667 | 0.0291676 | 0.3669333 | 0.02911933 | 0.3670333 | 0.02897831 | 0.3669 | 0.02957882 | 0.3665 | 0.02946874 | 0.3667 | 0.02945607 | 0.3672333 | 0.02977766 | 0.3671 | 0.02971902 | 0.3668667 | 0.02988671 | 0.3662667 | 0.03034132 | 0.3663667 | 0.02988047 | 0.3668333 | 0.02922845 | 0.3665667 | 0.02950168 | 0.3659 | 0.02949113 | 0.3656333 | 0.02978605 | 0.3656333 | 0.03002047 | 0.3657667 | 0.03038172 | 0.3652333 | 0.03007029 | 0.3647667 | 0.02965314 | 0.3651 | 0.02918367 | 0.3654667 | 0.02949094 | 0.3652 | 0.03015858 | 0.3649 | 0.030447 | 0.3648 | 0.03023916 | 0.3649333 | 0.02959441 | 0.3644667 | 0.02981379 | 0.3642667 | 0.02973307 | 0.3643 | 0.02965951 | 0.3645333 | 0.02974742 | 0.3650333 | 0.02988749 | 0.3642667 | 0.02918428 | 0.3630667 | 0.02928507 | 0.3633 | 0.03028278 | 0.3633667 | 0.0305717 | 0.3637 | 0.02991064 | 0.3637667 | 0.02950439 | 0.3636667 | 0.02924384 | 0.3636333 | 0.02946686 | 0.3638 | 0.03022449 | 0.3635333 | 0.03013761 | 0.3634333 | 0.02974047 | 0.3628667 | 0.02967213 | 0.3626333 | 0.03008946 | 0.3624 | 0.03041589 | 0.3631333 | 0.02932318 | 0.3630333 | 0.02967831 | 0.3623333 | 0.02999826 | 0.3625333 | 0.02965989 | 0.3632333 | 0.02964527 | 0.3631667 | 0.02941908 | 0.3624667 | 0.02979288 | 0.3622333 | 0.030049 | 0.3622667 | 0.03024746 | 0.3623667 | 0.03003524 | 0.3624333 | 0.02959441 | 0.3618667 | 0.02905183 | 0.3615667 | 0.02942123 | 0.3618667 | 0.02979993 | 0.3619333 | 0.02998948 | 0.3618 | 0.02979139 | 0.3620333 | 0.02935715 | 0.3618333 | 0.02887817 | 0.3618 | 0.02868554 | 0.3617 | 0.02873755 | 0.3611667 | 0.02912437 | 0.3612667 | 0.02968696 | 0.35865 | 0.03565 | 0.3947 | 0
469 | 0.3945667 | 0.03065685 | 0.391 | 0.03048486 | 0.3883333 | 0.03080069 | 0.3879333 | 0.02997447 | 0.3876333 | 0.02998426 | 0.3867 | 0.03014111 | 0.3856 | 0.02990217 | 0.3857 | 0.03034249 | 0.3856 | 0.03032238 | 0.3854333 | 0.03013142 | 0.3848 | 0.03070863 | 0.3842333 | 0.0308934 | 0.3843333 | 0.03013142 | 0.3833 | 0.03086454 | 0.3827667 | 0.0307682 | 0.3831667 | 0.0303322 | 0.3825 | 0.03074291 | 0.3820333 | 0.03101068 | 0.3817 | 0.031149 | 0.3820333 | 0.03063357 | 0.3817667 | 0.03046116 | 0.3811333 | 0.03032714 | 0.3806 | 0.02971341 | 0.3805333 | 0.02987042 | 0.3801 | 0.0300281 | 0.3796 | 0.02967255 | 0.3793667 | 0.02962008 | 0.3791667 | 0.02968236 | 0.3789333 | 0.0299678 | 0.3786 | 0.02998344 | 0.3785667 | 0.03022277 | 0.3782 | 0.03059553 | 0.3778333 | 0.0301795 | 0.3776667 | 0.03020291 | 0.3772667 | 0.03013639 | 0.3770667 | 0.03012079 | 0.3770333 | 0.03025991 | 0.3767667 | 0.02982844 | 0.3766333 | 0.02959441 | 0.3764333 | 0.03025121 | 0.3759667 | 0.03071985 | 0.3754667 | 0.03052784 | 0.3750333 | 0.03032626 | 0.3748333 | 0.03035801 | 0.3746333 | 0.02969246 | 0.3742 | 0.02941666 | 0.3741333 | 0.02963493 | 0.3741 | 0.02955988 | 0.3737667 | 0.02977922 | 0.3736 | 0.02991365 | 0.3735333 | 0.02982195 | 0.3735667 | 0.0296664 | 0.3733667 | 0.02934238 | 0.3734667 | 0.02924384 | 0.3733667 | 0.02981502 | 0.3727667 | 0.02977922 | 0.3723 | 0.02957375 | 0.3723333 | 0.02948506 | 0.3727667 | 0.0293576 | 0.3727667 | 0.02895621 | 0.3723333 | 0.02873619 | 0.3716333 | 0.02875672 | 0.3718667 | 0.0297158 | 0.3719667 | 0.02994131 | 0.3717667 | 0.0296664 | 0.3710667 | 0.02924384 | 0.3707333 | 0.02949738 | 0.3712 | 0.03025723 | 0.3709667 | 0.03015751 | 0.3707 | 0.02990217 | 0.3701 | 0.03005229 | 0.3697667 | 0.02983536 | 0.3695333 | 0.02966674 | 0.3690667 | 0.02969179 | 0.3692 | 0.02942935 | 0.3694 | 0.02916756 | 0.3693667 | 0.02945758 | 0.3694333 | 0.03040574 | 0.3688667 | 0.03017685 | 0.3690333 | 0.02972601 | 0.369 | 0.03028443 | 0.3686333 | 0.02997803 | 0.3690333 | 0.02972455 | 0.3695667 | 0.03041111 | 0.369 | 0.02993337 | 0.3685333 | 0.02969673 | 0.3683 | 0.02937993 | 0.368 | 0.02942935 | 0.3678 | 0.02967232 | 0.3679667 | 0.02940593 | 0.3675333 | 0.0295739 | 0.3669 | 0.02998233 | 0.3663667 | 0.0299847 | 0.3667667 | 0.02986484 | 0.3670333 | 0.02993953 | 0.3666667 | 0.02973049 | 0.3666333 | 0.03000515 | 0.3664333 | 0.02998225 | 0.3664333 | 0.02924224 | 0.3665667 | 0.02910605 | 0.3661333 | 0.02891889 | 0.3658 | 0.02917545 | 0.3659333 | 0.02909952 | 0.3658333 | 0.02923062 | 0.3653667 | 0.02927847 | 0.3652333 | 0.02895771 | 0.3659333 | 0.02931147 | 0.366 | 0.02937527 | 0.3654 | 0.02954939 | 0.3646 | 0.02909479 | 0.3650667 | 0.0293685 | 0.3657 | 0.0289207 | 0.3646 | 0.02874312 | 0.3645667 | 0.0289775 | 0.3650333 | 0.02863452 | 0.3646 | 0.02906235 | 0.3636333 | 0.02850314 | 0.3635667 | 0.02847037 | 0.3643667 | 0.02894435 | 0.3646333 | 0.02932238 | 0.3646 | 0.02963005 | 0.3643667 | 0.02963133 | 0.3644333 | 0.02956454 | 0.3639333 | 0.02923426 | 0.3632667 | 0.02940299 | 0.3635 | 0.03006304 | 0.3633 | 0.0297699 | 0.3633 | 0.02900149 | 0.363 | 0.02894144 | 0.3626667 | 0.02930828 | 0.3621667 | 0.02984363 | 0.3627333 | 0.02916131 | 0.3628 | 0.02887017 | 0.3624667 | 0.02924179 | 0.3625667 | 0.02889687 | 0.3624333 | 0.02876599 | 0.3622333 | 0.02885693 | 0.3620333 | 0.02920015 | 0.3621667 | 0.0289645 | 0.3624 | 0.02878935 | 0.362 | 0.028831 | 0.3613 | 0.02841021 | 0.3614333 | 0.02885439 | 0.3616333 | 0.02911155 | 0.3619 | 0.02985241 | 0.3613667 | 0.02960139 | 0.3612333 | 0.02952765 | 0.3616667 | 0.02948359 | 0.362 | 0.0294857 | 0.3618667 | 0.02944581 | 0.3611 | 0.02911712 | 0.3609667 | 0.02913238 | 0.3610667 | 0.02938076 | 0.3608 | 0.02946093 | 0.3605667 | 0.02927847 | 0.3604333 | 0.02922423 | 0.3606333 | 0.02895356 | 0.3600333 | 0.02902152 | 0.3598333 | 0.0289409 | 0.3606 | 0.02876607 | 0.3606 | 0.02947892 | 0.3597667 | 0.0291096 | 0.3597333 | 0.02946256 | 0.3600333 | 0.03012135 | 0.3595 | 0.02970398 | 0.3593667 | 0.02969639 | 0.3600667 | 0.02935919 | 0.36 | 0.02924939 | 0.3596333 | 0.02935488 | 0.3598667 | 0.02875023 | 0.3594333 | 0.0283127 | 0.3592 | 0.02843742 | 0.3588667 | 0.02878175 | 0.3588 | 0.02923845 | 0.3589667 | 0.02947059 | 0.35595 | 0.03485 | 0.3917 | 0
470 | 0.3922333 | 0.03035801 | 0.3884 | 0.02978501 | 0.3857333 | 0.0300167 | 0.3855 | 0.02995207 | 0.3852 | 0.03007801 | 0.3848667 | 0.03062856 | 0.3840333 | 0.03118005 | 0.3836 | 0.0306307 | 0.3835667 | 0.03008835 | 0.3829667 | 0.0296974 | 0.3823 | 0.02957375 | 0.3822 | 0.0300281 | 0.3822333 | 0.02971075 | 0.3817333 | 0.03006541 | 0.3813 | 0.03048486 | 0.3806667 | 0.03020975 | 0.3798333 | 0.03024349 | 0.3794667 | 0.03008924 | 0.3794333 | 0.02964696 | 0.3791333 | 0.02980887 | 0.3791333 | 0.03035801 | 0.3782333 | 0.03015121 | 0.3772333 | 0.02956601 | 0.3781333 | 0.03005177 | 0.378 | 0.0300281 | 0.3764667 | 0.03021758 | 0.3764 | 0.02967861 | 0.3766667 | 0.0299148 | 0.3762333 | 0.03053766 | 0.376 | 0.03006027 | 0.3757667 | 0.02986384 | 0.3751 | 0.02993092 | 0.3749333 | 0.02958483 | 0.3750667 | 0.03004578 | 0.3747667 | 0.03038885 | 0.3744667 | 0.03006552 | 0.3741667 | 0.02921944 | 0.3747 | 0.02927433 | 0.3745667 | 0.03013551 | 0.3737333 | 0.02988983 | 0.3734667 | 0.02982307 | 0.374 | 0.02976206 | 0.3740333 | 0.03008126 | 0.3734 | 0.02955988 | 0.3729333 | 0.02973509 | 0.3722667 | 0.02961096 | 0.3722 | 0.02987117 | 0.3719333 | 0.03034209 | 0.3720333 | 0.02979869 | 0.3715667 | 0.0297547 | 0.3706333 | 0.03015088 | 0.3701 | 0.02964085 | 0.3705667 | 0.02927847 | 0.3712667 | 0.02932238 | 0.3710667 | 0.02961096 | 0.3709667 | 0.0293794 | 0.3709667 | 0.02940593 | 0.3702 | 0.029784 | 0.3696 | 0.02908757 | 0.3701333 | 0.02909952 | 0.3709 | 0.02943365 | 0.3701667 | 0.02941908 | 0.3700667 | 0.02984631 | 0.3698667 | 0.03000826 | 0.3698667 | 0.02947975 | 0.3690333 | 0.02890725 | 0.3682333 | 0.02898095 | 0.3683 | 0.02918641 | 0.3682 | 0.02904307 | 0.3683 | 0.02906235 | 0.3679667 | 0.02972545 | 0.3675 | 0.02925611 | 0.3675333 | 0.02886778 | 0.3674 | 0.02940521 | 0.3669667 | 0.02969639 | 0.3669333 | 0.02977699 | 0.3674667 | 0.02925752 | 0.3669333 | 0.02945418 | 0.3665667 | 0.02988671 | 0.3664667 | 0.030048 | 0.3664667 | 0.030048 | 0.3663 | 0.02971072 | 0.3661667 | 0.02924886 | 0.3665333 | 0.02851553 | 0.3662333 | 0.02901245 | 0.3653 | 0.02960574 | 0.3656333 | 0.0291804 | 0.3653667 | 0.02927084 | 0.3649333 | 0.02968303 | 0.3648667 | 0.02932955 | 0.365 | 0.0289117 | 0.3651333 | 0.0288769 | 0.3647 | 0.0292137 | 0.3646 | 0.02895065 | 0.3646 | 0.02925611 | 0.364 | 0.02967861 | 0.3643 | 0.02975578 | 0.3642333 | 0.02965089 | 0.3639 | 0.0295345 | 0.3639 | 0.02832537 | 0.3642333 | 0.02878707 | 0.3637667 | 0.0297149 | 0.3635333 | 0.0294655 | 0.3634667 | 0.02964482 | 0.3631667 | 0.0297547 | 0.3631333 | 0.02971805 | 0.3637667 | 0.02972545 | 0.3641 | 0.02935893 | 0.3642 | 0.02874312 | 0.3631667 | 0.02874315 | 0.3627 | 0.02885285 | 0.3629667 | 0.02859724 | 0.3626 | 0.02867833 | 0.3625 | 0.02887017 | 0.3625 | 0.02913291 | 0.3622333 | 0.0293618 | 0.3614333 | 0.02869336 | 0.3616333 | 0.02898693 | 0.3621333 | 0.02966674 | 0.3617 | 0.02929653 | 0.3616 | 0.02932473 | 0.3614667 | 0.02911704 | 0.3611 | 0.02843988 | 0.3615667 | 0.02910376 | 0.3616667 | 0.02990923 | 0.3607 | 0.03004474 | 0.3602 | 0.0298811 | 0.3605667 | 0.02915205 | 0.361 | 0.0293211 | 0.3606333 | 0.02882595 | 0.3605333 | 0.02820075 | 0.3603667 | 0.02888625 | 0.3601 | 0.02891931 | 0.3604 | 0.0287897 | 0.3607667 | 0.0291772 | 0.3600333 | 0.0285257 | 0.3601 | 0.02854517 | 0.3604333 | 0.02924908 | 0.3602 | 0.02899241 | 0.3603333 | 0.02885693 | 0.3603 | 0.02935314 | 0.3598667 | 0.0287486 | 0.3599667 | 0.02877792 | 0.3599 | 0.02914618 | 0.3599 | 0.02935518 | 0.3595333 | 0.02930135 | 0.3589333 | 0.02941817 | 0.3589333 | 0.0287697 | 0.3589667 | 0.02893871 | 0.3585333 | 0.02938223 | 0.3586667 | 0.02893871 | 0.3591 | 0.02910773 | 0.3592 | 0.02937698 | 0.3585333 | 0.02945418 | 0.3581 | 0.0287336 | 0.3582 | 0.02857283 | 0.3581333 | 0.02880247 | 0.3583333 | 0.02920529 | 0.3584667 | 0.02934079 | 0.3586 | 0.02889094 | 0.3577333 | 0.02796478 | 0.3576667 | 0.02824669 | 0.3574333 | 0.02870637 | 0.3575667 | 0.02885369 | 0.3572333 | 0.02869336 | 0.3573 | 0.02934894 | 0.3575333 | 0.03029415 | 0.3570667 | 0.02985189 | 0.3568 | 0.02914618 | 0.3564667 | 0.02915583 | 0.3565 | 0.02905248 | 0.3567 | 0.02889187 | 0.3569333 | 0.02847599 | 0.3569333 | 0.02871426 | 0.3570667 | 0.02898935 | 0.35385 | 0.03485 | 0.3892 | 0
471 | 0.3895667 | 0.02984631 | 0.3855667 | 0.02893744 | 0.3829 | 0.02910258 | 0.3825333 | 0.02935136 | 0.3828 | 0.03007734 | 0.3828333 | 0.03044386 | 0.3827333 | 0.03020114 | 0.3818667 | 0.03008924 | 0.3804667 | 0.02961715 | 0.3791333 | 0.02922343 | 0.3797 | 0.03017361 | 0.3798333 | 0.03032231 | 0.3801333 | 0.02915365 | 0.3788 | 0.02881978 | 0.3781667 | 0.02919867 | 0.3779333 | 0.02969673 | 0.3778667 | 0.02986027 | 0.3775333 | 0.02950394 | 0.3771333 | 0.02916989 | 0.3766 | 0.02873198 | 0.3767333 | 0.02937304 | 0.3762667 | 0.02986484 | 0.3756333 | 0.02972601 | 0.376 | 0.02927433 | 0.3761 | 0.02873198 | 0.3749667 | 0.0291804 | 0.3745333 | 0.02929281 | 0.3744667 | 0.02934534 | 0.3746333 | 0.02891186 | 0.3737333 | 0.02898808 | 0.3734667 | 0.02924851 | 0.3735 | 0.02933576 | 0.3728 | 0.0296594 | 0.3730667 | 0.02967404 | 0.3735667 | 0.02934534 | 0.3727333 | 0.02925546 | 0.3722 | 0.02913692 | 0.3719333 | 0.02927346 | 0.3717333 | 0.02924224 | 0.3709 | 0.02899322 | 0.3707 | 0.02918641 | 0.3710333 | 0.02886871 | 0.3707333 | 0.02868523 | 0.3702667 | 0.02868418 | 0.37 | 0.0288607 | 0.3699333 | 0.02960432 | 0.3695 | 0.02924392 | 0.3696333 | 0.02838313 | 0.3693667 | 0.0291096 | 0.3688667 | 0.02924179 | 0.3689 | 0.02897137 | 0.3691333 | 0.02910216 | 0.3687667 | 0.02881022 | 0.3689333 | 0.02910994 | 0.3690667 | 0.0296221 | 0.368 | 0.02901218 | 0.3677333 | 0.02908039 | 0.3679 | 0.0292137 | 0.3672333 | 0.02908027 | 0.3671667 | 0.02922754 | 0.3674 | 0.02903182 | 0.3672 | 0.02918367 | 0.3671 | 0.02982985 | 0.3665333 | 0.03028271 | 0.366 | 0.02960079 | 0.3662333 | 0.02954368 | 0.3662667 | 0.02912609 | 0.3659 | 0.02903653 | 0.3661 | 0.02918367 | 0.3657667 | 0.0286922 | 0.3648667 | 0.02889075 | 0.3651333 | 0.02951365 | 0.3651 | 0.02933576 | 0.3650333 | 0.02878383 | 0.3653333 | 0.02857614 | 0.3653667 | 0.02890609 | 0.3646667 | 0.02941035 | 0.3642333 | 0.02888302 | 0.3644333 | 0.02917183 | 0.3643 | 0.02969523 | 0.3637333 | 0.0298281 | 0.3639 | 0.03011412 | 0.3640667 | 0.03020269 | 0.3642333 | 0.0293735 | 0.3638667 | 0.02873561 | 0.3636667 | 0.02881624 | 0.3638667 | 0.0289775 | 0.3636333 | 0.02915365 | 0.3632333 | 0.02921214 | 0.3631667 | 0.02850138 | 0.3631 | 0.0283469 | 0.363 | 0.02879479 | 0.3628 | 0.02924939 | 0.3626667 | 0.02922754 | 0.3627333 | 0.02913146 | 0.3627333 | 0.02903565 | 0.3620667 | 0.02850793 | 0.3619333 | 0.02877387 | 0.3616667 | 0.02903634 | 0.3620333 | 0.02877966 | 0.3616 | 0.02843988 | 0.3614 | 0.02878622 | 0.3617333 | 0.02893491 | 0.3619 | 0.02897907 | 0.3617667 | 0.02891094 | 0.3614 | 0.02929209 | 0.3608667 | 0.02955834 | 0.3603333 | 0.02924167 | 0.3602333 | 0.02845269 | 0.3603 | 0.0286007 | 0.3604 | 0.02908 | 0.3604 | 0.02905959 | 0.3602333 | 0.02913146 | 0.3601 | 0.02904353 | 0.3601333 | 0.02897014 | 0.3603 | 0.02921609 | 0.3599 | 0.0290077 | 0.3595667 | 0.02853072 | 0.3591667 | 0.02833965 | 0.3591333 | 0.02863684 | 0.3591 | 0.02908 | 0.3592333 | 0.02878707 | 0.3597 | 0.02908333 | 0.3593 | 0.02918573 | 0.3585333 | 0.02895863 | 0.3584667 | 0.02904403 | 0.3586333 | 0.02952201 | 0.3584333 | 0.02971805 | 0.3587667 | 0.02878719 | 0.3583667 | 0.02797443 | 0.3577 | 0.02840997 | 0.3574 | 0.02844972 | 0.3572 | 0.02833514 | 0.3574667 | 0.02875023 | 0.3579667 | 0.02920803 | 0.3585333 | 0.02976355 | 0.3586 | 0.02980347 | 0.3583667 | 0.02909689 | 0.3572667 | 0.0280804 | 0.3572333 | 0.0283127 | 0.3573667 | 0.02883058 | 0.3569333 | 0.02892776 | 0.3569 | 0.02883759 | 0.3575333 | 0.02825849 | 0.3575 | 0.02849608 | 0.357 | 0.02865705 | 0.3563 | 0.02899966 | 0.3561333 | 0.02873956 | 0.3561 | 0.02889187 | 0.3559333 | 0.02890263 | 0.3561 | 0.02859802 | 0.3561333 | 0.02873991 | 0.3560667 | 0.02880235 | 0.3565667 | 0.028322 | 0.3568 | 0.02894558 | 0.3563667 | 0.02952347 | 0.3557 | 0.02922065 | 0.3557667 | 0.02877885 | 0.3559667 | 0.02882873 | 0.3556333 | 0.02851553 | 0.3558 | 0.02806991 | 0.3558 | 0.02806326 | 0.3552333 | 0.02852675 | 0.3549667 | 0.02770816 | 0.3554333 | 0.02853785 | 0.3549667 | 0.02949851 | 0.3548333 | 0.02876622 | 0.3548333 | 0.02833871 | 0.3550667 | 0.02840379 | 0.3549667 | 0.02897129 | 0.3548 | 0.02866252 | 0.3549667 | 0.02843617 | 0.355 | 0.02894443 | 0.3550333 | 0.02849916 | 0.3551333 | 0.02796454 | 0.3513 | 0.0339 | 0.3862 | 0
472 | 0.3870333 | 0.02975593 | 0.3831 | 0.02899241 | 0.3803667 | 0.02914679 | 0.3797333 | 0.02925706 | 0.3796 | 0.02954285 | 0.3792 | 0.02935314 | 0.3790333 | 0.02869905 | 0.3786333 | 0.02944705 | 0.3776667 | 0.02982352 | 0.3774333 | 0.02883821 | 0.3774 | 0.02876607 | 0.3774333 | 0.02944705 | 0.3769667 | 0.0300704 | 0.3761 | 0.02987206 | 0.3755333 | 0.02936646 | 0.3757667 | 0.0291096 | 0.3760667 | 0.02969639 | 0.3752333 | 0.02964527 | 0.3742667 | 0.02964145 | 0.3740333 | 0.02938212 | 0.3741333 | 0.02941228 | 0.3741667 | 0.02922754 | 0.3741667 | 0.02881624 | 0.3731667 | 0.02827512 | 0.3728 | 0.02861853 | 0.3725667 | 0.0288941 | 0.3722667 | 0.028655 | 0.3724 | 0.02920491 | 0.3720333 | 0.02991748 | 0.3719667 | 0.02953014 | 0.3716667 | 0.02939187 | 0.3709667 | 0.02968438 | 0.3715 | 0.02938174 | 0.3710667 | 0.02909952 | 0.3703 | 0.02897482 | 0.3699333 | 0.02882017 | 0.3697 | 0.02887536 | 0.3694333 | 0.02876599 | 0.3688333 | 0.02955676 | 0.3691 | 0.02975578 | 0.369 | 0.02918813 | 0.3686667 | 0.02885831 | 0.3689 | 0.02927832 | 0.3684667 | 0.02913879 | 0.3680667 | 0.02898532 | 0.3682 | 0.02917545 | 0.3681 | 0.02930745 | 0.3676333 | 0.02925706 | 0.3672667 | 0.02867302 | 0.3672667 | 0.02886224 | 0.367 | 0.02941054 | 0.3663 | 0.03017361 | 0.3662333 | 0.02988749 | 0.3664667 | 0.02898532 | 0.3661 | 0.02892715 | 0.3659667 | 0.02899487 | 0.3657333 | 0.02910216 | 0.3650667 | 0.02914897 | 0.3654667 | 0.02894838 | 0.3655667 | 0.02886224 | 0.3649667 | 0.0289775 | 0.3648333 | 0.02891186 | 0.3648667 | 0.02915583 | 0.3645667 | 0.02960432 | 0.3643333 | 0.02901096 | 0.3637 | 0.028651 | 0.3632333 | 0.02940797 | 0.3636333 | 0.02960826 | 0.3632667 | 0.02868418 | 0.3633667 | 0.0279954 | 0.3635333 | 0.02813495 | 0.3632667 | 0.02867302 | 0.3628 | 0.02926853 | 0.3624333 | 0.02893491 | 0.3620333 | 0.028393 | 0.3622333 | 0.02874547 | 0.3621333 | 0.02921214 | 0.3621667 | 0.02923632 | 0.3619667 | 0.02917994 | 0.3616 | 0.02905523 | 0.3612333 | 0.02882225 | 0.361 | 0.02894696 | 0.3607667 | 0.02934079 | 0.3611 | 0.0289117 | 0.3615333 | 0.02875753 | 0.3616 | 0.02863366 | 0.3611333 | 0.02867012 | 0.3608667 | 0.02884549 | 0.3606333 | 0.02869905 | 0.3608 | 0.02868112 | 0.3613333 | 0.02882595 | 0.3609667 | 0.0285167 | 0.3598667 | 0.02825896 | 0.3599333 | 0.02804667 | 0.3602 | 0.02849012 | 0.3598667 | 0.02864499 | 0.3596667 | 0.02848114 | 0.3593667 | 0.02850793 | 0.3591667 | 0.02885831 | 0.3596333 | 0.02896358 | 0.3594667 | 0.02866988 | 0.3592333 | 0.02860587 | 0.3588 | 0.0283845 | 0.3586667 | 0.02854544 | 0.3584333 | 0.02845726 | 0.3584 | 0.0286007 | 0.3586667 | 0.02880305 | 0.3589 | 0.02905523 | 0.3587667 | 0.02905183 | 0.3582333 | 0.02873991 | 0.3581 | 0.02881076 | 0.3579 | 0.02862388 | 0.3573667 | 0.02794713 | 0.3578 | 0.02844398 | 0.3578 | 0.02886659 | 0.3577333 | 0.02849916 | 0.3579 | 0.02870586 | 0.3575 | 0.02875865 | 0.3571667 | 0.02826828 | 0.3572 | 0.02827685 | 0.3570333 | 0.02828525 | 0.3572333 | 0.02818088 | 0.3572667 | 0.02856132 | 0.3571 | 0.02899805 | 0.3569333 | 0.0296482 | 0.3570333 | 0.02954289 | 0.3565667 | 0.02880583 | 0.3559 | 0.02842077 | 0.3562 | 0.02811832 | 0.3561333 | 0.02823477 | 0.3556 | 0.0287336 | 0.3563333 | 0.02839206 | 0.3565 | 0.02832984 | 0.3561667 | 0.02872169 | 0.3558 | 0.02858193 | 0.3556333 | 0.02821552 | 0.3556667 | 0.02802967 | 0.3557333 | 0.028125 | 0.3552 | 0.02817103 | 0.3550667 | 0.02827087 | 0.3553667 | 0.02824103 | 0.3552 | 0.02827685 | 0.3551 | 0.02832996 | 0.3551 | 0.02835642 | 0.3548 | 0.0284366 | 0.3548 | 0.02862388 | 0.3549667 | 0.02848185 | 0.3552 | 0.02811595 | 0.3549333 | 0.02793854 | 0.3543 | 0.02803724 | 0.3537667 | 0.02778637 | 0.3537 | 0.02766309 | 0.354 | 0.02798321 | 0.3540667 | 0.02845468 | 0.354 | 0.02867763 | 0.3542333 | 0.02901268 | 0.3546 | 0.02899874 | 0.3533 | 0.02822954 | 0.3532333 | 0.02831187 | 0.3536333 | 0.02839206 | 0.3535667 | 0.02771682 | 0.3537667 | 0.02787799 | 0.3534 | 0.02881076 | 0.3532667 | 0.02850828 | 0.3536333 | 0.0285808 | 0.3537667 | 0.02851027 | 0.3530667 | 0.0285347 | 0.3525 | 0.02814569 | 0.3523667 | 0.02793055 | 0.3525667 | 0.0282402 | 0.3531333 | 0.02839511 | 0.3535333 | 0.02820524 | 0.3533667 | 0.0284289 | 0.3528 | 0.02836347 | 0.3525333 | 0.02815213 | 0.349 | 0.0335 | 0.3834 | 0
473 | 0.3854 | 0.02949113 | 0.3816 | 0.02876155 | 0.3792333 | 0.02928587 | 0.3789333 | 0.0294629 | 0.3786333 | 0.0290508 | 0.3783333 | 0.02858955 | 0.3775667 | 0.02891439 | 0.3772333 | 0.02933761 | 0.3769333 | 0.02955676 | 0.3766333 | 0.02924167 | 0.3756333 | 0.02902152 | 0.3753667 | 0.02945464 | 0.3754 | 0.0296467 | 0.3752 | 0.02938809 | 0.3746 | 0.02898494 | 0.3738333 | 0.02880247 | 0.3731333 | 0.02853785 | 0.3729667 | 0.0291564 | 0.3726 | 0.02949814 | 0.3731667 | 0.02909643 | 0.3723667 | 0.02896231 | 0.3715667 | 0.02910376 | 0.3715333 | 0.02876599 | 0.3712667 | 0.02884549 | 0.3709667 | 0.02899487 | 0.3710333 | 0.02895529 | 0.3707667 | 0.02932238 | 0.3703333 | 0.02922058 | 0.3704333 | 0.0286075 | 0.3701667 | 0.02932943 | 0.3691667 | 0.0291612 | 0.3687333 | 0.02914382 | 0.3691333 | 0.02895863 | 0.3688667 | 0.02894838 | 0.3683333 | 0.02932238 | 0.3685333 | 0.02892753 | 0.368 | 0.02804675 | 0.3678333 | 0.02789329 | 0.3675333 | 0.02861286 | 0.3672 | 0.02858893 | 0.3672667 | 0.0283991 | 0.3675 | 0.02844398 | 0.3669333 | 0.0285008 | 0.3664333 | 0.02866151 | 0.3659667 | 0.0285167 | 0.3654333 | 0.02856085 | 0.3655667 | 0.02896669 | 0.3658667 | 0.02914988 | 0.3654667 | 0.02936544 | 0.3648667 | 0.02893629 | 0.3648667 | 0.02861717 | 0.3649333 | 0.02890263 | 0.3647333 | 0.02895863 | 0.3646667 | 0.02902325 | 0.3649333 | 0.02906342 | 0.3649667 | 0.02888625 | 0.3645333 | 0.02820701 | 0.3639667 | 0.02776393 | 0.3636333 | 0.02829609 | 0.3634 | 0.02857656 | 0.3637333 | 0.02844601 | 0.3634 | 0.02849047 | 0.3631 | 0.02865042 | 0.3627333 | 0.02887494 | 0.3624667 | 0.0286415 | 0.3626667 | 0.02856459 | 0.3628333 | 0.02837139 | 0.3624667 | 0.02859258 | 0.3622667 | 0.0287066 | 0.3619333 | 0.0283836 | 0.3619 | 0.0278411 | 0.3616333 | 0.02853236 | 0.3613333 | 0.02957052 | 0.3616333 | 0.02901544 | 0.3607333 | 0.02828737 | 0.3601667 | 0.02827087 | 0.3597 | 0.02839202 | 0.3604333 | 0.02868685 | 0.3606333 | 0.02874083 | 0.3603667 | 0.02861519 | 0.3601 | 0.02867833 | 0.3596333 | 0.02879772 | 0.3591667 | 0.02881022 | 0.3593333 | 0.02855361 | 0.3592 | 0.02835713 | 0.359 | 0.02833173 | 0.3589667 | 0.02821847 | 0.3593333 | 0.02815828 | 0.3593333 | 0.02800266 | 0.3589 | 0.02795151 | 0.3588333 | 0.02831929 | 0.3585 | 0.02846788 | 0.3583 | 0.02808321 | 0.3584333 | 0.02864755 | 0.3580333 | 0.02858115 | 0.3578667 | 0.02850793 | 0.3580333 | 0.02903496 | 0.3579333 | 0.02892707 | 0.3579 | 0.02819657 | 0.3577333 | 0.02772392 | 0.3576333 | 0.02743044 | 0.3577667 | 0.0274659 | 0.3574333 | 0.02809808 | 0.3569667 | 0.02853493 | 0.3566667 | 0.02858815 | 0.3569333 | 0.02807138 | 0.3570667 | 0.02816195 | 0.3568667 | 0.02821422 | 0.3566667 | 0.02741804 | 0.3563 | 0.02742116 | 0.3562333 | 0.02807256 | 0.3563 | 0.02865845 | 0.3566667 | 0.02824492 | 0.3564333 | 0.02796478 | 0.3557667 | 0.02810698 | 0.3559 | 0.02820461 | 0.3555 | 0.02835736 | 0.3550333 | 0.0284733 | 0.3555 | 0.0282228 | 0.3554 | 0.0282228 | 0.3554333 | 0.02855245 | 0.3559333 | 0.02855291 | 0.3552 | 0.028303 | 0.3547667 | 0.02840156 | 0.3548 | 0.02854365 | 0.3553 | 0.02841021 | 0.3553333 | 0.02815153 | 0.355 | 0.02857143 | 0.3551 | 0.02873128 | 0.3554 | 0.02894489 | 0.3552333 | 0.02911498 | 0.3546333 | 0.02871844 | 0.3541333 | 0.0279204 | 0.3543667 | 0.02746784 | 0.3547 | 0.02798321 | 0.3546 | 0.02809496 | 0.3545 | 0.02833455 | 0.3545667 | 0.02792004 | 0.3542333 | 0.02769769 | 0.354 | 0.02779532 | 0.3539 | 0.02811725 | 0.3543 | 0.0282904 | 0.3543333 | 0.02831929 | 0.3538 | 0.02814261 | 0.3530333 | 0.02817828 | 0.3526333 | 0.02855245 | 0.3523667 | 0.02888244 | 0.3528333 | 0.0282317 | 0.3527333 | 0.02727689 | 0.353 | 0.02750648 | 0.3526 | 0.02876155 | 0.3526 | 0.02897482 | 0.3525 | 0.02846483 | 0.3520333 | 0.027725 | 0.3518 | 0.02744898 | 0.3519667 | 0.02765373 | 0.3523 | 0.02758345 | 0.3522 | 0.02801333 | 0.3514 | 0.02800905 | 0.3507667 | 0.02816195 | 0.3512667 | 0.02784197 | 0.3516667 | 0.02761175 | 0.3519333 | 0.02814988 | 0.3517333 | 0.028633 | 0.3517333 | 0.0286068 | 0.3519 | 0.02838556 | 0.3515667 | 0.02821422 | 0.3510667 | 0.02802788 | 0.3508667 | 0.02824197 | 0.3509 | 0.02843988 | 0.3508 | 0.02819728 | 0.3509 | 0.02792884 | 0.3509667 | 0.02770636 | 0.3507667 | 0.02787081 | 0.3510333 | 0.02834435 | 0.3477 | 0.0338 | 0.3815 | 0
474 | 0.3827667 | 0.02899487 | 0.3790667 | 0.02878719 | 0.3765667 | 0.02938904 | 0.3769667 | 0.0289645 | 0.3767667 | 0.02935147 | 0.3759333 | 0.02984408 | 0.3753667 | 0.02881323 | 0.3744 | 0.02822375 | 0.3739 | 0.0284061 | 0.3737667 | 0.02879425 | 0.3739667 | 0.02905814 | 0.3734 | 0.02892715 | 0.3724 | 0.02911162 | 0.3721667 | 0.02909586 | 0.3722 | 0.0293211 | 0.3719 | 0.02898494 | 0.3712 | 0.02844609 | 0.3712 | 0.02839824 | 0.3711667 | 0.02864243 | 0.3702 | 0.02910773 | 0.3698 | 0.028814 | 0.3698 | 0.02809377 | 0.3695667 | 0.02776393 | 0.3694 | 0.02804152 | 0.3689667 | 0.02824669 | 0.3683667 | 0.02833259 | 0.3684667 | 0.02843171 | 0.3686667 | 0.02904713 | 0.3684 | 0.0296676 | 0.3677333 | 0.02909597 | 0.3673 | 0.0286007 | 0.3671333 | 0.02898003 | 0.3677 | 0.02878622 | 0.3675667 | 0.02862602 | 0.3666667 | 0.02835564 | 0.3663333 | 0.02783251 | 0.3664333 | 0.0279973 | 0.3664 | 0.02795151 | 0.3661333 | 0.02850898 | 0.3657 | 0.02820248 | 0.3652667 | 0.02789675 | 0.3645667 | 0.02818715 | 0.364 | 0.0281961 | 0.3638 | 0.02816949 | 0.3639333 | 0.02812666 | 0.3644333 | 0.02823878 | 0.3645667 | 0.02811409 | 0.3644 | 0.02790496 | 0.3636333 | 0.02807256 | 0.3633 | 0.02857026 | 0.3628667 | 0.02858815 | 0.3629333 | 0.02823264 | 0.3628333 | 0.02836774 | 0.3623 | 0.02849608 | 0.362 | 0.02870412 | 0.362 | 0.02876155 | 0.3621 | 0.02869158 | 0.3615667 | 0.02908749 | 0.3612 | 0.02888217 | 0.3613 | 0.02868554 | 0.3617667 | 0.02845468 | 0.3615 | 0.02841021 | 0.3611667 | 0.02845468 | 0.3608 | 0.0284366 | 0.3605333 | 0.02807138 | 0.3605667 | 0.02813377 | 0.3603333 | 0.02825849 | 0.36 | 0.02785247 | 0.3599333 | 0.02804952 | 0.3595667 | 0.02818798 | 0.3592333 | 0.02809808 | 0.3593 | 0.02774215 | 0.3596667 | 0.02765554 | 0.3596 | 0.02846483 | 0.3596333 | 0.02880247 | 0.3594333 | 0.02844812 | 0.3597333 | 0.028125 | 0.3597333 | 0.0281823 | 0.3592 | 0.02806326 | 0.3583667 | 0.02859025 | 0.3578333 | 0.0285257 | 0.3582 | 0.02870552 | 0.3585333 | 0.02872355 | 0.3584333 | 0.02826085 | 0.3579667 | 0.02805356 | 0.3574 | 0.02803605 | 0.3571 | 0.02806326 | 0.3569333 | 0.02788468 | 0.3572 | 0.02782241 | 0.3574333 | 0.02729803 | 0.3562333 | 0.02692785 | 0.3559333 | 0.02783575 | 0.356 | 0.02816961 | 0.3562333 | 0.02810093 | 0.3568333 | 0.02876622 | 0.3565667 | 0.02922948 | 0.3560333 | 0.02818088 | 0.3562 | 0.02811595 | 0.3560667 | 0.02826828 | 0.3555 | 0.02842077 | 0.3551 | 0.02814617 | 0.3552 | 0.02816949 | 0.3554667 | 0.02848465 | 0.3551667 | 0.02800028 | 0.3551 | 0.02755879 | 0.3551667 | 0.02805356 | 0.3554 | 0.02846483 | 0.3551333 | 0.02804477 | 0.3548667 | 0.02775996 | 0.3544333 | 0.02839276 | 0.3541333 | 0.02871844 | 0.3542 | 0.02844972 | 0.3535667 | 0.02808515 | 0.3539 | 0.02814332 | 0.3545333 | 0.02791109 | 0.3541 | 0.02854377 | 0.3539333 | 0.02820524 | 0.3543333 | 0.02732963 | 0.3540333 | 0.02767217 | 0.3538 | 0.02769164 | 0.3535667 | 0.02785083 | 0.353 | 0.02817481 | 0.3533667 | 0.02830457 | 0.3538667 | 0.02822485 | 0.3541 | 0.02806991 | 0.3533 | 0.0280914 | 0.3527333 | 0.02807541 | 0.3528 | 0.02777565 | 0.3528 | 0.0278856 | 0.3528333 | 0.02826085 | 0.3526 | 0.02832984 | 0.3525 | 0.02793146 | 0.3524667 | 0.02798015 | 0.3523667 | 0.02821965 | 0.3521667 | 0.0278689 | 0.3517 | 0.02747556 | 0.3516 | 0.0277151 | 0.3518333 | 0.02785753 | 0.3521667 | 0.02766096 | 0.3521667 | 0.02747682 | 0.3515333 | 0.02732427 | 0.3514 | 0.02745651 | 0.3513333 | 0.02762611 | 0.3511333 | 0.02738179 | 0.3505667 | 0.02707845 | 0.3509667 | 0.02752627 | 0.3513667 | 0.02760608 | 0.3507333 | 0.02813495 | 0.3511333 | 0.02852944 | 0.3514667 | 0.02779093 | 0.3505667 | 0.02785777 | 0.3506333 | 0.02853376 | 0.3506667 | 0.02869894 | 0.3507667 | 0.02837609 | 0.3510333 | 0.02842421 | 0.3509 | 0.02825468 | 0.3506667 | 0.02762611 | 0.3509333 | 0.02775588 | 0.3506333 | 0.02786543 | 0.3501 | 0.02768911 | 0.3496 | 0.02774179 | 0.3497333 | 0.02791133 | 0.3502333 | 0.027725 | 0.3505333 | 0.02810093 | 0.3499333 | 0.02798242 | 0.3496 | 0.02826623 | 0.3498 | 0.02830936 | 0.3492333 | 0.02778565 | 0.3491667 | 0.02781634 | 0.3495 | 0.02793146 | 0.3494 | 0.02758635 | 0.3495 | 0.02750309 | 0.3495 | 0.0274231 | 0.3486333 | 0.02726675 | 0.3489 | 0.02794793 | 0.34565 | 0.03335 | 0.3794 | 0
475 | 0.3799 | 0.02865042 | 0.3768667 | 0.02880583 | 0.3743667 | 0.02912757 | 0.3739333 | 0.02839276 | 0.3732667 | 0.02795524 | 0.3727 | 0.02793528 | 0.3719667 | 0.02818715 | 0.3719667 | 0.02893629 | 0.3715 | 0.02875969 | 0.3716 | 0.02820461 | 0.3715333 | 0.02863393 | 0.3708 | 0.02870586 | 0.3698667 | 0.02893548 | 0.3696 | 0.02859977 | 0.3691333 | 0.02831929 | 0.3686 | 0.02836418 | 0.3685667 | 0.0282704 | 0.3689667 | 0.028856 | 0.3687333 | 0.02906342 | 0.3684 | 0.02813432 | 0.3677 | 0.02774791 | 0.3671 | 0.02809069 | 0.3669333 | 0.02804952 | 0.3668333 | 0.02820701 | 0.3665333 | 0.02836539 | 0.3663333 | 0.02876924 | 0.3665667 | 0.02882873 | 0.3662 | 0.0283845 | 0.3651667 | 0.02827512 | 0.3648 | 0.02764393 | 0.365 | 0.02760882 | 0.3648667 | 0.02790034 | 0.364 | 0.02758309 | 0.3638667 | 0.02808052 | 0.3635333 | 0.02852628 | 0.3634333 | 0.02842045 | 0.3632 | 0.02843988 | 0.3627 | 0.02833173 | 0.3623 | 0.02795759 | 0.3627333 | 0.02759183 | 0.3631 | 0.02731495 | 0.3628 | 0.0280895 | 0.3624667 | 0.02850922 | 0.3620333 | 0.0284733 | 0.3615 | 0.02840997 | 0.3609667 | 0.02813614 | 0.3608 | 0.02806576 | 0.3608 | 0.02795723 | 0.3609 | 0.02798321 | 0.3607667 | 0.02786651 | 0.3605667 | 0.0274659 | 0.3603667 | 0.02739165 | 0.3605 | 0.02790317 | 0.3601667 | 0.02813412 | 0.3594 | 0.02833137 | 0.3595 | 0.02820461 | 0.3597333 | 0.02802098 | 0.3594 | 0.02795759 | 0.3594667 | 0.027762 | 0.3598 | 0.02827732 | 0.3592 | 0.02867763 | 0.3581333 | 0.02791563 | 0.3583333 | 0.02828525 | 0.3584667 | 0.02861484 | 0.3586333 | 0.02852944 | 0.3583 | 0.02827732 | 0.3577333 | 0.02804488 | 0.3578667 | 0.02790607 | 0.3578333 | 0.02779177 | 0.3577667 | 0.02789628 | 0.3572333 | 0.02817946 | 0.3565333 | 0.02796669 | 0.3564667 | 0.02813981 | 0.3568333 | 0.0281597 | 0.3564667 | 0.02792016 | 0.3561 | 0.02755516 | 0.3561 | 0.02739745 | 0.356 | 0.02812484 | 0.3561667 | 0.0285139 | 0.3567333 | 0.02783096 | 0.3561 | 0.02814356 | 0.3554333 | 0.02783096 | 0.3552667 | 0.02733366 | 0.3554333 | 0.02679332 | 0.3556 | 0.02734118 | 0.3551333 | 0.02785753 | 0.3549667 | 0.02759919 | 0.3548 | 0.02817138 | 0.3548667 | 0.02896784 | 0.3556 | 0.02830936 | 0.3548667 | 0.02751598 | 0.3545 | 0.02754245 | 0.3541667 | 0.02735962 | 0.3539 | 0.02774611 | 0.3542333 | 0.02871496 | 0.3542667 | 0.02893871 | 0.3536667 | 0.02830457 | 0.3536 | 0.02803581 | 0.3538333 | 0.02770924 | 0.3540667 | 0.02820039 | 0.3536 | 0.02787556 | 0.3535 | 0.02796045 | 0.3533667 | 0.02792016 | 0.3531667 | 0.0280804 | 0.3527 | 0.02782601 | 0.3529667 | 0.02685794 | 0.3529333 | 0.02749743 | 0.3526 | 0.0280515 | 0.3526333 | 0.02746165 | 0.3516333 | 0.02713636 | 0.3514667 | 0.02760028 | 0.3516333 | 0.02799361 | 0.3522667 | 0.02824103 | 0.3524667 | 0.02813614 | 0.3524667 | 0.02809001 | 0.352 | 0.02782313 | 0.3517333 | 0.02783251 | 0.3512667 | 0.02784557 | 0.3507 | 0.02747738 | 0.3508667 | 0.02749671 | 0.3509667 | 0.02739165 | 0.3509 | 0.02729212 | 0.3509667 | 0.02760209 | 0.3508333 | 0.02749137 | 0.3511333 | 0.0272031 | 0.3509 | 0.02760809 | 0.3505 | 0.02774311 | 0.3505333 | 0.02792685 | 0.3504 | 0.02783056 | 0.3499333 | 0.02748167 | 0.3496333 | 0.02789938 | 0.3497667 | 0.02820039 | 0.3501667 | 0.02820039 | 0.3504667 | 0.02790607 | 0.3497667 | 0.0277078 | 0.3494 | 0.0273424 | 0.3496667 | 0.02717662 | 0.3502 | 0.02763729 | 0.3499 | 0.02756677 | 0.3496667 | 0.02747682 | 0.3494667 | 0.02720249 | 0.3489 | 0.02752901 | 0.3485667 | 0.02758119 | 0.3489333 | 0.02716399 | 0.3486667 | 0.0272216 | 0.3489 | 0.02737675 | 0.3493 | 0.02702332 | 0.3486667 | 0.02733366 | 0.3486667 | 0.02699881 | 0.3491667 | 0.02644168 | 0.3483667 | 0.02704272 | 0.3480667 | 0.02776573 | 0.3476 | 0.02807573 | 0.3477333 | 0.0274071 | 0.3483667 | 0.02797336 | 0.3483333 | 0.02807256 | 0.3485667 | 0.02779572 | 0.3482 | 0.02769164 | 0.3477333 | 0.02730193 | 0.3477667 | 0.02672331 | 0.3474667 | 0.02698819 | 0.3476 | 0.02726695 | 0.3482667 | 0.02725709 | 0.3478333 | 0.02817875 | 0.3475 | 0.02822564 | 0.3476 | 0.02774611 | 0.3474667 | 0.02741682 | 0.3477 | 0.02776917 | 0.3474667 | 0.02784006 | 0.3473 | 0.02758152 | 0.3474333 | 0.02780675 | 0.3474 | 0.02804508 | 0.3475333 | 0.02773642 | 0.3472 | 0.02801297 | 0.3469 | 0.02804651 | 0.34305 | 0.03265 | 0.3766 | 0
476 | 0.3771667 | 0.02842819 | 0.3739333 | 0.02759255 | 0.3719 | 0.02774179 | 0.3715667 | 0.02778661 | 0.3708667 | 0.02751973 | 0.3704 | 0.02752901 | 0.3702 | 0.02742116 | 0.3698333 | 0.02817828 | 0.369 | 0.02867763 | 0.3686 | 0.02862388 | 0.3690333 | 0.02890044 | 0.3686 | 0.02838356 | 0.3681667 | 0.02805404 | 0.3677333 | 0.02820524 | 0.3670667 | 0.02792016 | 0.3666 | 0.02769164 | 0.366 | 0.02758635 | 0.3657667 | 0.02810698 | 0.3652 | 0.02835713 | 0.3651667 | 0.02792004 | 0.3649667 | 0.02810698 | 0.3644667 | 0.0282704 | 0.3641 | 0.0284742 | 0.3644 | 0.02865414 | 0.3644333 | 0.02841905 | 0.3640333 | 0.02815213 | 0.3637333 | 0.02796478 | 0.3633 | 0.02790317 | 0.3628 | 0.02792932 | 0.3627 | 0.02779544 | 0.3625 | 0.02801036 | 0.3619 | 0.02835713 | 0.3621667 | 0.02820784 | 0.3619333 | 0.02811042 | 0.3614667 | 0.02789389 | 0.3612 | 0.02763488 | 0.3614 | 0.0275318 | 0.3614667 | 0.02769143 | 0.3607 | 0.0285294 | 0.3606 | 0.02825468 | 0.3608 | 0.02768826 | 0.3604667 | 0.02752264 | 0.3598667 | 0.02776092 | 0.3591333 | 0.02764445 | 0.359 | 0.02729212 | 0.3591667 | 0.02758119 | 0.3592 | 0.02759795 | 0.3593667 | 0.02734865 | 0.3590333 | 0.02713845 | 0.3584333 | 0.02716423 | 0.3579 | 0.02787723 | 0.3580667 | 0.02821611 | 0.3577667 | 0.0276859 | 0.3578333 | 0.02737838 | 0.3573333 | 0.02793771 | 0.3572 | 0.02790269 | 0.3572667 | 0.02759919 | 0.3572667 | 0.02782054 | 0.3570667 | 0.02798015 | 0.357 | 0.0277508 | 0.3573 | 0.02697814 | 0.3569333 | 0.02716399 | 0.3565667 | 0.02766711 | 0.3558 | 0.02769164 | 0.3550667 | 0.02709371 | 0.3553333 | 0.0274032 | 0.3554 | 0.02734313 | 0.3551333 | 0.02756112 | 0.3556667 | 0.027762 | 0.3557333 | 0.02700251 | 0.3545 | 0.0275913 | 0.3544 | 0.02837757 | 0.3544333 | 0.02855653 | 0.3546 | 0.02801297 | 0.3541 | 0.02703344 | 0.3541667 | 0.02672331 | 0.3541667 | 0.02723776 | 0.3541667 | 0.0273623 | 0.3539667 | 0.02742169 | 0.354 | 0.02810706 | 0.3546667 | 0.02832482 | 0.3540333 | 0.02783575 | 0.3533333 | 0.02783575 | 0.3534333 | 0.02760149 | 0.3532333 | 0.02778121 | 0.3526333 | 0.02794105 | 0.3525 | 0.02772087 | 0.3527667 | 0.02774074 | 0.3529333 | 0.02767602 | 0.3527667 | 0.02735962 | 0.3522 | 0.02702752 | 0.3521333 | 0.02743262 | 0.3521 | 0.02747508 | 0.3516333 | 0.0275847 | 0.3517333 | 0.02827677 | 0.3517667 | 0.02851916 | 0.3517333 | 0.02824539 | 0.3516 | 0.02769585 | 0.3516 | 0.02704897 | 0.3516 | 0.02700272 | 0.3509667 | 0.02710994 | 0.3502667 | 0.02772259 | 0.3504667 | 0.02714557 | 0.3508333 | 0.02716276 | 0.3508 | 0.02708247 | 0.3505 | 0.02733362 | 0.3503 | 0.02745773 | 0.3503333 | 0.02756112 | 0.3505333 | 0.02774375 | 0.3504333 | 0.02770588 | 0.3502667 | 0.02731743 | 0.3502 | 0.02685864 | 0.3496333 | 0.02691472 | 0.35 | 0.02751836 | 0.3504667 | 0.02751973 | 0.3503333 | 0.02780532 | 0.3492667 | 0.02720249 | 0.3487667 | 0.02713391 | 0.3488333 | 0.02699597 | 0.349 | 0.02723246 | 0.3490333 | 0.02757104 | 0.3493667 | 0.02744647 | 0.3493667 | 0.02748385 | 0.3488667 | 0.02736669 | 0.3482333 | 0.0274032 | 0.3483 | 0.02790209 | 0.3482333 | 0.02791563 | 0.3485 | 0.02765357 | 0.3482667 | 0.02747682 | 0.3479333 | 0.02694022 | 0.3481667 | 0.02668037 | 0.3481667 | 0.02777821 | 0.3476333 | 0.02777605 | 0.3474 | 0.0274474 | 0.3481667 | 0.02640471 | 0.3482333 | 0.02617841 | 0.3479667 | 0.02661983 | 0.3473 | 0.02781415 | 0.3472 | 0.02725448 | 0.3473667 | 0.02658625 | 0.3469 | 0.02727673 | 0.3472667 | 0.02733512 | 0.3475 | 0.02718615 | 0.3473 | 0.02684325 | 0.3469 | 0.02680261 | 0.3466667 | 0.02738057 | 0.3462333 | 0.02809393 | 0.3466 | 0.02759795 | 0.3470333 | 0.02763251 | 0.3467 | 0.02763922 | 0.3461 | 0.02727673 | 0.3464333 | 0.02727665 | 0.3465667 | 0.02697089 | 0.3462667 | 0.02702768 | 0.3463667 | 0.02732475 | 0.3464333 | 0.02749743 | 0.3465 | 0.02777493 | 0.3462 | 0.02776413 | 0.3460667 | 0.02758228 | 0.3461 | 0.02684325 | 0.3455667 | 0.02669399 | 0.3459 | 0.02731752 | 0.3463 | 0.02783679 | 0.3461667 | 0.02766711 | 0.3457667 | 0.02754879 | 0.3453667 | 0.02791085 | 0.3456 | 0.0276163 | 0.345 | 0.02680187 | 0.3450667 | 0.02680129 | 0.3452667 | 0.02759545 | 0.3450667 | 0.02720715 | 0.345 | 0.02657982 | 0.3451 | 0.02673687 | 0.3451667 | 0.02673329 | 0.3455 | 0.02683542 | 0.3413 | 0.0323 | 0.3738 | 0
477 | 0.3747333 | 0.02800016 | 0.3718 | 0.02774311 | 0.3696 | 0.02787556 | 0.3691 | 0.02791642 | 0.3684333 | 0.02781059 | 0.3679 | 0.02750309 | 0.3677 | 0.02704897 | 0.3672 | 0.02690576 | 0.3667 | 0.02721997 | 0.3662 | 0.02767285 | 0.3661667 | 0.02821694 | 0.3656 | 0.02816274 | 0.3649333 | 0.02781059 | 0.3651 | 0.02755032 | 0.3649 | 0.02745651 | 0.3645 | 0.02744777 | 0.3647 | 0.02766622 | 0.3643333 | 0.02770588 | 0.3637333 | 0.02767602 | 0.3631333 | 0.02759255 | 0.3628667 | 0.02784006 | 0.3623667 | 0.02784197 | 0.3619667 | 0.02779572 | 0.3621333 | 0.02786112 | 0.3618667 | 0.02744647 | 0.3614333 | 0.0275529 | 0.3615667 | 0.02774074 | 0.3615667 | 0.02779572 | 0.3613667 | 0.02769866 | 0.3602 | 0.02705254 | 0.3602 | 0.0272376 | 0.3604333 | 0.02746663 | 0.3600333 | 0.02759255 | 0.3598 | 0.02755733 | 0.3596333 | 0.0274071 | 0.3590333 | 0.02735268 | 0.3585 | 0.02724812 | 0.3582 | 0.02751836 | 0.3583333 | 0.02737838 | 0.3587667 | 0.02773281 | 0.3581333 | 0.02743262 | 0.357 | 0.02748709 | 0.3568667 | 0.02742169 | 0.3571667 | 0.02739165 | 0.3574667 | 0.0271522 | 0.3569667 | 0.02704765 | 0.3566 | 0.02677051 | 0.3566 | 0.0266114 | 0.3564 | 0.02678358 | 0.3559333 | 0.0268701 | 0.3556667 | 0.02730572 | 0.3560333 | 0.02751258 | 0.3558333 | 0.02714226 | 0.3559667 | 0.02704272 | 0.3557667 | 0.02749671 | 0.3552667 | 0.02756342 | 0.3547667 | 0.02749258 | 0.3545667 | 0.02694344 | 0.3547 | 0.02727245 | 0.3545667 | 0.02752627 | 0.3545 | 0.02731495 | 0.3543 | 0.02731495 | 0.3541333 | 0.02728276 | 0.3542 | 0.02743514 | 0.3537333 | 0.0274257 | 0.3538333 | 0.02763251 | 0.3536 | 0.02725595 | 0.3528333 | 0.02671084 | 0.3530667 | 0.02696792 | 0.3532 | 0.02689287 | 0.3534667 | 0.02664912 | 0.3532667 | 0.02696792 | 0.3528 | 0.02724812 | 0.3528 | 0.02663531 | 0.3521333 | 0.02632012 | 0.3519667 | 0.02671957 | 0.3518333 | 0.02694888 | 0.3515 | 0.02694773 | 0.3511333 | 0.02702842 | 0.351 | 0.02734483 | 0.3512667 | 0.02741366 | 0.3512667 | 0.02725366 | 0.3510333 | 0.02743651 | 0.3503 | 0.02731495 | 0.3501333 | 0.02692426 | 0.3503 | 0.02643495 | 0.3501333 | 0.02628185 | 0.3503 | 0.02646406 | 0.3505333 | 0.0268732 | 0.3508 | 0.02680684 | 0.3504333 | 0.02708755 | 0.3500333 | 0.02746663 | 0.3498667 | 0.02712739 | 0.3498 | 0.02667671 | 0.3502333 | 0.02697237 | 0.3500667 | 0.02709567 | 0.3491 | 0.02650748 | 0.3492 | 0.02678967 | 0.3492 | 0.0269711 | 0.3489667 | 0.02675336 | 0.3489333 | 0.02704383 | 0.3486333 | 0.02746905 | 0.3487333 | 0.02705086 | 0.3487333 | 0.02683696 | 0.3488667 | 0.02679954 | 0.349 | 0.02693993 | 0.3490667 | 0.02712739 | 0.3485333 | 0.02700523 | 0.3478667 | 0.02706268 | 0.3481333 | 0.0272473 | 0.3482667 | 0.02728239 | 0.3481333 | 0.0275529 | 0.3478667 | 0.02710994 | 0.3482333 | 0.02730718 | 0.3482667 | 0.02718251 | 0.3475333 | 0.02676432 | 0.3472667 | 0.02685384 | 0.3471 | 0.02739745 | 0.3471333 | 0.02756354 | 0.3473 | 0.02734679 | 0.3473333 | 0.02689292 | 0.3469667 | 0.02661983 | 0.3468667 | 0.02658839 | 0.3468 | 0.02676714 | 0.3465333 | 0.0266336 | 0.3468667 | 0.0270394 | 0.3467667 | 0.0272314 | 0.3463333 | 0.02715503 | 0.3463667 | 0.02656945 | 0.3466333 | 0.02663886 | 0.3465333 | 0.02709936 | 0.3459333 | 0.0274178 | 0.3456667 | 0.02716571 | 0.3458667 | 0.02657697 | 0.3456 | 0.02672315 | 0.3457667 | 0.02676831 | 0.3458333 | 0.02655213 | 0.3458 | 0.02625757 | 0.3451667 | 0.02642755 | 0.3447667 | 0.02684776 | 0.3449 | 0.02685008 | 0.3453667 | 0.02696001 | 0.3457667 | 0.02711879 | 0.3458 | 0.02677922 | 0.3449333 | 0.02634822 | 0.3446333 | 0.02658588 | 0.3443333 | 0.02669948 | 0.344 | 0.02642839 | 0.3444333 | 0.02650664 | 0.3448333 | 0.02639348 | 0.3444333 | 0.02675747 | 0.3441667 | 0.02715208 | 0.3437 | 0.02717536 | 0.3437 | 0.02648484 | 0.3442 | 0.02758297 | 0.3438 | 0.02803652 | 0.3438667 | 0.02728789 | 0.3440333 | 0.02708423 | 0.3441 | 0.02691332 | 0.3438333 | 0.0270926 | 0.3433667 | 0.02639449 | 0.3433667 | 0.02624453 | 0.3433667 | 0.02628971 | 0.3437 | 0.02740158 | 0.3431 | 0.02738321 | 0.3429 | 0.027242 | 0.3429667 | 0.02742169 | 0.3429 | 0.02720012 | 0.3430333 | 0.02713133 | 0.3432333 | 0.02701979 | 0.3430333 | 0.02665887 | 0.3431667 | 0.02634544 | 0.3438 | 0.02591152 | 0.3431667 | 0.02613316 | 0.3430667 | 0.02698325 | 0.33935 | 0.03215 | 0.3714 | 0
478 | 0.3720667 | 0.02767494 | 0.3686667 | 0.02706268 | 0.3665 | 0.02740742 | 0.3664333 | 0.02775276 | 0.3657667 | 0.02769565 | 0.3651667 | 0.0276389 | 0.3645333 | 0.0275529 | 0.3647 | 0.02734679 | 0.3647 | 0.02700272 | 0.3642333 | 0.02762756 | 0.3639333 | 0.02734622 | 0.3636 | 0.02709699 | 0.3630333 | 0.0275483 | 0.3628 | 0.02720919 | 0.3625667 | 0.02729314 | 0.3619667 | 0.02777113 | 0.3617333 | 0.02776765 | 0.3611667 | 0.02769143 | 0.3607 | 0.0277508 | 0.3605667 | 0.02785777 | 0.3597 | 0.02760628 | 0.3593 | 0.02780587 | 0.3595 | 0.02771534 | 0.3597667 | 0.02776573 | 0.3597333 | 0.02779177 | 0.3593333 | 0.0275529 | 0.3584 | 0.02681306 | 0.3585667 | 0.02714803 | 0.3585333 | 0.02764059 | 0.3577667 | 0.02702768 | 0.3579333 | 0.02739371 | 0.3579333 | 0.02770588 | 0.3582 | 0.02774179 | 0.3579667 | 0.02758228 | 0.3572 | 0.02696009 | 0.3558667 | 0.02616694 | 0.3564333 | 0.02682366 | 0.3566333 | 0.02716521 | 0.3560667 | 0.02749319 | 0.3556667 | 0.02735706 | 0.3555667 | 0.0270862 | 0.3556333 | 0.02745959 | 0.3557333 | 0.02682366 | 0.3558 | 0.02658772 | 0.3551333 | 0.02769661 | 0.3555667 | 0.02774675 | 0.3553667 | 0.02742825 | 0.3545333 | 0.02741245 | 0.3534 | 0.02683729 | 0.3532333 | 0.02734524 | 0.3529 | 0.0279003 | 0.3530667 | 0.0272314 | 0.3527 | 0.02635944 | 0.3527667 | 0.02617127 | 0.3528333 | 0.02671346 | 0.3529 | 0.02686795 | 0.3528 | 0.02708247 | 0.3520667 | 0.02790034 | 0.3525333 | 0.02778121 | 0.3527667 | 0.02749671 | 0.3520333 | 0.02819011 | 0.3520667 | 0.0282402 | 0.3515667 | 0.02751513 | 0.3514 | 0.02677997 | 0.3516333 | 0.02670709 | 0.3515 | 0.02670094 | 0.3512333 | 0.02694901 | 0.3513667 | 0.02716571 | 0.3507333 | 0.02674326 | 0.3502333 | 0.02628477 | 0.3500667 | 0.02622687 | 0.3502333 | 0.02689292 | 0.3503 | 0.02741496 | 0.3504333 | 0.02697855 | 0.3498667 | 0.0267288 | 0.3497 | 0.0271131 | 0.3496 | 0.02720012 | 0.3493 | 0.0266437 | 0.3497 | 0.02677997 | 0.3499667 | 0.02692636 | 0.3495667 | 0.0265939 | 0.3490333 | 0.02647947 | 0.3484 | 0.02683542 | 0.3482 | 0.02643873 | 0.3485 | 0.02654104 | 0.3486667 | 0.02668887 | 0.3483333 | 0.02704383 | 0.3480333 | 0.02694022 | 0.3479333 | 0.02680502 | 0.3477667 | 0.02653882 | 0.3480333 | 0.02632772 | 0.3483 | 0.02626988 | 0.3479667 | 0.0265069 | 0.3473 | 0.02674484 | 0.3472333 | 0.02691472 | 0.3476 | 0.02647275 | 0.3472667 | 0.02695581 | 0.3469 | 0.02726805 | 0.3467667 | 0.02731072 | 0.3472667 | 0.0270862 | 0.3473333 | 0.02699387 | 0.3470667 | 0.02715073 | 0.3468 | 0.02714308 | 0.3467333 | 0.02735901 | 0.3466333 | 0.02728826 | 0.3467 | 0.02665383 | 0.3466 | 0.02619122 | 0.3466 | 0.02653187 | 0.3459 | 0.02688692 | 0.3454 | 0.02685008 | 0.3453 | 0.02689176 | 0.3455 | 0.02625757 | 0.3450333 | 0.0263181 | 0.3455667 | 0.02705012 | 0.3458333 | 0.02711805 | 0.3458333 | 0.02687084 | 0.3456667 | 0.02681248 | 0.3452333 | 0.02666512 | 0.3448667 | 0.02664587 | 0.3447667 | 0.02669911 | 0.3448667 | 0.02658625 | 0.3454 | 0.02687341 | 0.3453667 | 0.02696001 | 0.3451667 | 0.02660944 | 0.3450667 | 0.02638211 | 0.3446667 | 0.0264167 | 0.3445333 | 0.02669948 | 0.3444667 | 0.02665412 | 0.3435667 | 0.02653002 | 0.3437333 | 0.02687804 | 0.3442333 | 0.02668837 | 0.3444333 | 0.02692587 | 0.3441333 | 0.02655489 | 0.3442667 | 0.02645201 | 0.3444333 | 0.02697175 | 0.344 | 0.0269711 | 0.3434667 | 0.0264738 | 0.3436667 | 0.0259149 | 0.3435667 | 0.02620767 | 0.3433333 | 0.02651243 | 0.3434333 | 0.02642743 | 0.3437 | 0.02646167 | 0.3437 | 0.02622365 | 0.3432667 | 0.02598619 | 0.3426 | 0.02565424 | 0.3426333 | 0.02644999 | 0.3422333 | 0.02729033 | 0.3428667 | 0.0269935 | 0.3424333 | 0.02672793 | 0.3419 | 0.02732069 | 0.3422333 | 0.02699387 | 0.3425667 | 0.02714164 | 0.3421 | 0.02708887 | 0.3413667 | 0.02629187 | 0.3417333 | 0.02671284 | 0.3419 | 0.02716775 | 0.3417333 | 0.02676719 | 0.3415333 | 0.02608145 | 0.3413667 | 0.02624618 | 0.3404 | 0.02689845 | 0.3411333 | 0.0265412 | 0.3411667 | 0.02637301 | 0.3405333 | 0.02702891 | 0.3411333 | 0.02650664 | 0.3412333 | 0.02636112 | 0.3410333 | 0.0270014 | 0.3416333 | 0.02667012 | 0.3415 | 0.02665796 | 0.3412 | 0.02697369 | 0.3411333 | 0.02685781 | 0.3409667 | 0.02661006 | 0.3409667 | 0.02664587 | 0.3409333 | 0.02674476 | 0.3404333 | 0.02672456 | 0.3402667 | 0.02658036 | 0.33575 | 0.03095 | 0.3679 | 0
479 | 0.3685667 | 0.02745813 | 0.3656 | 0.0269523 | 0.3636667 | 0.02735694 | 0.363 | 0.0279794 | 0.3620667 | 0.02727103 | 0.3619667 | 0.02684726 | 0.3618 | 0.02710683 | 0.3615333 | 0.02722025 | 0.3612333 | 0.02718729 | 0.3609667 | 0.02683956 | 0.3604333 | 0.0268696 | 0.3599667 | 0.02701633 | 0.3596 | 0.02667671 | 0.3588333 | 0.02690679 | 0.3588 | 0.02740122 | 0.3586333 | 0.02701979 | 0.3586667 | 0.0264167 | 0.3585 | 0.0267583 | 0.3579333 | 0.02757442 | 0.3577 | 0.02741277 | 0.3570333 | 0.02667012 | 0.357 | 0.02637132 | 0.3573333 | 0.02591542 | 0.3566667 | 0.02637124 | 0.3558 | 0.02694773 | 0.3557333 | 0.02684652 | 0.3552667 | 0.02664261 | 0.3553667 | 0.02705431 | 0.3551333 | 0.02717895 | 0.3545 | 0.02630298 | 0.3547 | 0.02615798 | 0.3549667 | 0.02619546 | 0.3544667 | 0.02685794 | 0.3539667 | 0.0266565 | 0.3541333 | 0.02643108 | 0.3538 | 0.02721727 | 0.3537333 | 0.02738179 | 0.3536667 | 0.0268882 | 0.3532333 | 0.026937 | 0.3533333 | 0.02722258 | 0.3528667 | 0.02695581 | 0.3521333 | 0.02641847 | 0.3516 | 0.02640656 | 0.3520333 | 0.02721082 | 0.3523 | 0.02735922 | 0.3511 | 0.02642877 | 0.3514 | 0.02684325 | 0.3513667 | 0.02690382 | 0.3506333 | 0.02606675 | 0.3508333 | 0.02683696 | 0.3504 | 0.02749448 | 0.3502 | 0.02723246 | 0.3502667 | 0.02683497 | 0.3507 | 0.02672315 | 0.3505 | 0.0269434 | 0.3501333 | 0.02672544 | 0.3501667 | 0.02698325 | 0.35 | 0.02723246 | 0.3488 | 0.02618486 | 0.3488 | 0.02622365 | 0.3490667 | 0.02656945 | 0.3492667 | 0.02693775 | 0.3489667 | 0.02653882 | 0.3492 | 0.02577066 | 0.3491667 | 0.02640471 | 0.3490667 | 0.0272216 | 0.3485333 | 0.0275529 | 0.3484333 | 0.02715503 | 0.3480667 | 0.02653002 | 0.348 | 0.02612164 | 0.348 | 0.02645613 | 0.3472333 | 0.02650891 | 0.3472333 | 0.0270072 | 0.348 | 0.02672277 | 0.3466667 | 0.02603105 | 0.3463333 | 0.02629592 | 0.3465667 | 0.02641014 | 0.3464 | 0.02638232 | 0.3463667 | 0.02644596 | 0.3466333 | 0.02672444 | 0.3467333 | 0.02671284 | 0.3460667 | 0.02657497 | 0.3453333 | 0.02700523 | 0.3454 | 0.02722401 | 0.3453 | 0.02689176 | 0.3456 | 0.02665383 | 0.3459 | 0.02656426 | 0.3457 | 0.02683542 | 0.3451333 | 0.02687084 | 0.3449667 | 0.02623043 | 0.3447333 | 0.02609794 | 0.3449 | 0.02645046 | 0.3450667 | 0.0262031 | 0.3446 | 0.02616958 | 0.3444333 | 0.02659829 | 0.3441667 | 0.02659728 | 0.3440667 | 0.02652475 | 0.3438333 | 0.02627601 | 0.3438 | 0.02607694 | 0.3443333 | 0.02599709 | 0.3440667 | 0.02594126 | 0.3436667 | 0.02625901 | 0.3439667 | 0.02633759 | 0.3437333 | 0.02626053 | 0.3437 | 0.02634932 | 0.3439 | 0.0260424 | 0.3433333 | 0.02548756 | 0.3433333 | 0.02562347 | 0.3436 | 0.0263216 | 0.3433 | 0.02633679 | 0.3429 | 0.02609917 | 0.3429 | 0.02615607 | 0.3431667 | 0.02669911 | 0.3430667 | 0.0268254 | 0.3427 | 0.02691022 | 0.3417667 | 0.02630289 | 0.3421333 | 0.02642743 | 0.3425333 | 0.02653354 | 0.3421667 | 0.02705172 | 0.3416 | 0.02688953 | 0.3415667 | 0.02680377 | 0.3419 | 0.02703122 | 0.3416333 | 0.02682366 | 0.3414333 | 0.02651909 | 0.3414 | 0.02632603 | 0.3413333 | 0.02636024 | 0.3412333 | 0.02632595 | 0.3414333 | 0.02643361 | 0.3416333 | 0.02644016 | 0.3412 | 0.02620089 | 0.3407 | 0.02639659 | 0.3407667 | 0.02668037 | 0.3402 | 0.02634932 | 0.3401333 | 0.02622471 | 0.341 | 0.02599782 | 0.3405667 | 0.02564792 | 0.3404333 | 0.02593046 | 0.3409 | 0.02640038 | 0.3410333 | 0.02614579 | 0.3409667 | 0.02586186 | 0.3401667 | 0.02603617 | 0.3401333 | 0.02582768 | 0.3401667 | 0.02573666 | 0.3402333 | 0.02583864 | 0.34 | 0.02622365 | 0.3394 | 0.02611219 | 0.3393 | 0.02636361 | 0.3398333 | 0.02690679 | 0.3395 | 0.02665346 | 0.3396667 | 0.02668237 | 0.3403667 | 0.02653103 | 0.3400667 | 0.02629402 | 0.3396333 | 0.02630391 | 0.3394 | 0.02603165 | 0.3399667 | 0.02650941 | 0.3396667 | 0.02644319 | 0.3389 | 0.02577492 | 0.3388 | 0.02583267 | 0.3388 | 0.02611219 | 0.3388667 | 0.02640471 | 0.3394333 | 0.02691472 | 0.3396 | 0.02691629 | 0.3397 | 0.02648559 | 0.3394333 | 0.02595244 | 0.3391333 | 0.02601978 | 0.3387 | 0.02651804 | 0.3384 | 0.02709625 | 0.3382 | 0.02606927 | 0.3388 | 0.0250008 | 0.3382333 | 0.02599709 | 0.3381667 | 0.02630289 | 0.3381333 | 0.02621225 | 0.3377 | 0.02643873 | 0.3384333 | 0.02657033 | 0.3388333 | 0.02647091 | 0.33415 | 0.03115 | 0.3654 | 0
480 | 0.3652 | 0.0269523 | 0.3621667 | 0.02603592 | 0.3602333 | 0.02595244 | 0.3597333 | 0.02639701 | 0.3593 | 0.02616958 | 0.3593667 | 0.02603105 | 0.3590667 | 0.02669911 | 0.3586 | 0.02667671 | 0.3581 | 0.02645046 | 0.3579 | 0.02650019 | 0.3580333 | 0.02667737 | 0.3572333 | 0.02626053 | 0.3562 | 0.02650019 | 0.3561667 | 0.02648803 | 0.3564333 | 0.02668787 | 0.3565 | 0.02645235 | 0.3556667 | 0.02661983 | 0.3548667 | 0.02628058 | 0.3546 | 0.02598577 | 0.3545 | 0.02650748 | 0.3545333 | 0.02671084 | 0.3542 | 0.02634097 | 0.3532667 | 0.02624453 | 0.3535333 | 0.02623488 | 0.3537333 | 0.02618159 | 0.3533333 | 0.02651243 | 0.3531333 | 0.02656343 | 0.3525667 | 0.02637124 | 0.3518333 | 0.02654259 | 0.3522667 | 0.02661006 | 0.3521667 | 0.02652475 | 0.3515333 | 0.02670709 | 0.3511 | 0.02653714 | 0.3508333 | 0.02636112 | 0.3506667 | 0.02611032 | 0.3502333 | 0.02621225 | 0.3501 | 0.02624856 | 0.3502667 | 0.02663198 | 0.3503 | 0.02680261 | 0.3501333 | 0.02646209 | 0.3497667 | 0.02627259 | 0.3489333 | 0.02636112 | 0.349 | 0.02586168 | 0.3493333 | 0.02589547 | 0.3489 | 0.02692743 | 0.3485333 | 0.02625533 | 0.3485 | 0.02604816 | 0.3481667 | 0.0264835 | 0.348 | 0.02616958 | 0.3478667 | 0.02585734 | 0.3477667 | 0.02575802 | 0.3475 | 0.02560247 | 0.3471667 | 0.02561267 | 0.3470333 | 0.02585141 | 0.3471333 | 0.02637187 | 0.3467667 | 0.02655288 | 0.3466333 | 0.02668787 | 0.3470333 | 0.02683559 | 0.3471667 | 0.02656945 | 0.3468 | 0.0257841 | 0.3466 | 0.02566879 | 0.3471667 | 0.02575944 | 0.3471667 | 0.02585296 | 0.3462333 | 0.02611287 | 0.3450667 | 0.02583877 | 0.3452333 | 0.02618986 | 0.3454333 | 0.02611849 | 0.3455333 | 0.02548913 | 0.3456333 | 0.02593046 | 0.3452 | 0.02652961 | 0.3446333 | 0.02704334 | 0.3438 | 0.02640038 | 0.3441333 | 0.02621225 | 0.3447667 | 0.02607685 | 0.3438333 | 0.02582768 | 0.3435667 | 0.02610011 | 0.3439333 | 0.0256461 | 0.3434667 | 0.02556056 | 0.3436 | 0.02616308 | 0.3435667 | 0.02660355 | 0.3432333 | 0.02584497 | 0.3432667 | 0.02590706 | 0.3428667 | 0.02645201 | 0.3431333 | 0.02565805 | 0.3433667 | 0.02535354 | 0.3434667 | 0.02551161 | 0.3429333 | 0.0260427 | 0.3421333 | 0.02608861 | 0.3419667 | 0.02630289 | 0.3422667 | 0.02604411 | 0.3424667 | 0.02602132 | 0.3425333 | 0.02629694 | 0.3423 | 0.02650019 | 0.3418667 | 0.02608772 | 0.3419 | 0.02605494 | 0.3418667 | 0.02613316 | 0.3415667 | 0.02605716 | 0.3417333 | 0.02594486 | 0.3420333 | 0.02547801 | 0.3415333 | 0.02604513 | 0.3412333 | 0.02675647 | 0.3408 | 0.02703122 | 0.3414333 | 0.02562945 | 0.3412 | 0.02553834 | 0.3407 | 0.02599038 | 0.3408 | 0.02548817 | 0.3405333 | 0.02574546 | 0.3403 | 0.02634249 | 0.3401667 | 0.0260085 | 0.3396 | 0.02604471 | 0.3398667 | 0.026504 | 0.3403 | 0.02616958 | 0.3401 | 0.02585382 | 0.3400333 | 0.02586121 | 0.3399333 | 0.02571541 | 0.3401 | 0.02576056 | 0.3405333 | 0.02594486 | 0.3406 | 0.02585382 | 0.3395333 | 0.02607634 | 0.3389667 | 0.02583877 | 0.3388333 | 0.02546505 | 0.3391 | 0.02561341 | 0.3393333 | 0.02609653 | 0.3392 | 0.02637764 | 0.339 | 0.02636361 | 0.3391 | 0.02642839 | 0.3388333 | 0.02618159 | 0.3386 | 0.02596934 | 0.3381333 | 0.02588723 | 0.3381 | 0.02600859 | 0.3384333 | 0.02589805 | 0.3391 | 0.02647917 | 0.3388 | 0.02614358 | 0.3386333 | 0.02573718 | 0.3385 | 0.02584002 | 0.3381667 | 0.02568389 | 0.3381333 | 0.02590294 | 0.3381 | 0.02595419 | 0.3378333 | 0.02565051 | 0.3379667 | 0.02564181 | 0.3381333 | 0.02603771 | 0.3379667 | 0.02644319 | 0.3379 | 0.02647917 | 0.3379667 | 0.02545445 | 0.3371333 | 0.02480448 | 0.3368333 | 0.02499018 | 0.3365667 | 0.02544227 | 0.3374333 | 0.025822 | 0.3371 | 0.02516598 | 0.3373667 | 0.02479574 | 0.3374667 | 0.02622789 | 0.3370667 | 0.02613074 | 0.3370333 | 0.0258808 | 0.3365333 | 0.02615624 | 0.3362667 | 0.02593329 | 0.3365333 | 0.02580366 | 0.3369667 | 0.02540555 | 0.3366 | 0.02522063 | 0.3364667 | 0.02565909 | 0.3360333 | 0.02615624 | 0.3359333 | 0.02586198 | 0.3361667 | 0.02587822 | 0.3362 | 0.02573299 | 0.3359333 | 0.02550821 | 0.336 | 0.02580969 | 0.336 | 0.0263602 | 0.3363333 | 0.02633304 | 0.3360333 | 0.02603899 | 0.3357667 | 0.02607046 | 0.3355 | 0.02597589 | 0.3354 | 0.02558085 | 0.3356333 | 0.02549985 | 0.3355333 | 0.02585141 | 0.3353333 | 0.02608145 | 0.3353333 | 0.02605754 | 0.33075 | 0.03015 | 0.3615 | 0
481 | 0.3625333 | 0.02666537 | 0.3594 | 0.0252998 | 0.3575 | 0.02512383 | 0.3568667 | 0.02628616 | 0.3565333 | 0.02668487 | 0.3564 | 0.02659336 | 0.3561667 | 0.02628616 | 0.3556667 | 0.02577626 | 0.3554667 | 0.02565909 | 0.355 | 0.0261233 | 0.3548667 | 0.02648224 | 0.3545 | 0.02649541 | 0.3541333 | 0.02625342 | 0.3534333 | 0.02637124 | 0.3532333 | 0.02654761 | 0.3530333 | 0.0261947 | 0.3523333 | 0.02537746 | 0.3522 | 0.02579354 | 0.3518333 | 0.02652927 | 0.3524333 | 0.02586121 | 0.3525333 | 0.02585141 | 0.3518 | 0.02580904 | 0.3510333 | 0.02550821 | 0.3511 | 0.02626366 | 0.3508333 | 0.0267703 | 0.3507333 | 0.02663385 | 0.3507667 | 0.02667862 | 0.3506 | 0.02677026 | 0.3499 | 0.02667396 | 0.3488333 | 0.02595385 | 0.3486 | 0.02548974 | 0.3489667 | 0.02539742 | 0.3494667 | 0.02531065 | 0.3488333 | 0.02527731 | 0.3478667 | 0.02562113 | 0.3481 | 0.02556208 | 0.3475 | 0.0254968 | 0.3471667 | 0.02601491 | 0.3474667 | 0.02637301 | 0.3472 | 0.02641704 | 0.3469667 | 0.02644747 | 0.3471333 | 0.02568558 | 0.3469333 | 0.02597965 | 0.3465333 | 0.02596566 | 0.3467667 | 0.02547003 | 0.3463667 | 0.02573769 | 0.3461333 | 0.02580366 | 0.3465667 | 0.02593612 | 0.3466 | 0.02674484 | 0.3454667 | 0.02595706 | 0.3450667 | 0.02525303 | 0.3451 | 0.02520754 | 0.3451 | 0.02537768 | 0.3451 | 0.02578927 | 0.3446667 | 0.02605716 | 0.3445 | 0.02579625 | 0.3445667 | 0.0255689 | 0.3442 | 0.02583267 | 0.3437667 | 0.0255689 | 0.3439667 | 0.02568389 | 0.3445333 | 0.02609653 | 0.3446333 | 0.0262181 | 0.3438667 | 0.02583671 | 0.3429333 | 0.02584187 | 0.3427667 | 0.02569907 | 0.3427 | 0.02588758 | 0.3425 | 0.02592798 | 0.3427 | 0.02594725 | 0.3421667 | 0.02579617 | 0.3419667 | 0.02610036 | 0.3426667 | 0.02602132 | 0.3423667 | 0.02583671 | 0.3421667 | 0.02634658 | 0.3419333 | 0.0263548 | 0.3417667 | 0.02554739 | 0.3418333 | 0.02534171 | 0.3413667 | 0.02615165 | 0.3412667 | 0.02552611 | 0.3416333 | 0.02537746 | 0.3416667 | 0.02552206 | 0.3407667 | 0.02605076 | 0.3408333 | 0.0263907 | 0.3412333 | 0.02576332 | 0.3408333 | 0.02510463 | 0.3404 | 0.02506565 | 0.3402333 | 0.02586198 | 0.3405667 | 0.02597824 | 0.3403 | 0.02567216 | 0.3405333 | 0.02601811 | 0.3407667 | 0.02566974 | 0.3406 | 0.0251286 | 0.3403 | 0.02518624 | 0.3394 | 0.0261233 | 0.3393667 | 0.02612921 | 0.3391333 | 0.02564636 | 0.3387667 | 0.0250952 | 0.3388333 | 0.02553381 | 0.3393333 | 0.02625482 | 0.3394333 | 0.02627322 | 0.3387333 | 0.02598773 | 0.3385667 | 0.02564181 | 0.3387667 | 0.02534487 | 0.3390667 | 0.02497216 | 0.3388333 | 0.02511631 | 0.3384 | 0.02533825 | 0.3388 | 0.02524058 | 0.3389 | 0.0257142 | 0.3385333 | 0.02583864 | 0.3386667 | 0.02630606 | 0.3388667 | 0.02616694 | 0.3384 | 0.02554525 | 0.3379333 | 0.02584497 | 0.3379667 | 0.02597452 | 0.3375667 | 0.02526873 | 0.3377333 | 0.02515516 | 0.3376667 | 0.0257994 | 0.3373333 | 0.025725 | 0.3374 | 0.02557355 | 0.3377 | 0.02579083 | 0.3377667 | 0.02601491 | 0.3372333 | 0.02554765 | 0.3371333 | 0.02509307 | 0.3369667 | 0.02473827 | 0.3368333 | 0.02475282 | 0.3362333 | 0.02544462 | 0.3364333 | 0.02547186 | 0.3363333 | 0.02547186 | 0.3358667 | 0.02557816 | 0.3365667 | 0.02582045 | 0.3366667 | 0.02562113 | 0.3365667 | 0.0253475 | 0.3363333 | 0.02548913 | 0.3360333 | 0.02523362 | 0.336 | 0.02488788 | 0.3355 | 0.02551745 | 0.3358333 | 0.02608145 | 0.3359 | 0.02592798 | 0.3353667 | 0.02585477 | 0.3350667 | 0.02550194 | 0.3351333 | 0.0253521 | 0.3353 | 0.02508346 | 0.3353333 | 0.02484154 | 0.3355333 | 0.02509745 | 0.3356 | 0.02575383 | 0.3356 | 0.02575047 | 0.3354667 | 0.02551161 | 0.3353667 | 0.02514787 | 0.3353333 | 0.02541054 | 0.3354333 | 0.02523362 | 0.3356667 | 0.02465959 | 0.3348667 | 0.02528957 | 0.3346667 | 0.02544344 | 0.3347 | 0.02535784 | 0.3345 | 0.02553481 | 0.3345333 | 0.02547186 | 0.3345 | 0.02545951 | 0.3340667 | 0.02614897 | 0.3342 | 0.02578927 | 0.3342 | 0.02528095 | 0.3339 | 0.025424 | 0.3338 | 0.02535915 | 0.3337 | 0.02539724 | 0.3336667 | 0.02599196 | 0.3348 | 0.02598628 | 0.3340667 | 0.02522781 | 0.3330333 | 0.02509878 | 0.3328667 | 0.02477974 | 0.3334667 | 0.02500191 | 0.3337 | 0.02485572 | 0.3331667 | 0.02538508 | 0.3334667 | 0.02560069 | 0.3334 | 0.02527937 | 0.3328333 | 0.02541054 | 0.3332333 | 0.02546911 | 0.3335667 | 0.02534487 | 0.3289 | 0.0298 | 0.3589 | 0
482 | 0.3597667 | 0.02648954 | 0.3566667 | 0.02564376 | 0.3547 | 0.0256532 | 0.3543333 | 0.02638905 | 0.3537333 | 0.02669948 | 0.3532 | 0.02664182 | 0.3533333 | 0.02598363 | 0.3528333 | 0.02650891 | 0.3523 | 0.02690737 | 0.3528667 | 0.02613074 | 0.3525333 | 0.0258701 | 0.3522333 | 0.02590564 | 0.3517667 | 0.02569907 | 0.3516 | 0.0255446 | 0.3512667 | 0.02570374 | 0.3505 | 0.0260662 | 0.3501 | 0.02616754 | 0.3498 | 0.02612521 | 0.3497 | 0.02618638 | 0.3494333 | 0.02578298 | 0.3489333 | 0.02580237 | 0.3484333 | 0.02609653 | 0.3484667 | 0.02567935 | 0.3480333 | 0.02601927 | 0.3478667 | 0.02685645 | 0.3479667 | 0.02732585 | 0.3477667 | 0.02646322 | 0.3473333 | 0.0253121 | 0.3468667 | 0.0245995 | 0.3467 | 0.02485411 | 0.3469 | 0.02567216 | 0.3466 | 0.02594623 | 0.3460333 | 0.02570465 | 0.3463 | 0.0261818 | 0.346 | 0.02627965 | 0.3452333 | 0.02613967 | 0.3448 | 0.02590714 | 0.3446 | 0.02557355 | 0.3445333 | 0.02566675 | 0.3446 | 0.02594725 | 0.3448 | 0.0260296 | 0.3455667 | 0.02550717 | 0.3446333 | 0.02530907 | 0.3439 | 0.02547823 | 0.3436667 | 0.02532684 | 0.3440667 | 0.02569777 | 0.3436333 | 0.02544934 | 0.3432667 | 0.02515291 | 0.3434 | 0.02582905 | 0.3429333 | 0.02602029 | 0.3425667 | 0.02621352 | 0.3425333 | 0.02606164 | 0.3427667 | 0.02595333 | 0.3426333 | 0.02529853 | 0.3421667 | 0.02498017 | 0.3421667 | 0.02542628 | 0.3419 | 0.02580904 | 0.3418 | 0.02553481 | 0.3423333 | 0.02555182 | 0.3422 | 0.0254968 | 0.3412667 | 0.02550508 | 0.341 | 0.02543868 | 0.3412 | 0.02545951 | 0.3412333 | 0.02497924 | 0.3400667 | 0.02481697 | 0.3404333 | 0.02546911 | 0.3408333 | 0.02535144 | 0.3407667 | 0.02555652 | 0.3404 | 0.02548424 | 0.3403667 | 0.0255022 | 0.3403667 | 0.02619024 | 0.3395667 | 0.02548324 | 0.3396 | 0.02518214 | 0.3396667 | 0.02536485 | 0.3389 | 0.02514332 | 0.3389 | 0.0254968 | 0.3393 | 0.02561601 | 0.3391667 | 0.02560226 | 0.3388 | 0.0255446 | 0.3385333 | 0.02599094 | 0.3390333 | 0.02518364 | 0.3391667 | 0.02505319 | 0.3383667 | 0.02582406 | 0.3377333 | 0.02476629 | 0.3382667 | 0.02552611 | 0.338 | 0.02616958 | 0.3376333 | 0.02604513 | 0.3377 | 0.0260639 | 0.3377667 | 0.02603399 | 0.3377667 | 0.02554086 | 0.3379333 | 0.025492 | 0.3379667 | 0.02570374 | 0.3375667 | 0.02609372 | 0.3373667 | 0.02587461 | 0.3371333 | 0.02574352 | 0.3369333 | 0.02586134 | 0.3374 | 0.02582105 | 0.3367667 | 0.02507513 | 0.3366 | 0.0247762 | 0.3374667 | 0.025368 | 0.3372 | 0.02516227 | 0.3369333 | 0.02504081 | 0.3364 | 0.02527291 | 0.3361667 | 0.02495253 | 0.3366333 | 0.02519475 | 0.3367333 | 0.02590049 | 0.3364667 | 0.02571761 | 0.3363333 | 0.02554765 | 0.3360667 | 0.02569777 | 0.3360333 | 0.02570478 | 0.3355667 | 0.02536472 | 0.3350667 | 0.02552415 | 0.3350667 | 0.02548206 | 0.3352333 | 0.02531328 | 0.3355333 | 0.02519806 | 0.3347667 | 0.0255805 | 0.3348667 | 0.02576281 | 0.3351 | 0.02526513 | 0.3349 | 0.02529914 | 0.3351333 | 0.02548913 | 0.3351667 | 0.02542392 | 0.3350333 | 0.02568026 | 0.3346667 | 0.02585012 | 0.3348333 | 0.0262958 | 0.3349667 | 0.02630619 | 0.334 | 0.02571083 | 0.3335 | 0.02522155 | 0.3337667 | 0.02509241 | 0.3339333 | 0.02580366 | 0.3337333 | 0.0255299 | 0.3340667 | 0.02472197 | 0.3335333 | 0.02552781 | 0.3332667 | 0.02583503 | 0.3333 | 0.02559336 | 0.3330667 | 0.02556056 | 0.3330333 | 0.02554804 | 0.3331667 | 0.02565883 | 0.3330333 | 0.02595924 | 0.3332667 | 0.02526741 | 0.3332333 | 0.02435848 | 0.3327 | 0.02443045 | 0.3328 | 0.02489029 | 0.3331333 | 0.02517569 | 0.3334333 | 0.02519806 | 0.3328 | 0.02530389 | 0.3325 | 0.02561302 | 0.3321333 | 0.02546911 | 0.3319667 | 0.0253747 | 0.3324333 | 0.02525395 | 0.3328667 | 0.02434507 | 0.3324667 | 0.02454171 | 0.3320333 | 0.02516205 | 0.3318 | 0.02596973 | 0.3321667 | 0.02542628 | 0.3315667 | 0.02534487 | 0.3312333 | 0.02552911 | 0.3321667 | 0.02452296 | 0.3320667 | 0.02471792 | 0.3317667 | 0.02516947 | 0.3314 | 0.02557355 | 0.3319667 | 0.02503815 | 0.3318 | 0.02486242 | 0.331 | 0.02582105 | 0.3317667 | 0.02574003 | 0.3318 | 0.0252998 | 0.3318667 | 0.02514893 | 0.3324667 | 0.02517622 | 0.3323333 | 0.02525791 | 0.3318333 | 0.02541054 | 0.3310667 | 0.02548429 | 0.3311667 | 0.02540503 | 0.3311333 | 0.02506662 | 0.3309 | 0.02479409 | 0.3314333 | 0.02539584 | 0.3312667 | 0.02535749 | 0.32605 | 0.02915 | 0.3561 | 0
483 | 0.3559 | 0.02594237 | 0.3530333 | 0.02563674 | 0.3508333 | 0.02586405 | 0.3500333 | 0.02609845 | 0.3502333 | 0.02588775 | 0.3505667 | 0.02552337 | 0.3500333 | 0.02622039 | 0.3490667 | 0.02538482 | 0.3488333 | 0.02486287 | 0.3487667 | 0.02544606 | 0.3492 | 0.02603165 | 0.3486667 | 0.02614375 | 0.3473667 | 0.02571761 | 0.3469333 | 0.02549854 | 0.3474333 | 0.02580986 | 0.3476667 | 0.02553029 | 0.3469333 | 0.02546427 | 0.3468333 | 0.02562984 | 0.3465333 | 0.02523507 | 0.3452333 | 0.02557008 | 0.3448333 | 0.0254382 | 0.3453333 | 0.02539584 | 0.3459667 | 0.02570374 | 0.3457333 | 0.02539309 | 0.3452667 | 0.02521076 | 0.3444667 | 0.02636947 | 0.3442667 | 0.02579617 | 0.3442 | 0.02496571 | 0.3439667 | 0.02560812 | 0.3444333 | 0.025822 | 0.3437333 | 0.02527612 | 0.3429333 | 0.02551605 | 0.3426667 | 0.02516828 | 0.343 | 0.0256324 | 0.3427333 | 0.02598363 | 0.3420667 | 0.02542392 | 0.3419333 | 0.02574495 | 0.3417 | 0.0261321 | 0.342 | 0.02567697 | 0.3412333 | 0.02493543 | 0.3412667 | 0.02525409 | 0.3411333 | 0.0258808 | 0.3406 | 0.0260255 | 0.3404333 | 0.02621467 | 0.3405333 | 0.02571515 | 0.3407333 | 0.02539899 | 0.3405 | 0.0254968 | 0.3396333 | 0.02607992 | 0.3394333 | 0.02536997 | 0.3395667 | 0.02548324 | 0.3392 | 0.02537768 | 0.3391333 | 0.02503815 | 0.3389667 | 0.02518787 | 0.3387667 | 0.02546243 | 0.3390667 | 0.02532684 | 0.3390667 | 0.02542339 | 0.3387333 | 0.02529247 | 0.3384333 | 0.02539584 | 0.3381333 | 0.0253542 | 0.3383 | 0.02541863 | 0.3385667 | 0.02525409 | 0.3381667 | 0.0245542 | 0.3381 | 0.02516227 | 0.3372333 | 0.02627322 | 0.3373333 | 0.02572396 | 0.3368667 | 0.02512453 | 0.3366 | 0.02542925 | 0.3371667 | 0.02500324 | 0.3371667 | 0.02497803 | 0.3371 | 0.02559388 | 0.3373 | 0.02569202 | 0.3362 | 0.02544183 | 0.3356333 | 0.02613967 | 0.3355333 | 0.02627322 | 0.3358333 | 0.02603899 | 0.3361667 | 0.02568039 | 0.3364333 | 0.02486099 | 0.3359333 | 0.02511631 | 0.3350667 | 0.02487654 | 0.3348 | 0.02456027 | 0.3352667 | 0.02427033 | 0.3355667 | 0.02433822 | 0.3356333 | 0.02484409 | 0.3354 | 0.02465617 | 0.3349667 | 0.02449358 | 0.3348667 | 0.02483094 | 0.3352 | 0.02487944 | 0.3344333 | 0.02480811 | 0.3337333 | 0.02467797 | 0.3342 | 0.02379454 | 0.3335333 | 0.02381041 | 0.3338 | 0.02475857 | 0.3346 | 0.02477135 | 0.3345 | 0.02541666 | 0.3343 | 0.02592849 | 0.3341667 | 0.02585966 | 0.3338 | 0.02514332 | 0.3335667 | 0.02497336 | 0.3333 | 0.02534048 | 0.3335667 | 0.02514893 | 0.3337333 | 0.02517569 | 0.3336 | 0.02528596 | 0.3336 | 0.02527766 | 0.3333333 | 0.02596566 | 0.3326 | 0.02624551 | 0.3326333 | 0.02523507 | 0.3326333 | 0.02525395 | 0.3328333 | 0.02566506 | 0.3333 | 0.02529914 | 0.3327333 | 0.02513833 | 0.3324 | 0.02498693 | 0.3325667 | 0.02426648 | 0.3324 | 0.02500573 | 0.3323333 | 0.02558858 | 0.3322333 | 0.02541395 | 0.3315667 | 0.02503815 | 0.3317667 | 0.02477651 | 0.3322333 | 0.0241551 | 0.3320667 | 0.02487654 | 0.3322667 | 0.02524815 | 0.332 | 0.02485008 | 0.3312 | 0.02518147 | 0.3317333 | 0.02521644 | 0.3323 | 0.02499213 | 0.3323667 | 0.02541815 | 0.3320333 | 0.02505731 | 0.3317667 | 0.02473881 | 0.3318333 | 0.0252653 | 0.3322333 | 0.02560629 | 0.3320667 | 0.02532513 | 0.3319 | 0.02494648 | 0.3313667 | 0.02485818 | 0.3309667 | 0.02479843 | 0.3306333 | 0.02458758 | 0.3303333 | 0.02456886 | 0.3304333 | 0.02493797 | 0.3307667 | 0.02555652 | 0.3310667 | 0.02518787 | 0.3308 | 0.02485411 | 0.3308 | 0.02501773 | 0.3309333 | 0.02497163 | 0.3306333 | 0.02498217 | 0.3305 | 0.02492749 | 0.3306667 | 0.02475754 | 0.3308667 | 0.02493623 | 0.3305667 | 0.02493316 | 0.3301667 | 0.02483765 | 0.3301667 | 0.02538639 | 0.3298333 | 0.02523151 | 0.3296 | 0.02484566 | 0.3287667 | 0.02479843 | 0.3287333 | 0.02514443 | 0.3289 | 0.02544183 | 0.3293 | 0.02458306 | 0.3293 | 0.02502852 | 0.3286667 | 0.02540503 | 0.3285667 | 0.02468418 | 0.3289 | 0.02393784 | 0.3292333 | 0.02388086 | 0.3287667 | 0.02438583 | 0.3291 | 0.0243024 | 0.3292333 | 0.02437626 | 0.3290333 | 0.02492246 | 0.3289 | 0.02543737 | 0.3286667 | 0.02517053 | 0.3286667 | 0.02466067 | 0.3282 | 0.02473419 | 0.3279 | 0.02481223 | 0.3278667 | 0.02493623 | 0.3281667 | 0.02506383 | 0.3273 | 0.02462966 | 0.3272 | 0.02461314 | 0.3282333 | 0.02447316 | 0.3286667 | 0.02496629 | 0.3286333 | 0.02513753 | 0.3234 | 0.029 | 0.3524 | 0
484 | 0.3528667 | 0.02558454 | 0.3497667 | 0.02482745 | 0.3480667 | 0.02509134 | 0.3486333 | 0.02546165 | 0.348 | 0.02486725 | 0.3477333 | 0.02459761 | 0.3475333 | 0.02461197 | 0.3469333 | 0.02482799 | 0.3465333 | 0.02540359 | 0.3460333 | 0.02555182 | 0.3455 | 0.02535521 | 0.3455333 | 0.02557633 | 0.3452333 | 0.02559392 | 0.3450333 | 0.02505917 | 0.3446 | 0.02490663 | 0.3438 | 0.02506512 | 0.3436 | 0.02565775 | 0.3437333 | 0.02601799 | 0.3436 | 0.0257841 | 0.3425667 | 0.02502057 | 0.3425333 | 0.02496669 | 0.3426 | 0.02518253 | 0.3419333 | 0.02546021 | 0.3417333 | 0.02517622 | 0.3421333 | 0.0253705 | 0.3419 | 0.0257383 | 0.3416333 | 0.02552402 | 0.3416667 | 0.02556851 | 0.3414333 | 0.02531789 | 0.3410333 | 0.02452826 | 0.3406333 | 0.02426319 | 0.3402 | 0.02515167 | 0.3403333 | 0.02500058 | 0.3401 | 0.02462966 | 0.34 | 0.0248125 | 0.3396667 | 0.02504347 | 0.3396 | 0.02534048 | 0.3393667 | 0.02532513 | 0.339 | 0.0258917 | 0.3388 | 0.02579083 | 0.3386667 | 0.02513395 | 0.3386333 | 0.0248163 | 0.3388333 | 0.02537799 | 0.3384333 | 0.02530907 | 0.3383667 | 0.0249528 | 0.3382333 | 0.02504201 | 0.338 | 0.02498693 | 0.3377333 | 0.02486287 | 0.3371667 | 0.02473881 | 0.3367667 | 0.02494278 | 0.3363333 | 0.02552506 | 0.3358667 | 0.02526636 | 0.3365 | 0.02545637 | 0.3368333 | 0.02541395 | 0.3364 | 0.02506365 | 0.3366667 | 0.02499604 | 0.3368667 | 0.02503815 | 0.3362 | 0.02524401 | 0.3356667 | 0.02512069 | 0.3355 | 0.02518372 | 0.3353 | 0.02479409 | 0.3346667 | 0.02466067 | 0.3346 | 0.02494006 | 0.3347667 | 0.02564597 | 0.3347333 | 0.02598542 | 0.3346667 | 0.02581683 | 0.3348 | 0.02540643 | 0.3348 | 0.02510312 | 0.3348 | 0.02465617 | 0.3349333 | 0.02461738 | 0.3345333 | 0.02501551 | 0.3342667 | 0.02493583 | 0.3342667 | 0.02508988 | 0.3339333 | 0.02527612 | 0.3333 | 0.02496771 | 0.3330333 | 0.02473019 | 0.3330667 | 0.02424656 | 0.3334667 | 0.02462415 | 0.3333667 | 0.02504693 | 0.3329 | 0.02544497 | 0.3328 | 0.02515287 | 0.3331333 | 0.02534302 | 0.3329667 | 0.02520811 | 0.3325667 | 0.02499231 | 0.3323667 | 0.02520771 | 0.3317333 | 0.02501924 | 0.332 | 0.02381022 | 0.3322 | 0.02401014 | 0.3318 | 0.02439549 | 0.3314667 | 0.02445708 | 0.3317 | 0.0247517 | 0.332 | 0.0248129 | 0.3323 | 0.0248125 | 0.3314667 | 0.02478176 | 0.3315333 | 0.02538665 | 0.3317333 | 0.02569207 | 0.3311667 | 0.02484785 | 0.3313667 | 0.02463187 | 0.3316333 | 0.02466108 | 0.3310333 | 0.02488163 | 0.3307 | 0.02481223 | 0.3307333 | 0.02473019 | 0.3307 | 0.02475251 | 0.3313 | 0.02502812 | 0.3317 | 0.02512462 | 0.3313333 | 0.02482235 | 0.3301667 | 0.02416738 | 0.3301333 | 0.02447316 | 0.3304 | 0.02414636 | 0.3301333 | 0.02429833 | 0.3299667 | 0.02451086 | 0.3301333 | 0.02449658 | 0.3300333 | 0.02470659 | 0.33 | 0.02475251 | 0.3301667 | 0.02466649 | 0.3302667 | 0.02488913 | 0.3299 | 0.02518253 | 0.3292 | 0.02538359 | 0.3290333 | 0.02433164 | 0.3298333 | 0.02484154 | 0.3299 | 0.02511268 | 0.3298333 | 0.02444509 | 0.3293333 | 0.02444168 | 0.3288333 | 0.02478122 | 0.3288333 | 0.02496669 | 0.329 | 0.02518425 | 0.3289 | 0.02492322 | 0.3291 | 0.02516757 | 0.3289333 | 0.02553381 | 0.3282333 | 0.02492152 | 0.3281333 | 0.02450338 | 0.3282 | 0.02461151 | 0.3280667 | 0.02478727 | 0.3276333 | 0.02473019 | 0.3279333 | 0.02419605 | 0.328 | 0.02404537 | 0.3279667 | 0.02397253 | 0.3282 | 0.02462681 | 0.3274 | 0.02411072 | 0.3276 | 0.02418112 | 0.3282 | 0.02473419 | 0.3280667 | 0.02447656 | 0.3278 | 0.02422616 | 0.3272667 | 0.02425659 | 0.3273667 | 0.02436477 | 0.3271667 | 0.02434972 | 0.327 | 0.02442226 | 0.3275667 | 0.02428859 | 0.3274667 | 0.02390179 | 0.3276333 | 0.02431863 | 0.3275 | 0.02469102 | 0.3277 | 0.0245002 | 0.3278333 | 0.02428063 | 0.3268 | 0.02439686 | 0.3262667 | 0.0242949 | 0.3266333 | 0.02473019 | 0.3272333 | 0.02474811 | 0.3270333 | 0.02435095 | 0.3267667 | 0.02394791 | 0.3265 | 0.02383988 | 0.3262333 | 0.02438433 | 0.3259333 | 0.02441111 | 0.3262667 | 0.02421629 | 0.3258667 | 0.02441111 | 0.3257667 | 0.02467581 | 0.3258 | 0.02487944 | 0.3262667 | 0.02416945 | 0.3266 | 0.02453419 | 0.3261667 | 0.02495467 | 0.3257667 | 0.02493623 | 0.3263667 | 0.02525409 | 0.3263 | 0.02482915 | 0.3259667 | 0.02413936 | 0.3264667 | 0.02431246 | 0.3267667 | 0.02454619 | 0.32155 | 0.02875 | 0.3497 | 0
485 | 0.3491667 | 0.02515185 | 0.3468 | 0.0249972 | 0.3452667 | 0.02534053 | 0.3450667 | 0.0254623 | 0.3438 | 0.02513603 | 0.343 | 0.02535205 | 0.3432 | 0.02516757 | 0.3426333 | 0.02510648 | 0.3422667 | 0.02510516 | 0.3424333 | 0.02428996 | 0.3422333 | 0.02461224 | 0.3417667 | 0.02497697 | 0.3414 | 0.02501999 | 0.3412 | 0.02518981 | 0.341 | 0.02527304 | 0.3407667 | 0.02524405 | 0.3412333 | 0.02512135 | 0.3407 | 0.0243035 | 0.3405333 | 0.02396947 | 0.3402333 | 0.02475565 | 0.3395 | 0.0247657 | 0.3389667 | 0.02471118 | 0.3387 | 0.02512064 | 0.3388667 | 0.02578169 | 0.3387 | 0.02575047 | 0.339 | 0.02534614 | 0.3387 | 0.02506166 | 0.3384333 | 0.02502816 | 0.3382 | 0.02512064 | 0.3378333 | 0.02510542 | 0.3372667 | 0.02498617 | 0.3367333 | 0.02508417 | 0.3370333 | 0.02575452 | 0.3370333 | 0.02541421 | 0.3372333 | 0.02421244 | 0.3365 | 0.02459688 | 0.3360333 | 0.02495467 | 0.3356 | 0.02494006 | 0.3354333 | 0.02450596 | 0.3355 | 0.02421446 | 0.3359 | 0.02428429 | 0.3359 | 0.02471612 | 0.3351667 | 0.02475336 | 0.3347333 | 0.02487373 | 0.3346333 | 0.02479924 | 0.3345 | 0.0247145 | 0.3349333 | 0.02515145 | 0.3347333 | 0.02515397 | 0.3341 | 0.0248125 | 0.3337333 | 0.02492152 | 0.3332333 | 0.02495467 | 0.3336333 | 0.02470416 | 0.3335333 | 0.02473019 | 0.3328 | 0.02447706 | 0.3324667 | 0.0242949 | 0.3328667 | 0.02484007 | 0.3327333 | 0.02489395 | 0.3326333 | 0.02472197 | 0.3325333 | 0.02471252 | 0.3325 | 0.0247762 | 0.3323667 | 0.02484785 | 0.3322 | 0.02478118 | 0.3317333 | 0.0244733 | 0.3313 | 0.02420634 | 0.3318333 | 0.02455067 | 0.3316667 | 0.02451888 | 0.3316667 | 0.02473679 | 0.3323 | 0.02503491 | 0.3316333 | 0.02483336 | 0.3311667 | 0.02488243 | 0.3318333 | 0.02418544 | 0.3311333 | 0.02418544 | 0.3305667 | 0.02458188 | 0.3315333 | 0.0241802 | 0.3318667 | 0.02490011 | 0.3313333 | 0.02508417 | 0.3308667 | 0.02477019 | 0.3296333 | 0.02452269 | 0.3299 | 0.02499213 | 0.3306 | 0.02476812 | 0.3304 | 0.02425655 | 0.3303667 | 0.02441111 | 0.33 | 0.02462966 | 0.3296333 | 0.02451426 | 0.3297 | 0.02432667 | 0.3300333 | 0.02410039 | 0.3297 | 0.02427935 | 0.3295667 | 0.02416945 | 0.3295667 | 0.02423459 | 0.3293667 | 0.02472048 | 0.3292667 | 0.02484315 | 0.3288333 | 0.02448814 | 0.3285 | 0.02404052 | 0.3284667 | 0.02417938 | 0.3286333 | 0.02456696 | 0.3289 | 0.02466347 | 0.3287667 | 0.02472035 | 0.3281 | 0.02416485 | 0.3281 | 0.02424225 | 0.3284333 | 0.02446907 | 0.3281333 | 0.02466581 | 0.3277 | 0.02520807 | 0.3280667 | 0.02501391 | 0.328 | 0.02452523 | 0.3281667 | 0.02423459 | 0.3284 | 0.02459648 | 0.3278667 | 0.02424408 | 0.3279 | 0.02436487 | 0.3279667 | 0.02434835 | 0.3279 | 0.02463345 | 0.3271 | 0.02436979 | 0.3265333 | 0.02431863 | 0.3266667 | 0.02396697 | 0.3274667 | 0.02441589 | 0.3276667 | 0.02495093 | 0.3271 | 0.02451952 | 0.3266667 | 0.02421629 | 0.3264667 | 0.02403696 | 0.3261667 | 0.0242028 | 0.3260333 | 0.02428996 | 0.3261333 | 0.02437175 | 0.3263 | 0.02489029 | 0.3262667 | 0.02503029 | 0.326 | 0.02471963 | 0.3259 | 0.02381694 | 0.3262667 | 0.02406163 | 0.3261 | 0.02431968 | 0.3257 | 0.0248129 | 0.3253 | 0.02491425 | 0.3259333 | 0.02510197 | 0.3265 | 0.02450361 | 0.3256333 | 0.02379598 | 0.3255667 | 0.02402781 | 0.3255 | 0.02439891 | 0.3257667 | 0.02477651 | 0.3252333 | 0.0246677 | 0.3251333 | 0.0247675 | 0.3256333 | 0.0252653 | 0.3251 | 0.0243035 | 0.3253 | 0.02373914 | 0.3255667 | 0.02350324 | 0.3250667 | 0.02383853 | 0.3248 | 0.02451829 | 0.3246333 | 0.02463471 | 0.3242333 | 0.02441111 | 0.3242 | 0.02431968 | 0.3244 | 0.02381092 | 0.3249333 | 0.02418544 | 0.3247667 | 0.02407244 | 0.3246333 | 0.02421244 | 0.3248667 | 0.02401865 | 0.3247667 | 0.02416945 | 0.3242667 | 0.02406163 | 0.3242 | 0.02382827 | 0.3238 | 0.02410242 | 0.3237333 | 0.02464445 | 0.3240667 | 0.02463187 | 0.3243667 | 0.02377903 | 0.3245667 | 0.02313732 | 0.3242333 | 0.02293939 | 0.3237667 | 0.02360457 | 0.3237 | 0.02412012 | 0.3241333 | 0.0241026 | 0.3240333 | 0.0246577 | 0.3239333 | 0.02479951 | 0.3238 | 0.02448237 | 0.3231 | 0.02503491 | 0.3231667 | 0.02507513 | 0.3236333 | 0.02482799 | 0.3233333 | 0.02483336 | 0.3230333 | 0.02427349 | 0.3233667 | 0.02401865 | 0.3238667 | 0.02344374 | 0.3236667 | 0.02385572 | 0.3231333 | 0.0241729 | 0.31765 | 0.02735 | 0.3465 | 0
486 | 0.3460667 | 0.02505332 | 0.3432 | 0.02469224 | 0.3415667 | 0.02518231 | 0.3424 | 0.02506166 | 0.3415667 | 0.0247248 | 0.3406667 | 0.02479682 | 0.3403667 | 0.02401865 | 0.3396 | 0.0243035 | 0.3393667 | 0.02508988 | 0.3399333 | 0.02426319 | 0.3398333 | 0.02427349 | 0.3393667 | 0.02460844 | 0.3389 | 0.02557903 | 0.3382 | 0.02488949 | 0.3378333 | 0.02428735 | 0.3379 | 0.02441366 | 0.3379 | 0.02515962 | 0.3375333 | 0.02507779 | 0.3373333 | 0.0247194 | 0.3373333 | 0.0249052 | 0.3369 | 0.02498413 | 0.3365333 | 0.02508417 | 0.3366333 | 0.02477288 | 0.3362 | 0.02433612 | 0.3359 | 0.02438087 | 0.3355 | 0.02473553 | 0.3350667 | 0.02444604 | 0.3348333 | 0.02412334 | 0.3351333 | 0.0241802 | 0.3361 | 0.02501773 | 0.3353333 | 0.02464229 | 0.3345667 | 0.02470497 | 0.3346 | 0.02492241 | 0.3343667 | 0.02475026 | 0.3341 | 0.0243035 | 0.3336667 | 0.02459937 | 0.3342 | 0.0248125 | 0.3343667 | 0.02445708 | 0.3333667 | 0.02488913 | 0.3328333 | 0.02470416 | 0.3328667 | 0.02459598 | 0.3330667 | 0.02456588 | 0.3320667 | 0.02445708 | 0.3314667 | 0.02469255 | 0.3311667 | 0.02472035 | 0.3316333 | 0.02486045 | 0.3319333 | 0.02495093 | 0.3318 | 0.02496651 | 0.3317333 | 0.02421024 | 0.3309667 | 0.0237018 | 0.3303 | 0.02417947 | 0.3307667 | 0.02437996 | 0.3312333 | 0.02450338 | 0.3313667 | 0.0243954 | 0.3306667 | 0.02467581 | 0.3307667 | 0.02444331 | 0.3309667 | 0.02408683 | 0.3309667 | 0.02429284 | 0.3311 | 0.02456719 | 0.3311667 | 0.02478189 | 0.3311667 | 0.02479682 | 0.3307 | 0.02484284 | 0.3304667 | 0.02473491 | 0.3305667 | 0.02444181 | 0.3304333 | 0.02425728 | 0.3301 | 0.02441079 | 0.3294667 | 0.02507487 | 0.3295333 | 0.02436751 | 0.3294667 | 0.02396335 | 0.3292 | 0.02390495 | 0.3287667 | 0.02409071 | 0.3284667 | 0.02458188 | 0.3279667 | 0.02445708 | 0.3288 | 0.02331966 | 0.3291333 | 0.02340945 | 0.3287 | 0.02342819 | 0.3281333 | 0.02371066 | 0.3282333 | 0.02411588 | 0.328 | 0.02429211 | 0.3277667 | 0.02480139 | 0.3278 | 0.02490475 | 0.3276333 | 0.0248618 | 0.3271 | 0.02436569 | 0.3268 | 0.02388905 | 0.3276 | 0.0241563 | 0.3280333 | 0.0241802 | 0.3275667 | 0.02421712 | 0.3271 | 0.02442635 | 0.3265333 | 0.02461224 | 0.3262333 | 0.02396391 | 0.3266667 | 0.02382454 | 0.3267667 | 0.02374733 | 0.3263667 | 0.02414986 | 0.3267667 | 0.02447262 | 0.3267 | 0.02462681 | 0.326 | 0.02467347 | 0.3255 | 0.02375163 | 0.3257 | 0.02365544 | 0.3257 | 0.02367038 | 0.3251333 | 0.02380929 | 0.3257 | 0.02411072 | 0.3261667 | 0.02367338 | 0.3260333 | 0.02389384 | 0.3256667 | 0.02395139 | 0.3254667 | 0.0241337 | 0.3254 | 0.02442226 | 0.3253667 | 0.02426992 | 0.3253 | 0.02373015 | 0.3254667 | 0.02402809 | 0.3252333 | 0.02371924 | 0.3253667 | 0.02384734 | 0.3254 | 0.02467644 | 0.3253667 | 0.02461142 | 0.3255 | 0.02438046 | 0.3258333 | 0.02421382 | 0.3248333 | 0.02410772 | 0.3247333 | 0.02428996 | 0.3248667 | 0.02436477 | 0.3247 | 0.02404052 | 0.3244 | 0.02419477 | 0.3242 | 0.02464238 | 0.3242667 | 0.02501284 | 0.3240333 | 0.02466 | 0.3239333 | 0.02439595 | 0.3235667 | 0.02414848 | 0.3238667 | 0.02461996 | 0.3236333 | 0.0244895 | 0.3236667 | 0.02439759 | 0.3235 | 0.02425655 | 0.3235333 | 0.02405609 | 0.3239 | 0.02391708 | 0.3233667 | 0.02418834 | 0.3228667 | 0.02391768 | 0.3229333 | 0.02375434 | 0.3226667 | 0.0235821 | 0.3227333 | 0.023516 | 0.3226667 | 0.02331528 | 0.3223667 | 0.02391043 | 0.3231667 | 0.02356839 | 0.3237 | 0.02305515 | 0.3226667 | 0.02419605 | 0.3226333 | 0.02422799 | 0.3227667 | 0.02404237 | 0.3227333 | 0.02381041 | 0.3226 | 0.02390495 | 0.3225667 | 0.02381209 | 0.3226 | 0.02342477 | 0.322 | 0.02379454 | 0.3221667 | 0.02371671 | 0.3227333 | 0.02305303 | 0.3224667 | 0.02342368 | 0.3225667 | 0.02407244 | 0.3222333 | 0.02425728 | 0.3217667 | 0.0241337 | 0.3220333 | 0.02400963 | 0.3223 | 0.02367038 | 0.3223333 | 0.02326905 | 0.3216333 | 0.02348508 | 0.3213333 | 0.02428735 | 0.3210333 | 0.02481362 | 0.3208333 | 0.02404681 | 0.3213 | 0.0237324 | 0.3218667 | 0.02367338 | 0.3220667 | 0.02414848 | 0.3211667 | 0.02376795 | 0.3206333 | 0.02394805 | 0.3210333 | 0.02377819 | 0.3207333 | 0.02367788 | 0.3207333 | 0.02425714 | 0.3212667 | 0.02375673 | 0.3212333 | 0.02396419 | 0.3209333 | 0.02457876 | 0.3209667 | 0.02405692 | 0.3214 | 0.02441366 | 0.321 | 0.02404121 | 0.31505 | 0.02685 | 0.3434 | 0
487 | 0.3424667 | 0.02459571 | 0.34 | 0.02433324 | 0.3383 | 0.02446235 | 0.3381 | 0.02404052 | 0.3379333 | 0.02404112 | 0.3376333 | 0.02412334 | 0.3373333 | 0.02394387 | 0.3367333 | 0.02380425 | 0.3362667 | 0.02404237 | 0.3356667 | 0.02442708 | 0.3365333 | 0.02447874 | 0.3363667 | 0.02411588 | 0.3356 | 0.02458834 | 0.3356667 | 0.02475026 | 0.3353667 | 0.02428777 | 0.3349667 | 0.02369449 | 0.3339 | 0.02358516 | 0.3341 | 0.02418098 | 0.3341333 | 0.0244658 | 0.3337333 | 0.02449004 | 0.3334333 | 0.02455529 | 0.3332 | 0.02451952 | 0.3331 | 0.02453447 | 0.3331 | 0.02456515 | 0.3333667 | 0.02470497 | 0.3340333 | 0.02475754 | 0.3336333 | 0.02454171 | 0.3329667 | 0.0242559 | 0.3325 | 0.02415671 | 0.3322333 | 0.02425714 | 0.3318333 | 0.02416559 | 0.3316333 | 0.02441589 | 0.3312333 | 0.02476615 | 0.3308 | 0.02439713 | 0.3306333 | 0.0236153 | 0.3301333 | 0.02391894 | 0.3301 | 0.02414884 | 0.3303 | 0.02421033 | 0.3304667 | 0.02424106 | 0.3298667 | 0.02407174 | 0.3295 | 0.02400347 | 0.3298667 | 0.02392158 | 0.3292667 | 0.02350395 | 0.3292333 | 0.02351203 | 0.3299 | 0.02376173 | 0.3301 | 0.02414884 | 0.3293 | 0.0238424 | 0.3286333 | 0.02408351 | 0.3288667 | 0.02407548 | 0.3292333 | 0.0241221 | 0.3293333 | 0.02415979 | 0.3286 | 0.02422616 | 0.3278333 | 0.02405609 | 0.3277 | 0.02425655 | 0.3282667 | 0.02410219 | 0.3276333 | 0.02358111 | 0.3277667 | 0.02383853 | 0.3283 | 0.02416485 | 0.3267667 | 0.02381209 | 0.3265333 | 0.02433931 | 0.3272 | 0.02448564 | 0.3272667 | 0.02453682 | 0.3269333 | 0.02424243 | 0.3267 | 0.02417947 | 0.3275 | 0.02407281 | 0.3271333 | 0.02362856 | 0.3265 | 0.02368896 | 0.3258333 | 0.02449249 | 0.3259667 | 0.02458188 | 0.3263667 | 0.02381181 | 0.3266333 | 0.02383084 | 0.3256 | 0.023891 | 0.3248667 | 0.02436943 | 0.3251667 | 0.02450719 | 0.3252 | 0.02354966 | 0.3256667 | 0.02314726 | 0.3256667 | 0.02357928 | 0.3256 | 0.02357852 | 0.3256 | 0.02370316 | 0.3254 | 0.02368896 | 0.3247 | 0.02375163 | 0.3246333 | 0.02381041 | 0.3248333 | 0.02345525 | 0.3246333 | 0.02390737 | 0.3245333 | 0.02415124 | 0.3243333 | 0.02402642 | 0.3244 | 0.02351638 | 0.3244333 | 0.02368605 | 0.3242333 | 0.02370518 | 0.3246 | 0.02311406 | 0.3240667 | 0.02352889 | 0.3232 | 0.02374925 | 0.3230333 | 0.02324598 | 0.3230333 | 0.02334614 | 0.3233667 | 0.02353499 | 0.3236667 | 0.02345738 | 0.3231333 | 0.02384007 | 0.3235 | 0.02401055 | 0.3241333 | 0.02328724 | 0.3236333 | 0.02327321 | 0.3232667 | 0.023347 | 0.3228667 | 0.02329297 | 0.3228333 | 0.02308843 | 0.3227333 | 0.02313012 | 0.3226 | 0.0234104 | 0.3223667 | 0.02384091 | 0.323 | 0.02470641 | 0.3225 | 0.02449857 | 0.3218667 | 0.02376403 | 0.3218667 | 0.02441111 | 0.3218 | 0.0242744 | 0.3227333 | 0.02323278 | 0.3228 | 0.02372439 | 0.3221667 | 0.02352889 | 0.322 | 0.02348716 | 0.3221333 | 0.02389175 | 0.3211333 | 0.02341258 | 0.3207333 | 0.02365169 | 0.3211333 | 0.02314553 | 0.3219333 | 0.02365873 | 0.3215667 | 0.02359298 | 0.3211 | 0.02293047 | 0.3215667 | 0.0233801 | 0.3212667 | 0.02354801 | 0.3207 | 0.02328991 | 0.3208333 | 0.02362546 | 0.3207 | 0.02350163 | 0.3209 | 0.0231665 | 0.3213333 | 0.02347457 | 0.3213 | 0.02386392 | 0.3207667 | 0.02405692 | 0.3205 | 0.0237324 | 0.3203667 | 0.02331757 | 0.3206 | 0.02309935 | 0.3206 | 0.02343943 | 0.3203333 | 0.02297598 | 0.3206333 | 0.02292951 | 0.3206333 | 0.02365479 | 0.3198333 | 0.02360908 | 0.3195667 | 0.02367282 | 0.3201667 | 0.02341543 | 0.3201333 | 0.02387276 | 0.3202667 | 0.02434986 | 0.3205667 | 0.02378436 | 0.3197667 | 0.02310156 | 0.3197 | 0.0236264 | 0.319 | 0.02431968 | 0.3188333 | 0.02411864 | 0.3188667 | 0.02410537 | 0.3189 | 0.02417106 | 0.3193 | 0.02375135 | 0.3196 | 0.02365474 | 0.3194333 | 0.02344274 | 0.3188667 | 0.02346974 | 0.3190667 | 0.02376403 | 0.3194 | 0.02387146 | 0.3197333 | 0.02340945 | 0.3196 | 0.02347211 | 0.3192 | 0.02347211 | 0.3189333 | 0.02338209 | 0.3194 | 0.02341125 | 0.3189333 | 0.02344075 | 0.3183 | 0.02479086 | 0.3195667 | 0.02454986 | 0.3197 | 0.0240426 | 0.3191667 | 0.02377903 | 0.3183667 | 0.0237018 | 0.3186 | 0.02407281 | 0.3185667 | 0.02385572 | 0.3181 | 0.02302564 | 0.3185 | 0.0234454 | 0.3181667 | 0.02365479 | 0.3177 | 0.02339245 | 0.3183333 | 0.02331614 | 0.3184333 | 0.02296698 | 0.3126 | 0.0266 | 0.3408 | 0
488 | 0.3389333 | 0.02437831 | 0.3363 | 0.02330536 | 0.3349 | 0.02310368 | 0.3350333 | 0.023639 | 0.3349333 | 0.02378436 | 0.3345667 | 0.02370602 | 0.3340333 | 0.02366676 | 0.3338333 | 0.02419509 | 0.3333 | 0.02422657 | 0.3334 | 0.02406671 | 0.3337333 | 0.02419991 | 0.3329 | 0.02371118 | 0.3318333 | 0.02367788 | 0.3323 | 0.0239292 | 0.3319333 | 0.02398226 | 0.3310667 | 0.02421629 | 0.3314333 | 0.02391852 | 0.3315667 | 0.02396446 | 0.3314333 | 0.02449603 | 0.3311 | 0.02474025 | 0.3308 | 0.02486725 | 0.3303667 | 0.02477422 | 0.3302667 | 0.02398685 | 0.3296667 | 0.02347855 | 0.3294333 | 0.02343578 | 0.3296333 | 0.02360259 | 0.3294667 | 0.02416393 | 0.3294667 | 0.02455828 | 0.3296333 | 0.02421382 | 0.3291 | 0.02385679 | 0.3287 | 0.02375163 | 0.3285 | 0.02397763 | 0.3284 | 0.02423262 | 0.3282 | 0.02442226 | 0.3278333 | 0.02456913 | 0.328 | 0.02428882 | 0.3281 | 0.02377996 | 0.328 | 0.02327116 | 0.3274667 | 0.02326977 | 0.3275333 | 0.02373638 | 0.3271667 | 0.0235313 | 0.3271 | 0.02348233 | 0.3269333 | 0.02357998 | 0.3266333 | 0.02347542 | 0.3267 | 0.02331752 | 0.3264 | 0.0237745 | 0.3263 | 0.02386504 | 0.3266667 | 0.0235975 | 0.3262333 | 0.02418599 | 0.3259 | 0.02402887 | 0.3259333 | 0.02343578 | 0.3256333 | 0.02356287 | 0.3252 | 0.02374925 | 0.3248667 | 0.02396071 | 0.3249 | 0.02347296 | 0.325 | 0.02353338 | 0.3249333 | 0.02359101 | 0.3248333 | 0.02332271 | 0.3249 | 0.0231665 | 0.3248667 | 0.02322676 | 0.3244667 | 0.02359242 | 0.3238 | 0.02278421 | 0.324 | 0.02310368 | 0.3240667 | 0.02411325 | 0.3241 | 0.02416982 | 0.3236667 | 0.0237448 | 0.3235667 | 0.02350395 | 0.3239333 | 0.02364421 | 0.3235 | 0.02356198 | 0.3232 | 0.02376173 | 0.3234 | 0.02386392 | 0.3228333 | 0.02389384 | 0.3224667 | 0.02424408 | 0.3225667 | 0.02410482 | 0.3223667 | 0.02350395 | 0.3221333 | 0.02311887 | 0.3215667 | 0.02308742 | 0.3220667 | 0.02361812 | 0.3225333 | 0.02397031 | 0.3226333 | 0.02388058 | 0.3219333 | 0.0233724 | 0.3225333 | 0.0238251 | 0.3227333 | 0.02374817 | 0.3219667 | 0.02334671 | 0.3217667 | 0.02348579 | 0.3216667 | 0.02381209 | 0.3216333 | 0.02409652 | 0.3209333 | 0.02383084 | 0.3207667 | 0.02356839 | 0.3217333 | 0.02291525 | 0.3221 | 0.02348233 | 0.3217333 | 0.02388058 | 0.3213 | 0.02387146 | 0.3213 | 0.02405591 | 0.3211667 | 0.02409071 | 0.3211 | 0.02432077 | 0.3207333 | 0.02387276 | 0.3200667 | 0.02325515 | 0.3198 | 0.02322341 | 0.3203333 | 0.02357998 | 0.3205 | 0.02350163 | 0.3206 | 0.02323833 | 0.3204667 | 0.023332 | 0.3201333 | 0.02337839 | 0.3199667 | 0.02340888 | 0.3204333 | 0.02302322 | 0.3200333 | 0.02367127 | 0.3194333 | 0.02413715 | 0.3197667 | 0.02350551 | 0.3199333 | 0.02355198 | 0.3194667 | 0.02332586 | 0.3190333 | 0.02325945 | 0.3199 | 0.02311767 | 0.3199 | 0.02304098 | 0.3194333 | 0.02350324 | 0.3194 | 0.02366136 | 0.3191333 | 0.02381741 | 0.3189 | 0.02416982 | 0.3193 | 0.02396762 | 0.3191 | 0.02377996 | 0.3189 | 0.02385679 | 0.3188333 | 0.02385852 | 0.3182 | 0.02367502 | 0.3183333 | 0.02387276 | 0.3188333 | 0.02392117 | 0.319 | 0.02350844 | 0.3187333 | 0.02330913 | 0.3178 | 0.0240304 | 0.3181333 | 0.02384454 | 0.3184667 | 0.02369449 | 0.3185 | 0.02373703 | 0.3182333 | 0.02303003 | 0.3183333 | 0.02291787 | 0.3182333 | 0.02295362 | 0.3181 | 0.02315355 | 0.3182667 | 0.02330041 | 0.3182 | 0.02317772 | 0.3179 | 0.02350929 | 0.3178667 | 0.0237198 | 0.3175333 | 0.02362659 | 0.3171 | 0.02355858 | 0.3179333 | 0.02355056 | 0.3180667 | 0.02332586 | 0.3172 | 0.02343943 | 0.3173333 | 0.02287726 | 0.3176333 | 0.02285524 | 0.3174 | 0.02323833 | 0.3177333 | 0.02323924 | 0.3179667 | 0.02319947 | 0.3180667 | 0.02316065 | 0.3173667 | 0.02354178 | 0.3170667 | 0.02327593 | 0.3173 | 0.02286832 | 0.3169667 | 0.02320838 | 0.3171 | 0.02348716 | 0.3170667 | 0.02342795 | 0.3171667 | 0.02326433 | 0.3170667 | 0.02325372 | 0.3167333 | 0.02334842 | 0.3162667 | 0.02377875 | 0.3158 | 0.0229604 | 0.3160667 | 0.02259282 | 0.3166333 | 0.02257216 | 0.3166 | 0.02281111 | 0.3166333 | 0.02259813 | 0.3169333 | 0.02217962 | 0.3166 | 0.022609 | 0.3164667 | 0.02314567 | 0.3161333 | 0.02347003 | 0.3158667 | 0.02374957 | 0.3161 | 0.02374742 | 0.3162333 | 0.02331614 | 0.3162333 | 0.02344871 | 0.3159 | 0.02333367 | 0.3156 | 0.02291084 | 0.31 | 0.0258 | 0.3374 | 0
489 | 0.3353 | 0.02387481 | 0.3330333 | 0.02358323 | 0.3315333 | 0.02380817 | 0.3313333 | 0.02395834 | 0.3313333 | 0.02402254 | 0.3311 | 0.02371343 | 0.3306667 | 0.02400727 | 0.3303333 | 0.02429943 | 0.3298333 | 0.02405831 | 0.3298333 | 0.02344274 | 0.3288333 | 0.02291089 | 0.3289 | 0.0232488 | 0.3293 | 0.02345734 | 0.3290333 | 0.0241729 | 0.3283667 | 0.02440551 | 0.3277667 | 0.02439253 | 0.3279333 | 0.02374255 | 0.3279 | 0.02327058 | 0.3278 | 0.02314188 | 0.3275 | 0.02331752 | 0.3276333 | 0.023347 | 0.3277 | 0.02325382 | 0.3273 | 0.02326643 | 0.3266667 | 0.02301512 | 0.3265667 | 0.02322015 | 0.3268 | 0.02345393 | 0.3266 | 0.02359717 | 0.3265 | 0.02372509 | 0.3265 | 0.02374489 | 0.3255333 | 0.02343962 | 0.3254 | 0.02358516 | 0.3255 | 0.02373703 | 0.3253 | 0.0234104 | 0.3254 | 0.02368896 | 0.3250667 | 0.02406343 | 0.3248333 | 0.02363336 | 0.3247333 | 0.02372795 | 0.3245667 | 0.02384734 | 0.3246333 | 0.02415124 | 0.3238667 | 0.02351118 | 0.3237 | 0.0232819 | 0.3239 | 0.02345734 | 0.3238333 | 0.02360908 | 0.3232 | 0.0234104 | 0.3227667 | 0.02363138 | 0.3233 | 0.02400347 | 0.323 | 0.02378753 | 0.3223 | 0.02350844 | 0.3221667 | 0.02312435 | 0.3223 | 0.02350844 | 0.3221 | 0.0240584 | 0.3223 | 0.02444872 | 0.3223333 | 0.02384454 | 0.3224 | 0.02282499 | 0.3218333 | 0.02323278 | 0.3224333 | 0.02366465 | 0.3223 | 0.02348233 | 0.3210333 | 0.02389384 | 0.3212667 | 0.0236814 | 0.3212667 | 0.02299628 | 0.3210667 | 0.02284445 | 0.3211333 | 0.02325874 | 0.3207333 | 0.02299715 | 0.3210333 | 0.02243663 | 0.3212 | 0.02316549 | 0.3206333 | 0.02314827 | 0.3203 | 0.02319497 | 0.3204 | 0.02320618 | 0.3200667 | 0.02297032 | 0.3200333 | 0.02296103 | 0.3200333 | 0.02357998 | 0.32 | 0.02308954 | 0.3205333 | 0.02276318 | 0.3207 | 0.02275844 | 0.3199667 | 0.02274149 | 0.3196 | 0.02327116 | 0.3192333 | 0.02362405 | 0.3192 | 0.0233963 | 0.3188333 | 0.02294375 | 0.3187667 | 0.02312464 | 0.3192667 | 0.02354433 | 0.3194667 | 0.02339292 | 0.3195667 | 0.02287493 | 0.3187333 | 0.0228462 | 0.3188 | 0.02297927 | 0.3191 | 0.02307769 | 0.3188667 | 0.02383406 | 0.3190333 | 0.02394387 | 0.3188333 | 0.02341073 | 0.3182 | 0.02297433 | 0.3186333 | 0.02299715 | 0.3189333 | 0.0231595 | 0.3185333 | 0.02311887 | 0.3179333 | 0.02277869 | 0.3184667 | 0.02343578 | 0.3186333 | 0.02361445 | 0.3181333 | 0.02306749 | 0.3181 | 0.02307769 | 0.3180667 | 0.02350069 | 0.3182 | 0.02274599 | 0.3179333 | 0.02305505 | 0.3171667 | 0.02401171 | 0.3168 | 0.02357852 | 0.3169333 | 0.02294055 | 0.3174 | 0.02260619 | 0.3176 | 0.02263154 | 0.3177 | 0.02279751 | 0.3174333 | 0.02277547 | 0.317 | 0.02291477 | 0.3167333 | 0.0230513 | 0.3168333 | 0.0231828 | 0.3169333 | 0.02312002 | 0.3171667 | 0.02313646 | 0.3171333 | 0.02291525 | 0.3171 | 0.02251799 | 0.3162667 | 0.02267809 | 0.3166 | 0.02305515 | 0.3168 | 0.02274833 | 0.3161 | 0.02263154 | 0.3160667 | 0.02271656 | 0.3164 | 0.02297433 | 0.3166333 | 0.02324598 | 0.3166667 | 0.02275439 | 0.3167667 | 0.02229713 | 0.3166 | 0.02263463 | 0.3163 | 0.02302564 | 0.3158 | 0.02306339 | 0.3155667 | 0.02306864 | 0.3163667 | 0.02371671 | 0.3162667 | 0.02361812 | 0.3161333 | 0.0233868 | 0.3155667 | 0.0232881 | 0.3154667 | 0.02324956 | 0.3156667 | 0.02307355 | 0.3157 | 0.02336893 | 0.3151667 | 0.02327593 | 0.3150667 | 0.02347116 | 0.3150667 | 0.02396558 | 0.3152 | 0.02313972 | 0.3155667 | 0.02239886 | 0.3154 | 0.02263154 | 0.3155667 | 0.02262806 | 0.3157333 | 0.02261155 | 0.3157333 | 0.02282752 | 0.3151333 | 0.02323852 | 0.3147333 | 0.02330155 | 0.3147333 | 0.02304291 | 0.3142667 | 0.02273475 | 0.3146 | 0.02291084 | 0.3149667 | 0.02288556 | 0.3151 | 0.0230696 | 0.3147333 | 0.0228516 | 0.3145 | 0.02279781 | 0.3144 | 0.02266995 | 0.3145333 | 0.02289109 | 0.3145 | 0.02305052 | 0.3141 | 0.02277674 | 0.3139333 | 0.02258795 | 0.3139 | 0.0226773 | 0.3139333 | 0.02289109 | 0.3138667 | 0.02326977 | 0.3135 | 0.0231944 | 0.3135333 | 0.02324598 | 0.3139667 | 0.02326261 | 0.3138 | 0.02322944 | 0.3133667 | 0.02319947 | 0.3135667 | 0.02258913 | 0.3138667 | 0.02262864 | 0.3138667 | 0.02273475 | 0.3138 | 0.02255896 | 0.3137333 | 0.02264837 | 0.3136 | 0.02270785 | 0.3137667 | 0.02272889 | 0.3137 | 0.02256827 | 0.3139667 | 0.02271818 | 0.30845 | 0.02625 | 0.3344 | 0
490 | 0.3317667 | 0.02348054 | 0.3295667 | 0.02333043 | 0.3281 | 0.02358403 | 0.3280333 | 0.02374284 | 0.3279667 | 0.02393565 | 0.3277 | 0.02380098 | 0.3276667 | 0.02380831 | 0.3268333 | 0.02355792 | 0.3265667 | 0.02355594 | 0.3269667 | 0.02338181 | 0.3263667 | 0.02334014 | 0.3263667 | 0.0236201 | 0.3264667 | 0.02354589 | 0.3254667 | 0.02302178 | 0.3255333 | 0.02313458 | 0.3259333 | 0.02334985 | 0.3255667 | 0.02355594 | 0.3250333 | 0.0232775 | 0.3250333 | 0.02306185 | 0.3246 | 0.02344526 | 0.3240667 | 0.02340432 | 0.3239 | 0.02336935 | 0.3238667 | 0.02340432 | 0.3234667 | 0.02320982 | 0.3235 | 0.02325955 | 0.3236667 | 0.02298439 | 0.3234333 | 0.02279245 | 0.3232667 | 0.02264867 | 0.3233 | 0.02237603 | 0.3225667 | 0.02248871 | 0.3223 | 0.02275844 | 0.3225333 | 0.02277547 | 0.3224667 | 0.02308453 | 0.3227333 | 0.0233724 | 0.3226333 | 0.02301946 | 0.3218667 | 0.02308771 | 0.3218333 | 0.02308381 | 0.3217333 | 0.02257216 | 0.3214333 | 0.02248352 | 0.3213667 | 0.02306026 | 0.321 | 0.02341068 | 0.3208667 | 0.02297279 | 0.3202667 | 0.0229574 | 0.3199667 | 0.02284445 | 0.3206 | 0.02232144 | 0.3208333 | 0.02264131 | 0.3207333 | 0.02290303 | 0.3203 | 0.02282207 | 0.3198 | 0.02260192 | 0.3198667 | 0.02321211 | 0.3194 | 0.02358516 | 0.3193 | 0.02303316 | 0.3197333 | 0.02294636 | 0.3198 | 0.02283433 | 0.3189667 | 0.02288585 | 0.3190333 | 0.02306749 | 0.3193 | 0.02307654 | 0.3195 | 0.02313972 | 0.3191667 | 0.02334014 | 0.3190667 | 0.02348011 | 0.3192667 | 0.02298439 | 0.3186333 | 0.02289109 | 0.3184667 | 0.02313617 | 0.3183667 | 0.02311282 | 0.3180333 | 0.02279245 | 0.3182 | 0.02297433 | 0.3179667 | 0.02293241 | 0.3176667 | 0.02259459 | 0.3177333 | 0.02252367 | 0.3177667 | 0.02236088 | 0.3175 | 0.02254255 | 0.3172333 | 0.0223079 | 0.3174 | 0.0221504 | 0.3176 | 0.02216228 | 0.3172 | 0.02250615 | 0.3170667 | 0.02304855 | 0.3172333 | 0.02314827 | 0.3165 | 0.02301362 | 0.3168667 | 0.02344018 | 0.3173667 | 0.02338181 | 0.3166667 | 0.02282138 | 0.3166 | 0.02291477 | 0.3166667 | 0.02314481 | 0.3171667 | 0.02297453 | 0.3168667 | 0.02281028 | 0.3164333 | 0.02299135 | 0.3164333 | 0.0230802 | 0.3161667 | 0.02279259 | 0.3158667 | 0.022477 | 0.3156 | 0.02268803 | 0.3161 | 0.02322944 | 0.3159 | 0.02306614 | 0.3155667 | 0.02290856 | 0.3156333 | 0.02299135 | 0.3153333 | 0.0228516 | 0.3150333 | 0.02295362 | 0.3153 | 0.02310368 | 0.3152667 | 0.02274149 | 0.3153333 | 0.02243247 | 0.3152333 | 0.02223606 | 0.3153667 | 0.02255162 | 0.3151 | 0.02299043 | 0.3145333 | 0.02273944 | 0.3141333 | 0.02225554 | 0.3143333 | 0.0222928 | 0.3145333 | 0.023347 | 0.3147333 | 0.02339891 | 0.3149 | 0.02300014 | 0.315 | 0.02287371 | 0.3148 | 0.02266995 | 0.3146333 | 0.02264837 | 0.3145 | 0.02263154 | 0.3144333 | 0.02277547 | 0.3140667 | 0.0226416 | 0.3138333 | 0.02255916 | 0.3142667 | 0.02293416 | 0.3143333 | 0.02297902 | 0.3143667 | 0.02298439 | 0.3142667 | 0.02269116 | 0.3145 | 0.02307654 | 0.3140333 | 0.02319487 | 0.3131333 | 0.02311887 | 0.3132667 | 0.02279946 | 0.3138333 | 0.02259946 | 0.3138667 | 0.02270453 | 0.3137 | 0.02305052 | 0.3133667 | 0.02292035 | 0.3134667 | 0.02215737 | 0.3135333 | 0.02233149 | 0.3137 | 0.02251799 | 0.3139 | 0.0226823 | 0.3135667 | 0.02279069 | 0.3129333 | 0.02252174 | 0.3129 | 0.02264612 | 0.3128333 | 0.02322389 | 0.3127667 | 0.02285641 | 0.3129333 | 0.02217962 | 0.3129667 | 0.02281539 | 0.3132333 | 0.02279245 | 0.3135 | 0.02260619 | 0.3133667 | 0.02293241 | 0.3130333 | 0.0228037 | 0.3128 | 0.02279781 | 0.3123667 | 0.02272889 | 0.3126 | 0.0221504 | 0.3129 | 0.02193369 | 0.3127667 | 0.02194483 | 0.3127 | 0.02218693 | 0.3129333 | 0.02266132 | 0.3128 | 0.02286059 | 0.3121667 | 0.02301077 | 0.3122 | 0.02316132 | 0.3122667 | 0.02291467 | 0.3121667 | 0.02251612 | 0.3119667 | 0.02241284 | 0.3118333 | 0.02247136 | 0.3115667 | 0.02211279 | 0.3118333 | 0.02252367 | 0.3114333 | 0.02257673 | 0.3110333 | 0.02213057 | 0.3114333 | 0.02271598 | 0.3117667 | 0.02293241 | 0.3121667 | 0.02286429 | 0.3112667 | 0.02266529 | 0.3109667 | 0.022477 | 0.3114 | 0.02241889 | 0.3121667 | 0.02203033 | 0.3122 | 0.02194645 | 0.3119667 | 0.02236088 | 0.3116333 | 0.02254866 | 0.3117667 | 0.02281028 | 0.3116333 | 0.02286808 | 0.3107667 | 0.02229684 | 0.3107667 | 0.0222726 | 0.3110333 | 0.02248352 | 0.30565 | 0.02555 | 0.3318 | 0
491 | 0.3283667 | 0.02343506 | 0.3269333 | 0.02342454 | 0.3256667 | 0.02352719 | 0.325 | 0.023265 | 0.3246667 | 0.02323709 | 0.3243 | 0.02312445 | 0.3239 | 0.0231734 | 0.3241333 | 0.02380677 | 0.3237667 | 0.02386704 | 0.3233667 | 0.02349047 | 0.3232667 | 0.02320982 | 0.3229 | 0.02291826 | 0.3226667 | 0.02301309 | 0.3228 | 0.02337192 | 0.3226667 | 0.02350125 | 0.3223667 | 0.02338665 | 0.3220333 | 0.02292165 | 0.3215333 | 0.0227217 | 0.3213 | 0.02311551 | 0.3215667 | 0.02292921 | 0.3212 | 0.02265671 | 0.3208333 | 0.02269542 | 0.3207667 | 0.02246558 | 0.3207667 | 0.02276874 | 0.3207 | 0.02327416 | 0.3205667 | 0.02346151 | 0.3203667 | 0.02309651 | 0.3204333 | 0.02302134 | 0.3203333 | 0.02304103 | 0.3198667 | 0.02304855 | 0.3197 | 0.02318405 | 0.3197 | 0.02327416 | 0.3191667 | 0.02299425 | 0.3189667 | 0.02285393 | 0.3188 | 0.02273192 | 0.3184 | 0.02300275 | 0.3182 | 0.02312445 | 0.3183 | 0.02311551 | 0.3189333 | 0.02271275 | 0.3187667 | 0.02278893 | 0.3181667 | 0.02295043 | 0.3175667 | 0.02310156 | 0.3177333 | 0.02315244 | 0.3175 | 0.02296621 | 0.3169333 | 0.02303104 | 0.3173333 | 0.02258795 | 0.3176 | 0.02231427 | 0.3174 | 0.02236619 | 0.3168 | 0.02272194 | 0.3166 | 0.02296838 | 0.3163667 | 0.02268132 | 0.3161333 | 0.02254482 | 0.3162333 | 0.02264131 | 0.3164667 | 0.02276859 | 0.3166333 | 0.02278806 | 0.3166667 | 0.02284445 | 0.3164333 | 0.02287944 | 0.3159667 | 0.02293241 | 0.3156333 | 0.02282752 | 0.3154333 | 0.022585 | 0.3157 | 0.02251799 | 0.3160333 | 0.02262334 | 0.3158 | 0.02275273 | 0.3152 | 0.02341467 | 0.3154 | 0.02304966 | 0.3148333 | 0.02262128 | 0.3143 | 0.02289163 | 0.3146667 | 0.02314539 | 0.3149333 | 0.02306864 | 0.3148667 | 0.02254364 | 0.3144667 | 0.02175398 | 0.3143333 | 0.02218894 | 0.3140333 | 0.0228059 | 0.3140333 | 0.02233955 | 0.3138 | 0.02237603 | 0.3139667 | 0.02279946 | 0.3142 | 0.02274218 | 0.3137 | 0.02275097 | 0.3138 | 0.02298391 | 0.3140333 | 0.02266544 | 0.3138 | 0.02234696 | 0.3139333 | 0.02268514 | 0.3138667 | 0.02315532 | 0.3139 | 0.02292611 | 0.3136667 | 0.02265926 | 0.3134667 | 0.02254127 | 0.3131 | 0.0224287 | 0.3134333 | 0.02216789 | 0.3138 | 0.02194493 | 0.3135667 | 0.02232821 | 0.3136 | 0.02257181 | 0.3138333 | 0.02287944 | 0.3136 | 0.02305052 | 0.3127 | 0.02271035 | 0.3127667 | 0.02289706 | 0.3130667 | 0.02286429 | 0.3126 | 0.02277469 | 0.3123667 | 0.02260565 | 0.3127333 | 0.02245949 | 0.3131667 | 0.02280502 | 0.3128 | 0.0228282 | 0.3124333 | 0.02302134 | 0.3121667 | 0.02298425 | 0.3122667 | 0.02320019 | 0.3121 | 0.02300188 | 0.3123 | 0.02257181 | 0.3116667 | 0.02230341 | 0.3115667 | 0.02256462 | 0.3118333 | 0.02259946 | 0.3114667 | 0.02222796 | 0.3115333 | 0.02240749 | 0.3113667 | 0.02269116 | 0.3117 | 0.02266995 | 0.3118 | 0.02264612 | 0.3117 | 0.02268803 | 0.3117 | 0.02278728 | 0.3117333 | 0.02265235 | 0.3116333 | 0.02210375 | 0.3111333 | 0.02250116 | 0.3111 | 0.02311406 | 0.3107667 | 0.02322432 | 0.3108333 | 0.02269939 | 0.3111667 | 0.02298352 | 0.3111 | 0.02274599 | 0.3114333 | 0.02210375 | 0.3116667 | 0.02278045 | 0.3112667 | 0.02304855 | 0.311 | 0.02272194 | 0.3107 | 0.02277469 | 0.3109 | 0.02300188 | 0.3111667 | 0.02281028 | 0.3105333 | 0.02299715 | 0.3103333 | 0.02304291 | 0.3102333 | 0.0225596 | 0.3100333 | 0.0223722 | 0.3102 | 0.02229095 | 0.3106333 | 0.02241493 | 0.3105333 | 0.022585 | 0.3100667 | 0.02238993 | 0.3100667 | 0.02259459 | 0.3100667 | 0.02275703 | 0.3101333 | 0.02255517 | 0.3103333 | 0.02253476 | 0.3104 | 0.02257181 | 0.3103333 | 0.02245964 | 0.3104333 | 0.02269542 | 0.3103 | 0.02295779 | 0.3103 | 0.02234323 | 0.3101333 | 0.02217887 | 0.3099333 | 0.02250634 | 0.3095333 | 0.0226201 | 0.3094667 | 0.02257334 | 0.3096333 | 0.02240451 | 0.3098667 | 0.02221746 | 0.3097667 | 0.02237891 | 0.3092 | 0.02239687 | 0.3089 | 0.0221388 | 0.3092 | 0.0228282 | 0.3092333 | 0.02289066 | 0.3097 | 0.02203043 | 0.3097333 | 0.02222091 | 0.3097 | 0.02248333 | 0.3097 | 0.02269905 | 0.3098 | 0.02279781 | 0.3093 | 0.02254255 | 0.3088667 | 0.02238591 | 0.3089667 | 0.02244361 | 0.3087667 | 0.02221746 | 0.3088667 | 0.02223875 | 0.3089333 | 0.02296582 | 0.3085667 | 0.02278893 | 0.3084333 | 0.02256581 | 0.3084667 | 0.02272405 | 0.3085 | 0.02273382 | 0.3085667 | 0.02254127 | 0.30285 | 0.02525 | 0.3285 | 0
492 | 0.3246333 | 0.02290274 | 0.3230667 | 0.02282606 | 0.3218333 | 0.02293358 | 0.3213333 | 0.02286633 | 0.3214667 | 0.02289313 | 0.3215333 | 0.02274648 | 0.3211 | 0.02264685 | 0.3208333 | 0.02260993 | 0.3205 | 0.02262801 | 0.3201667 | 0.02278147 | 0.3197667 | 0.02281934 | 0.3195333 | 0.02288731 | 0.3191667 | 0.02281539 | 0.3188 | 0.02292771 | 0.3184333 | 0.02263807 | 0.3185 | 0.02217987 | 0.3185333 | 0.02249746 | 0.3183333 | 0.0228059 | 0.3181 | 0.02306816 | 0.3182 | 0.02296621 | 0.3178333 | 0.02279654 | 0.3174 | 0.02261902 | 0.3176 | 0.02237871 | 0.3177667 | 0.02253432 | 0.3174333 | 0.02235685 | 0.3172667 | 0.02208609 | 0.3169667 | 0.02214217 | 0.3166333 | 0.02225404 | 0.3165 | 0.02263728 | 0.3164333 | 0.02259946 | 0.316 | 0.02227884 | 0.3158667 | 0.02223875 | 0.3160333 | 0.02260005 | 0.3161 | 0.02281754 | 0.3159 | 0.02274218 | 0.3159667 | 0.02263292 | 0.3159 | 0.02247843 | 0.3157 | 0.02236605 | 0.3154333 | 0.02273094 | 0.3151667 | 0.02256315 | 0.3148 | 0.02219204 | 0.314 | 0.02225054 | 0.3145 | 0.02225668 | 0.3147333 | 0.02233955 | 0.3142333 | 0.02276039 | 0.3139 | 0.02249681 | 0.314 | 0.02241265 | 0.314 | 0.02231233 | 0.3136333 | 0.02250427 | 0.3135667 | 0.02268514 | 0.3136333 | 0.02261332 | 0.314 | 0.02250437 | 0.3137 | 0.02223016 | 0.3135 | 0.0221973 | 0.3132667 | 0.02250842 | 0.3134667 | 0.022477 | 0.3137 | 0.02229036 | 0.3136 | 0.02238631 | 0.3131333 | 0.02215962 | 0.3129333 | 0.0221691 | 0.3128 | 0.02230082 | 0.3128667 | 0.02261863 | 0.3125667 | 0.02252529 | 0.3124 | 0.02233786 | 0.3127 | 0.02245306 | 0.3126 | 0.02249681 | 0.3123 | 0.02248333 | 0.3121 | 0.02276357 | 0.3119667 | 0.02263836 | 0.3121333 | 0.02241493 | 0.3121333 | 0.02222091 | 0.3118667 | 0.02188292 | 0.3118 | 0.02190084 | 0.3116667 | 0.02247819 | 0.3111333 | 0.02263056 | 0.3112 | 0.02293774 | 0.3114333 | 0.02300816 | 0.311 | 0.02258156 | 0.3107667 | 0.02254364 | 0.3105667 | 0.0228246 | 0.3109 | 0.02212751 | 0.3113 | 0.02217446 | 0.3109 | 0.02255896 | 0.3107333 | 0.02187866 | 0.3109667 | 0.02214217 | 0.3107333 | 0.02247982 | 0.3105667 | 0.02257334 | 0.3108667 | 0.02258382 | 0.3108333 | 0.02226422 | 0.3103667 | 0.02214217 | 0.3101 | 0.02244118 | 0.3099667 | 0.02272405 | 0.3100333 | 0.02243663 | 0.3104 | 0.02232054 | 0.3103333 | 0.02208474 | 0.3097333 | 0.02186509 | 0.3096 | 0.02201015 | 0.3094667 | 0.02224415 | 0.3093667 | 0.02260919 | 0.3094 | 0.02275273 | 0.3097 | 0.0228619 | 0.3097667 | 0.02244361 | 0.3093667 | 0.0220947 | 0.3094333 | 0.02215962 | 0.3093 | 0.02213158 | 0.309 | 0.02233786 | 0.3089667 | 0.02235775 | 0.3089667 | 0.02213208 | 0.3091 | 0.0221138 | 0.309 | 0.02192548 | 0.309 | 0.02196558 | 0.309 | 0.02220315 | 0.3091333 | 0.02275029 | 0.3089333 | 0.02274047 | 0.3088 | 0.02238631 | 0.3085 | 0.02266686 | 0.3086333 | 0.02254482 | 0.309 | 0.02203043 | 0.3087333 | 0.0222747 | 0.3082 | 0.02206596 | 0.3081333 | 0.02224415 | 0.3081667 | 0.02269366 | 0.3077333 | 0.02270409 | 0.3078 | 0.02278728 | 0.3082333 | 0.02215646 | 0.3078333 | 0.02213449 | 0.3075667 | 0.02243306 | 0.3076667 | 0.02267015 | 0.3081667 | 0.02294476 | 0.3079 | 0.02262344 | 0.3079 | 0.02259159 | 0.3085 | 0.0225532 | 0.3081667 | 0.0221694 | 0.3078333 | 0.02192629 | 0.308 | 0.02207457 | 0.3081 | 0.0221707 | 0.3080333 | 0.02210375 | 0.3079333 | 0.02267515 | 0.3079667 | 0.02263836 | 0.3079 | 0.02223571 | 0.3076333 | 0.02204863 | 0.3076333 | 0.02233955 | 0.3073333 | 0.0221691 | 0.3074 | 0.02164455 | 0.3075333 | 0.02182297 | 0.3076 | 0.02192548 | 0.3076667 | 0.02217842 | 0.3074667 | 0.02203411 | 0.3074667 | 0.02224984 | 0.3073333 | 0.02246958 | 0.3074 | 0.02192548 | 0.3074667 | 0.02217421 | 0.3069667 | 0.02221746 | 0.3070667 | 0.02173021 | 0.3068667 | 0.02181839 | 0.3063 | 0.02176067 | 0.3062667 | 0.02160715 | 0.3065 | 0.02146812 | 0.3069667 | 0.02183183 | 0.3068667 | 0.02245949 | 0.3062667 | 0.0218135 | 0.3067 | 0.0220954 | 0.3069333 | 0.02263056 | 0.3069333 | 0.02217962 | 0.3064 | 0.02173952 | 0.3061333 | 0.0220099 | 0.3066667 | 0.02201156 | 0.3068667 | 0.02196305 | 0.3068333 | 0.02196335 | 0.3064333 | 0.02212394 | 0.3064667 | 0.02204727 | 0.3066 | 0.02206596 | 0.3064333 | 0.02223456 | 0.3063333 | 0.0223658 | 0.3064333 | 0.02244999 | 0.30065 | 0.02495 | 0.3254 | 0
493 | 0.3206667 | 0.02247033 | 0.3192333 | 0.02208126 | 0.3183 | 0.02205463 | 0.3179333 | 0.02241909 | 0.3177667 | 0.02238367 | 0.3175667 | 0.02206208 | 0.3168 | 0.02228138 | 0.3164667 | 0.02224415 | 0.3163333 | 0.022291 | 0.316 | 0.02270286 | 0.3159 | 0.02275097 | 0.3161 | 0.02289163 | 0.3159333 | 0.02288731 | 0.3153333 | 0.02230252 | 0.3153 | 0.02197514 | 0.3155 | 0.02189627 | 0.3150333 | 0.02217571 | 0.3150333 | 0.02240615 | 0.3151 | 0.02231233 | 0.3146667 | 0.02235924 | 0.3145333 | 0.02254689 | 0.3141 | 0.02257122 | 0.3136333 | 0.02245029 | 0.3138 | 0.02266024 | 0.3137333 | 0.02255502 | 0.3136333 | 0.02208474 | 0.3133667 | 0.0225664 | 0.3131333 | 0.02298541 | 0.313 | 0.02244118 | 0.3130667 | 0.02210359 | 0.3130333 | 0.02228218 | 0.3125667 | 0.02278952 | 0.3125 | 0.02204783 | 0.3126333 | 0.02207568 | 0.3122333 | 0.02240615 | 0.3116667 | 0.0220947 | 0.3121 | 0.02217987 | 0.3123 | 0.02208936 | 0.3117667 | 0.02243366 | 0.3117 | 0.02256236 | 0.3116 | 0.02233786 | 0.3118333 | 0.02211671 | 0.312 | 0.02216363 | 0.3116333 | 0.02210902 | 0.3111667 | 0.02221851 | 0.3113333 | 0.02248886 | 0.3111 | 0.02244519 | 0.3107333 | 0.02239067 | 0.3106 | 0.02208936 | 0.3107333 | 0.02224415 | 0.3105 | 0.02236605 | 0.3103667 | 0.02235924 | 0.3103333 | 0.0223482 | 0.3100667 | 0.0220947 | 0.3100667 | 0.02160715 | 0.3102 | 0.02223571 | 0.3098 | 0.02249681 | 0.3098667 | 0.02160715 | 0.3094333 | 0.02176087 | 0.3096333 | 0.02247255 | 0.3103 | 0.02251177 | 0.3099333 | 0.02214156 | 0.3095333 | 0.02206692 | 0.3093 | 0.02246968 | 0.3095333 | 0.02273094 | 0.3093667 | 0.02249998 | 0.3092333 | 0.02218323 | 0.3088667 | 0.02195409 | 0.3092 | 0.02194493 | 0.3094333 | 0.02176807 | 0.3089667 | 0.02221746 | 0.3089333 | 0.02221626 | 0.309 | 0.02203089 | 0.3087667 | 0.02208609 | 0.3083333 | 0.02209409 | 0.3080333 | 0.02221626 | 0.3081 | 0.02243034 | 0.3078667 | 0.02242563 | 0.3078 | 0.02237871 | 0.3081333 | 0.02225748 | 0.3082 | 0.02221591 | 0.308 | 0.02211651 | 0.3075667 | 0.02217421 | 0.3074667 | 0.02199172 | 0.3076333 | 0.02186936 | 0.3077 | 0.02169193 | 0.3073667 | 0.02185137 | 0.3075 | 0.02226312 | 0.3072 | 0.02212751 | 0.3072 | 0.02208936 | 0.3075333 | 0.02204863 | 0.3074667 | 0.0217319 | 0.307 | 0.02187982 | 0.3068667 | 0.02202004 | 0.3070667 | 0.02229295 | 0.3074333 | 0.02241433 | 0.3076 | 0.02245128 | 0.3072333 | 0.02209409 | 0.307 | 0.02198196 | 0.307 | 0.02197317 | 0.3067667 | 0.02171395 | 0.3068333 | 0.0216201 | 0.3067667 | 0.02227709 | 0.3062 | 0.02233786 | 0.3059667 | 0.02217842 | 0.3066333 | 0.02209454 | 0.3068333 | 0.02205846 | 0.3066 | 0.02198196 | 0.3062667 | 0.02205695 | 0.3061333 | 0.02212394 | 0.3058 | 0.0220954 | 0.3056333 | 0.02217887 | 0.3060667 | 0.02195409 | 0.3062333 | 0.02190834 | 0.3059 | 0.02198742 | 0.306 | 0.02218844 | 0.3061333 | 0.0221691 | 0.3060333 | 0.02175781 | 0.3055 | 0.02206596 | 0.3057667 | 0.02224415 | 0.3059 | 0.02196467 | 0.3057 | 0.02183254 | 0.3058 | 0.02220646 | 0.3055333 | 0.02221626 | 0.3053 | 0.02185055 | 0.3051667 | 0.02197231 | 0.305 | 0.02214091 | 0.305 | 0.02221591 | 0.3052333 | 0.02218894 | 0.3054667 | 0.02212229 | 0.3055333 | 0.02221626 | 0.3052 | 0.02232905 | 0.305 | 0.02230082 | 0.3049 | 0.02211651 | 0.3051333 | 0.02197337 | 0.3052333 | 0.02191884 | 0.3052333 | 0.02184343 | 0.305 | 0.02208529 | 0.3050333 | 0.02230012 | 0.3048333 | 0.02215045 | 0.3044 | 0.02167456 | 0.3047333 | 0.02196077 | 0.3050333 | 0.02210163 | 0.3052667 | 0.02145761 | 0.3046333 | 0.02175781 | 0.3044667 | 0.0217319 | 0.3049667 | 0.02104239 | 0.3048 | 0.02181483 | 0.3045333 | 0.02193511 | 0.3046667 | 0.02182252 | 0.3043 | 0.02239687 | 0.3042333 | 0.02233955 | 0.3041667 | 0.02176639 | 0.3038333 | 0.02123242 | 0.3038333 | 0.02185167 | 0.3035667 | 0.02236744 | 0.3037667 | 0.02158106 | 0.3041 | 0.02187982 | 0.3040333 | 0.02199429 | 0.3039 | 0.02143891 | 0.3034667 | 0.02145155 | 0.3036667 | 0.02191717 | 0.3038667 | 0.02214503 | 0.3039667 | 0.02204546 | 0.3039 | 0.02170084 | 0.3040667 | 0.02149889 | 0.3039 | 0.02188211 | 0.3039667 | 0.0220947 | 0.3039667 | 0.02212229 | 0.3036 | 0.02245128 | 0.3038 | 0.02244118 | 0.3038667 | 0.0220947 | 0.3036 | 0.02228946 | 0.3035 | 0.02204783 | 0.3036333 | 0.02187866 | 0.29765 | 0.02465 | 0.3225 | 0
494 | 0.3167333 | 0.02241909 | 0.3152333 | 0.02199035 | 0.3142 | 0.02190175 | 0.3138 | 0.02237811 | 0.3134 | 0.02218393 | 0.3134333 | 0.0219468 | 0.3134667 | 0.02245727 | 0.3135333 | 0.02252426 | 0.3132333 | 0.0221685 | 0.3127667 | 0.02175888 | 0.3124 | 0.02211063 | 0.3121 | 0.02254521 | 0.3119 | 0.02257846 | 0.3117667 | 0.02249998 | 0.3115333 | 0.02232403 | 0.3114333 | 0.0222425 | 0.3114 | 0.02203089 | 0.3117667 | 0.0219955 | 0.3118667 | 0.0218135 | 0.3109667 | 0.02228398 | 0.3108333 | 0.02270688 | 0.3107333 | 0.0225912 | 0.3106 | 0.02189855 | 0.3103667 | 0.02164753 | 0.3102667 | 0.02178047 | 0.3103 | 0.02201515 | 0.3102333 | 0.0221691 | 0.3096333 | 0.02192629 | 0.3092333 | 0.0221247 | 0.3095667 | 0.02234761 | 0.3095333 | 0.0221691 | 0.3095667 | 0.02210359 | 0.3097 | 0.02230441 | 0.3094667 | 0.02229295 | 0.3091667 | 0.02210359 | 0.3091 | 0.02203921 | 0.309 | 0.0219267 | 0.3089667 | 0.02203427 | 0.3087667 | 0.02219555 | 0.3084667 | 0.02206208 | 0.3082667 | 0.02184709 | 0.3081667 | 0.0216989 | 0.3082 | 0.02178578 | 0.3081333 | 0.02188673 | 0.3079667 | 0.02184709 | 0.3080667 | 0.02161795 | 0.3078667 | 0.02167246 | 0.3075 | 0.0223307 | 0.3078 | 0.02254521 | 0.3074 | 0.02231965 | 0.3073333 | 0.02236967 | 0.3076667 | 0.02238472 | 0.3075 | 0.02218844 | 0.3070333 | 0.02196821 | 0.3066 | 0.0217053 | 0.3069333 | 0.02187972 | 0.3072667 | 0.02206208 | 0.3072333 | 0.02255502 | 0.3071667 | 0.02238472 | 0.3069667 | 0.02200338 | 0.3068333 | 0.02195364 | 0.3064667 | 0.02196305 | 0.3062 | 0.02189855 | 0.3063667 | 0.02191382 | 0.3063667 | 0.02212153 | 0.3061 | 0.02221546 | 0.306 | 0.02237871 | 0.3061667 | 0.0223938 | 0.3058667 | 0.02210359 | 0.3056333 | 0.02185167 | 0.3056 | 0.02151108 | 0.3054667 | 0.02147702 | 0.3057667 | 0.02193708 | 0.306 | 0.02232054 | 0.3051 | 0.02151108 | 0.3051 | 0.02131916 | 0.3051333 | 0.0216201 | 0.305 | 0.02193369 | 0.3046667 | 0.02197367 | 0.3044667 | 0.02163213 | 0.3045667 | 0.02120964 | 0.3046 | 0.02130352 | 0.3044667 | 0.02206979 | 0.3049 | 0.02198196 | 0.3047333 | 0.02164507 | 0.3047667 | 0.02160715 | 0.3051 | 0.0215603 | 0.3050333 | 0.02149579 | 0.3048 | 0.02154267 | 0.3042 | 0.0215603 | 0.3043333 | 0.02118999 | 0.3046333 | 0.0211235 | 0.3040667 | 0.02200338 | 0.3040667 | 0.02214412 | 0.3042333 | 0.02199232 | 0.3043667 | 0.0216164 | 0.3039333 | 0.02215045 | 0.3035667 | 0.0222029 | 0.3038 | 0.02185284 | 0.304 | 0.02152626 | 0.3042333 | 0.02158832 | 0.3042 | 0.02163516 | 0.3039333 | 0.02199232 | 0.3039 | 0.0220954 | 0.3035 | 0.02156958 | 0.3032 | 0.02122938 | 0.3032 | 0.02140202 | 0.3034 | 0.0217294 | 0.3035333 | 0.02155247 | 0.3028 | 0.02119544 | 0.3028 | 0.02118679 | 0.3032333 | 0.02098274 | 0.3031667 | 0.02142465 | 0.3029333 | 0.02153823 | 0.3031333 | 0.02142978 | 0.3030333 | 0.02208081 | 0.3027667 | 0.02193708 | 0.3029333 | 0.02165831 | 0.3024667 | 0.02170627 | 0.3023667 | 0.02180479 | 0.3022333 | 0.02172883 | 0.3018667 | 0.02184145 | 0.3026333 | 0.02185167 | 0.3031333 | 0.02146413 | 0.3030333 | 0.02146413 | 0.3029333 | 0.02167277 | 0.3023667 | 0.02151501 | 0.3021667 | 0.02177297 | 0.3028333 | 0.02172883 | 0.3030667 | 0.02149548 | 0.303 | 0.02138364 | 0.3030333 | 0.02137293 | 0.3022 | 0.02111224 | 0.3015333 | 0.02136388 | 0.3014333 | 0.02171978 | 0.3014667 | 0.02160715 | 0.3019333 | 0.0214573 | 0.3025333 | 0.02123242 | 0.3022333 | 0.02136388 | 0.3018333 | 0.02176884 | 0.3018667 | 0.02178047 | 0.3017333 | 0.02162812 | 0.3017 | 0.0215603 | 0.3015667 | 0.02147593 | 0.3017667 | 0.02143243 | 0.3017333 | 0.02157921 | 0.3015 | 0.02189018 | 0.3021 | 0.02192548 | 0.3020333 | 0.02175321 | 0.3019 | 0.02185284 | 0.3018667 | 0.02171395 | 0.302 | 0.02194858 | 0.3018 | 0.02201515 | 0.3014333 | 0.02178567 | 0.3013 | 0.02194493 | 0.3010667 | 0.02201232 | 0.3012 | 0.02134026 | 0.3014333 | 0.02147934 | 0.3014 | 0.02173354 | 0.3010667 | 0.02167292 | 0.3012333 | 0.02169444 | 0.3014 | 0.02175791 | 0.3013667 | 0.02168199 | 0.3011667 | 0.02121483 | 0.3014 | 0.02142911 | 0.3015 | 0.02197317 | 0.3014333 | 0.02215962 | 0.3013333 | 0.02174785 | 0.3015 | 0.02126468 | 0.3010333 | 0.02164938 | 0.3006333 | 0.02125658 | 0.3009 | 0.02122938 | 0.301 | 0.02153431 | 0.3008667 | 0.02158122 | 0.3010333 | 0.02171103 | 0.29515 | 0.02435 | 0.3194 | 0
495 | 0.3129333 | 0.02184923 | 0.3115667 | 0.02158276 | 0.3105667 | 0.02166108 | 0.31 | 0.02190753 | 0.3100667 | 0.02188703 | 0.3102 | 0.02155195 | 0.3097333 | 0.02186052 | 0.3099 | 0.02171881 | 0.3098667 | 0.02133609 | 0.3092667 | 0.02167861 | 0.3089 | 0.02184002 | 0.3087333 | 0.02208126 | 0.3086333 | 0.02251064 | 0.3088333 | 0.02253151 | 0.3082333 | 0.02207507 | 0.3076667 | 0.02187546 | 0.3076667 | 0.02166662 | 0.3081 | 0.02176067 | 0.3082 | 0.02160879 | 0.3074667 | 0.02131687 | 0.3071 | 0.02141697 | 0.3070333 | 0.02171364 | 0.3073667 | 0.02206994 | 0.3073333 | 0.02181274 | 0.3070667 | 0.02135046 | 0.3069333 | 0.02102734 | 0.3069 | 0.02147852 | 0.3064 | 0.02147293 | 0.306 | 0.0210073 | 0.3062333 | 0.02110124 | 0.3063333 | 0.02125658 | 0.3061 | 0.02151852 | 0.306 | 0.021699 | 0.3059 | 0.02194858 | 0.3054333 | 0.02190165 | 0.3054333 | 0.02157256 | 0.3058 | 0.02150395 | 0.3056667 | 0.02112129 | 0.3050667 | 0.02124937 | 0.305 | 0.0217053 | 0.3046667 | 0.02184709 | 0.3043667 | 0.02142029 | 0.3047333 | 0.02171978 | 0.3046667 | 0.02178827 | 0.3042667 | 0.02178827 | 0.3039333 | 0.02169444 | 0.3040667 | 0.0216989 | 0.3043333 | 0.02164599 | 0.3043333 | 0.02169798 | 0.3041333 | 0.02172561 | 0.3039 | 0.0218078 | 0.3043333 | 0.02181992 | 0.3044 | 0.02167502 | 0.3043333 | 0.0215704 | 0.3041667 | 0.02179638 | 0.3037333 | 0.02186936 | 0.3035 | 0.02199106 | 0.3036667 | 0.02200338 | 0.3035333 | 0.02162812 | 0.3036667 | 0.02157318 | 0.3036333 | 0.02193404 | 0.3031 | 0.02189627 | 0.3030667 | 0.02204757 | 0.3029333 | 0.02196821 | 0.3026667 | 0.02155092 | 0.3029667 | 0.02171395 | 0.303 | 0.02186687 | 0.3029667 | 0.02174003 | 0.3029667 | 0.02132297 | 0.3031 | 0.02101444 | 0.3032 | 0.02150395 | 0.3026333 | 0.02157256 | 0.3023667 | 0.02175888 | 0.3023333 | 0.02150447 | 0.3023667 | 0.02127633 | 0.3026667 | 0.02143243 | 0.3025333 | 0.02183519 | 0.302 | 0.02158518 | 0.3020333 | 0.02171978 | 0.3020667 | 0.0216164 | 0.3020667 | 0.02141718 | 0.3021667 | 0.02170627 | 0.3018333 | 0.02202761 | 0.3017 | 0.02150395 | 0.3017667 | 0.02149889 | 0.3018 | 0.02168333 | 0.3019667 | 0.02147593 | 0.3014667 | 0.02108464 | 0.3013 | 0.02111224 | 0.3012 | 0.02139361 | 0.3013 | 0.0211553 | 0.3013333 | 0.02102068 | 0.3009 | 0.02142335 | 0.3008667 | 0.02141002 | 0.3011333 | 0.02160499 | 0.3012667 | 0.02183275 | 0.3009667 | 0.02136607 | 0.3009667 | 0.02115094 | 0.3010667 | 0.02122535 | 0.3007333 | 0.02135811 | 0.3012 | 0.02169193 | 0.3015333 | 0.02172561 | 0.3010333 | 0.02124215 | 0.3006333 | 0.0210416 | 0.3004333 | 0.0210492 | 0.3005667 | 0.02079508 | 0.3004667 | 0.02074582 | 0.3004667 | 0.02097019 | 0.3005333 | 0.02142978 | 0.3006 | 0.02176664 | 0.3004667 | 0.02163968 | 0.3004333 | 0.02130921 | 0.3003 | 0.02126405 | 0.3004 | 0.02128912 | 0.3006333 | 0.0211235 | 0.3007667 | 0.02156546 | 0.3002 | 0.0214855 | 0.2997333 | 0.02130733 | 0.3001667 | 0.02118841 | 0.2999333 | 0.02122284 | 0.2996667 | 0.02137886 | 0.3001 | 0.02102998 | 0.3001333 | 0.02121153 | 0.3001333 | 0.0215911 | 0.3002333 | 0.02161239 | 0.2996667 | 0.02135811 | 0.2994 | 0.02140202 | 0.2992667 | 0.02176639 | 0.2997333 | 0.02210375 | 0.2994 | 0.02174136 | 0.2991 | 0.02144435 | 0.2994 | 0.02088109 | 0.2993333 | 0.0206858 | 0.2992333 | 0.02113155 | 0.2994667 | 0.0215982 | 0.2992333 | 0.02131609 | 0.2994 | 0.02128239 | 0.2995333 | 0.02145699 | 0.2998 | 0.02162606 | 0.2997667 | 0.02152353 | 0.2996667 | 0.02183275 | 0.2993333 | 0.0216201 | 0.2990667 | 0.02130827 | 0.2989667 | 0.02119502 | 0.2993667 | 0.02173021 | 0.2991667 | 0.0216989 | 0.2990333 | 0.02145699 | 0.2989667 | 0.02119518 | 0.2993 | 0.02126139 | 0.2993333 | 0.02120603 | 0.2995 | 0.02105532 | 0.2994 | 0.02130352 | 0.2989333 | 0.02150447 | 0.299 | 0.02108285 | 0.2994667 | 0.02146661 | 0.2993 | 0.02166703 | 0.2987667 | 0.02173021 | 0.2989667 | 0.02158956 | 0.2989 | 0.02123692 | 0.2986667 | 0.02120964 | 0.2986 | 0.02100778 | 0.2986 | 0.02105485 | 0.2986 | 0.02158518 | 0.2985 | 0.02122326 | 0.2987333 | 0.02122331 | 0.2988333 | 0.02146413 | 0.2986667 | 0.02141002 | 0.2985333 | 0.02151098 | 0.2983 | 0.02161959 | 0.2982667 | 0.02118841 | 0.2986 | 0.02117845 | 0.2988333 | 0.02121451 | 0.2987667 | 0.02151501 | 0.2983667 | 0.02127993 | 0.2983333 | 0.02116685 | 0.29245 | 0.02365 | 0.3164 | 0
496 | 0.3088667 | 0.02171057 | 0.3075333 | 0.02176179 | 0.3066333 | 0.02199035 | 0.3069 | 0.02174994 | 0.3064667 | 0.02165584 | 0.3058667 | 0.0217921 | 0.3055333 | 0.02190302 | 0.3058667 | 0.0221691 | 0.3058667 | 0.02188109 | 0.3058333 | 0.02121153 | 0.3056667 | 0.02127602 | 0.3056 | 0.02174044 | 0.3050333 | 0.02185472 | 0.3044333 | 0.02126536 | 0.3046 | 0.02131244 | 0.3048333 | 0.0215568 | 0.3047667 | 0.02190667 | 0.3042333 | 0.02179302 | 0.3039333 | 0.02178139 | 0.3042333 | 0.02162057 | 0.3041333 | 0.0213475 | 0.3039 | 0.02119072 | 0.3035 | 0.02125857 | 0.3034667 | 0.02109128 | 0.3036333 | 0.0209829 | 0.3039 | 0.02129804 | 0.3038 | 0.02134338 | 0.3036667 | 0.02163213 | 0.3033 | 0.02214859 | 0.3030667 | 0.021967 | 0.3027333 | 0.02165831 | 0.3023 | 0.02141697 | 0.3023 | 0.02137709 | 0.3023333 | 0.0213475 | 0.3023667 | 0.02126223 | 0.3025 | 0.02143704 | 0.3021667 | 0.02126912 | 0.3019333 | 0.02131609 | 0.3018667 | 0.02153142 | 0.3015 | 0.02162545 | 0.3013333 | 0.02187302 | 0.3016 | 0.0218597 | 0.3020333 | 0.02187972 | 0.3019 | 0.02161404 | 0.3016333 | 0.02154783 | 0.3017667 | 0.02163428 | 0.3014667 | 0.02163798 | 0.3008667 | 0.02187546 | 0.3008667 | 0.02177297 | 0.3010333 | 0.02145699 | 0.3015333 | 0.02109444 | 0.3012333 | 0.02125658 | 0.3007667 | 0.02118841 | 0.3004667 | 0.02117 | 0.3005333 | 0.02112855 | 0.3006333 | 0.02115535 | 0.3004667 | 0.02104746 | 0.3002333 | 0.02103431 | 0.3004667 | 0.02140317 | 0.3005333 | 0.02176884 | 0.3002333 | 0.02175781 | 0.3000667 | 0.02153235 | 0.3000333 | 0.02145699 | 0.3000333 | 0.02141562 | 0.2994667 | 0.02096733 | 0.2993333 | 0.02094697 | 0.2993333 | 0.02114369 | 0.2993 | 0.02146268 | 0.2995 | 0.02149062 | 0.2997333 | 0.02119785 | 0.2998 | 0.02112076 | 0.2997667 | 0.02110171 | 0.2995 | 0.02107431 | 0.2994 | 0.0213852 | 0.2995 | 0.02149713 | 0.2994333 | 0.02129637 | 0.2996333 | 0.02106028 | 0.2992667 | 0.02132937 | 0.2991 | 0.02171881 | 0.2991333 | 0.02180586 | 0.2988 | 0.02171881 | 0.2988 | 0.02168333 | 0.2985333 | 0.02134671 | 0.2978333 | 0.02136997 | 0.2982667 | 0.02174601 | 0.2987 | 0.02176649 | 0.299 | 0.02122216 | 0.2988 | 0.02099397 | 0.2988 | 0.0211553 | 0.2988667 | 0.02109302 | 0.2981667 | 0.0210359 | 0.2980333 | 0.02111577 | 0.2988667 | 0.0207946 | 0.2981667 | 0.02115929 | 0.2980667 | 0.02162488 | 0.2983333 | 0.0211235 | 0.2983333 | 0.02073232 | 0.2986333 | 0.02096033 | 0.2987 | 0.02123692 | 0.2986333 | 0.02115756 | 0.2982 | 0.02108127 | 0.2978 | 0.02126985 | 0.2978 | 0.02058462 | 0.2979 | 0.02091427 | 0.2978667 | 0.02147034 | 0.2979667 | 0.0210359 | 0.2977 | 0.02145989 | 0.2974 | 0.02177261 | 0.2979 | 0.02124853 | 0.2979333 | 0.0208615 | 0.2978333 | 0.0207262 | 0.2976333 | 0.02086725 | 0.2975333 | 0.02101433 | 0.2971333 | 0.02116165 | 0.2966 | 0.02149713 | 0.2969667 | 0.02110234 | 0.2973667 | 0.02104746 | 0.2974 | 0.02101444 | 0.2970667 | 0.02100228 | 0.2973 | 0.02146765 | 0.2973333 | 0.02183458 | 0.297 | 0.02143004 | 0.297 | 0.02133745 | 0.2971333 | 0.02137636 | 0.2972333 | 0.02114857 | 0.2974 | 0.02139408 | 0.2969667 | 0.02145761 | 0.2966 | 0.0219267 | 0.2970667 | 0.02127633 | 0.2967 | 0.02049732 | 0.2963667 | 0.02099466 | 0.2972667 | 0.02133547 | 0.2968 | 0.02094771 | 0.2965 | 0.02099397 | 0.2965 | 0.02126405 | 0.2969 | 0.02112297 | 0.2974667 | 0.02075899 | 0.2974333 | 0.02081944 | 0.2966333 | 0.02056864 | 0.2964 | 0.02089801 | 0.2965333 | 0.02119691 | 0.2962 | 0.02138972 | 0.296 | 0.02140514 | 0.2961333 | 0.0211752 | 0.2967 | 0.02148441 | 0.2967333 | 0.02165831 | 0.2963 | 0.0217053 | 0.2960667 | 0.02122739 | 0.2962333 | 0.02106028 | 0.2964333 | 0.02106519 | 0.2966333 | 0.0210818 | 0.2965667 | 0.02130044 | 0.2963333 | 0.0215568 | 0.2960667 | 0.02147034 | 0.2960333 | 0.02149579 | 0.2957 | 0.02117845 | 0.2957 | 0.02066608 | 0.2958333 | 0.02079268 | 0.2957667 | 0.02095238 | 0.2954667 | 0.02135811 | 0.296 | 0.02111224 | 0.2961667 | 0.02087699 | 0.2957667 | 0.02082024 | 0.2958 | 0.02076198 | 0.2957667 | 0.02096733 | 0.2956 | 0.02137771 | 0.2957667 | 0.02117645 | 0.2956667 | 0.02102702 | 0.2954 | 0.02102966 | 0.2950333 | 0.02124921 | 0.2952667 | 0.02085383 | 0.296 | 0.02059191 | 0.2966333 | 0.02093487 | 0.2956667 | 0.02084648 | 0.2952333 | 0.02096749 | 0.2892 | 0.0231 | 0.3128 | 0
497 | 0.3052333 | 0.02125093 | 0.3037 | 0.02073596 | 0.3029333 | 0.0207829 | 0.303 | 0.02139455 | 0.3025667 | 0.02105965 | 0.3025667 | 0.02077215 | 0.3026333 | 0.02068016 | 0.3026667 | 0.02098767 | 0.3025 | 0.02130117 | 0.3020667 | 0.02144673 | 0.3019667 | 0.02180219 | 0.3016667 | 0.02173436 | 0.3014667 | 0.02118196 | 0.3016667 | 0.02121043 | 0.3014 | 0.02102205 | 0.301 | 0.02053355 | 0.301 | 0.02051195 | 0.3007 | 0.02065543 | 0.3002667 | 0.02092436 | 0.3002 | 0.02067914 | 0.2999667 | 0.02067339 | 0.3000333 | 0.02094697 | 0.3004333 | 0.0210818 | 0.3003 | 0.02111224 | 0.3003 | 0.02138099 | 0.3005333 | 0.02180892 | 0.3 | 0.02130117 | 0.2998667 | 0.02131687 | 0.2992 | 0.0217119 | 0.2988667 | 0.02095556 | 0.2993 | 0.0208664 | 0.2994 | 0.02107431 | 0.2993333 | 0.02141095 | 0.2987333 | 0.0215308 | 0.2985 | 0.02186336 | 0.2989667 | 0.02136856 | 0.2989333 | 0.02070496 | 0.2989667 | 0.02052678 | 0.2986667 | 0.02117 | 0.2985 | 0.02132651 | 0.2984 | 0.02117121 | 0.2984667 | 0.02078306 | 0.2986333 | 0.02068016 | 0.2984667 | 0.02077985 | 0.2979333 | 0.0209829 | 0.2979333 | 0.02097496 | 0.298 | 0.02110734 | 0.2979 | 0.02133745 | 0.2982333 | 0.0213475 | 0.2975333 | 0.02107041 | 0.2970667 | 0.02135046 | 0.2977 | 0.02152626 | 0.2974333 | 0.02114936 | 0.2974 | 0.02104962 | 0.2973667 | 0.02117 | 0.2971333 | 0.02092404 | 0.2973667 | 0.02095556 | 0.2978333 | 0.02114936 | 0.2977 | 0.0211627 | 0.2975333 | 0.0210492 | 0.2975 | 0.02072551 | 0.2965 | 0.02075636 | 0.2964667 | 0.02142465 | 0.2967 | 0.02174044 | 0.2959667 | 0.02114984 | 0.2962667 | 0.02115929 | 0.2965 | 0.02102998 | 0.2960333 | 0.02125752 | 0.2965333 | 0.0214374 | 0.2966333 | 0.02078819 | 0.2962333 | 0.02068886 | 0.2962 | 0.0208846 | 0.2962333 | 0.02113833 | 0.2963 | 0.02120865 | 0.2961 | 0.02095535 | 0.2960667 | 0.02085383 | 0.2961667 | 0.02073585 | 0.2958 | 0.02030583 | 0.2955667 | 0.02027631 | 0.2953667 | 0.02070496 | 0.2954667 | 0.02089375 | 0.2953 | 0.02092033 | 0.2954667 | 0.02119518 | 0.2959667 | 0.02116764 | 0.2960333 | 0.02102068 | 0.2961 | 0.02119072 | 0.2961 | 0.02133745 | 0.2958667 | 0.02163213 | 0.2952333 | 0.02153096 | 0.2951333 | 0.02073232 | 0.2950667 | 0.02074678 | 0.295 | 0.02090853 | 0.2952 | 0.02077322 | 0.2952 | 0.02071199 | 0.2953 | 0.02106134 | 0.2948667 | 0.02171057 | 0.294 | 0.02073596 | 0.2946667 | 0.02095556 | 0.2952667 | 0.02131687 | 0.2954 | 0.02149062 | 0.2947667 | 0.02140317 | 0.2942667 | 0.02142465 | 0.2947333 | 0.02076766 | 0.2948333 | 0.02094076 | 0.2948 | 0.02154623 | 0.2951 | 0.02140514 | 0.2948667 | 0.02095556 | 0.2949 | 0.02075203 | 0.295 | 0.02086448 | 0.2942667 | 0.02020665 | 0.2944667 | 0.02008023 | 0.2950333 | 0.01992609 | 0.2946333 | 0.02004101 | 0.2948 | 0.02046965 | 0.2951667 | 0.02098322 | 0.2943333 | 0.02113328 | 0.2945 | 0.02133182 | 0.2947667 | 0.02115929 | 0.2940333 | 0.02115535 | 0.2938667 | 0.02107294 | 0.2941667 | 0.02112902 | 0.2944 | 0.02129053 | 0.2943667 | 0.021201 | 0.2945 | 0.02124398 | 0.2945333 | 0.02114936 | 0.2944333 | 0.0209191 | 0.2942667 | 0.0208591 | 0.2941333 | 0.02104049 | 0.2936667 | 0.02089375 | 0.2936333 | 0.02110834 | 0.2934333 | 0.02130921 | 0.2929333 | 0.02076766 | 0.2934333 | 0.02092468 | 0.2939 | 0.02109613 | 0.2943 | 0.02065865 | 0.2937 | 0.02036287 | 0.2933333 | 0.02058516 | 0.2939333 | 0.02084168 | 0.2940667 | 0.02110234 | 0.2937 | 0.02118537 | 0.2933 | 0.02137709 | 0.2936667 | 0.0207077 | 0.2942 | 0.02024698 | 0.2939667 | 0.0204438 | 0.2933333 | 0.02110961 | 0.2933 | 0.02153091 | 0.2935 | 0.02091427 | 0.2933667 | 0.02052678 | 0.2936333 | 0.02064176 | 0.2935333 | 0.02063675 | 0.2929667 | 0.02028305 | 0.2935333 | 0.02074549 | 0.2936 | 0.02083091 | 0.2933333 | 0.02080598 | 0.2936333 | 0.02097877 | 0.2939 | 0.02109091 | 0.2939 | 0.02096616 | 0.2936 | 0.02077932 | 0.2934 | 0.02073274 | 0.2932 | 0.02065865 | 0.2930667 | 0.02064919 | 0.2933667 | 0.02094506 | 0.2934667 | 0.02109666 | 0.2938333 | 0.02085607 | 0.2933 | 0.02084083 | 0.2924667 | 0.02132937 | 0.2928333 | 0.02121703 | 0.2928667 | 0.02098036 | 0.2928667 | 0.02072074 | 0.293 | 0.02080689 | 0.2929667 | 0.02106139 | 0.2931333 | 0.02130921 | 0.2936 | 0.02082995 | 0.2931667 | 0.02007658 | 0.2932 | 0.02010986 | 0.2867 | 0.0226 | 0.3097 | 0
498 | 0.3008 | 0.02122326 | 0.2998 | 0.02094055 | 0.299 | 0.02079471 | 0.2989 | 0.02064816 | 0.2988333 | 0.02076493 | 0.2985 | 0.02076198 | 0.2983333 | 0.0209191 | 0.2983667 | 0.02127304 | 0.2982 | 0.02157329 | 0.2977 | 0.02164732 | 0.2977667 | 0.02126285 | 0.2981333 | 0.02109571 | 0.2982 | 0.02121336 | 0.2969667 | 0.02085543 | 0.2967333 | 0.02076894 | 0.2973667 | 0.02042504 | 0.2975 | 0.02086448 | 0.2974667 | 0.02129559 | 0.2969333 | 0.02136997 | 0.2968667 | 0.02074116 | 0.2967 | 0.02032388 | 0.2964333 | 0.02011738 | 0.2963 | 0.02029729 | 0.2965 | 0.02088875 | 0.2964333 | 0.02120147 | 0.2965 | 0.02116333 | 0.2961333 | 0.02116858 | 0.2964 | 0.02157545 | 0.2966333 | 0.02153359 | 0.2964333 | 0.02097146 | 0.2961667 | 0.02079044 | 0.2955667 | 0.02114984 | 0.2957667 | 0.02092436 | 0.2956333 | 0.02068564 | 0.2954667 | 0.02078659 | 0.2952667 | 0.02123242 | 0.2952333 | 0.02094076 | 0.2957667 | 0.0204907 | 0.2961667 | 0.02075899 | 0.2953 | 0.02075685 | 0.2947 | 0.02103442 | 0.2946 | 0.02110276 | 0.2949333 | 0.02085095 | 0.2950667 | 0.02064919 | 0.2947667 | 0.021201 | 0.2944667 | 0.02114984 | 0.2941333 | 0.02076124 | 0.2943333 | 0.02062366 | 0.2946333 | 0.02101433 | 0.2943333 | 0.02110834 | 0.2938333 | 0.02110124 | 0.2940333 | 0.02049087 | 0.2943 | 0.02062636 | 0.2942333 | 0.02093487 | 0.2942333 | 0.02084168 | 0.2933333 | 0.02054139 | 0.2932333 | 0.02091448 | 0.2934 | 0.02104962 | 0.2931 | 0.02066366 | 0.2935667 | 0.02093169 | 0.2940333 | 0.02120147 | 0.2937333 | 0.02114369 | 0.2931 | 0.02081602 | 0.2929 | 0.02066704 | 0.2932667 | 0.0205897 | 0.2934667 | 0.02052159 | 0.2934667 | 0.02052159 | 0.2931 | 0.02021534 | 0.2924667 | 0.0199132 | 0.2924333 | 0.02005598 | 0.2929 | 0.02037695 | 0.2930333 | 0.0206924 | 0.2931333 | 0.02110203 | 0.2931333 | 0.02103241 | 0.2932 | 0.02114726 | 0.2932 | 0.02129804 | 0.2928 | 0.02132151 | 0.2926333 | 0.02091448 | 0.2925 | 0.02055302 | 0.2922333 | 0.02045684 | 0.2922 | 0.02146765 | 0.2918667 | 0.02128682 | 0.2921667 | 0.02038044 | 0.2926667 | 0.02044853 | 0.2925667 | 0.02031786 | 0.2923667 | 0.02027582 | 0.2922 | 0.01992135 | 0.2922333 | 0.01994164 | 0.2921667 | 0.02015694 | 0.2917667 | 0.02031245 | 0.2915 | 0.02102586 | 0.2914333 | 0.0216164 | 0.2919333 | 0.0209191 | 0.2916667 | 0.02101322 | 0.2917333 | 0.0209191 | 0.2923 | 0.01996447 | 0.2920667 | 0.02034213 | 0.2917 | 0.02044032 | 0.2915667 | 0.02022545 | 0.2919 | 0.02067914 | 0.2917333 | 0.02096033 | 0.2910333 | 0.02073875 | 0.2909333 | 0.02033393 | 0.2911 | 0.02036287 | 0.2911 | 0.02022886 | 0.2918667 | 0.02022545 | 0.2919333 | 0.02091448 | 0.2917333 | 0.02133812 | 0.292 | 0.02053793 | 0.2914667 | 0.02052678 | 0.2913667 | 0.02082632 | 0.2915333 | 0.02078819 | 0.2916 | 0.02072149 | 0.2917333 | 0.02105142 | 0.2911 | 0.02134963 | 0.2912 | 0.02049732 | 0.2911 | 0.02010191 | 0.2912667 | 0.02043157 | 0.2912 | 0.02079247 | 0.2911333 | 0.02100259 | 0.2910667 | 0.02122739 | 0.2907 | 0.02111224 | 0.2906 | 0.02058365 | 0.2910667 | 0.02050404 | 0.2909333 | 0.02059779 | 0.2908333 | 0.02055924 | 0.2907667 | 0.02072186 | 0.2905667 | 0.02101322 | 0.2908333 | 0.02105569 | 0.2909333 | 0.02085095 | 0.2907667 | 0.02045896 | 0.2904333 | 0.02035949 | 0.2907667 | 0.02045896 | 0.2911 | 0.02033339 | 0.2910333 | 0.02055502 | 0.2912 | 0.02035633 | 0.2914667 | 0.02006811 | 0.2913667 | 0.02095556 | 0.2911333 | 0.02107041 | 0.2909333 | 0.02099211 | 0.2906333 | 0.02112413 | 0.2904667 | 0.02079044 | 0.2904 | 0.02061084 | 0.2902 | 0.02069412 | 0.2906 | 0.02027083 | 0.2907 | 0.01990494 | 0.2904333 | 0.02006279 | 0.2902667 | 0.01966966 | 0.2902667 | 0.02009317 | 0.2900333 | 0.02083752 | 0.2902 | 0.02039673 | 0.29 | 0.02031568 | 0.2898333 | 0.02070979 | 0.2897667 | 0.02077969 | 0.2901667 | 0.02060572 | 0.2904333 | 0.02043271 | 0.2898667 | 0.02060572 | 0.2899667 | 0.02034606 | 0.2901333 | 0.02018206 | 0.2899333 | 0.02027681 | 0.2907333 | 0.02028141 | 0.2907333 | 0.02015611 | 0.2902333 | 0.02047085 | 0.2903333 | 0.02074549 | 0.2901667 | 0.02053815 | 0.2902 | 0.02028267 | 0.2900333 | 0.02051769 | 0.2899333 | 0.02026859 | 0.2901667 | 0.02006761 | 0.2899333 | 0.02081928 | 0.2898333 | 0.02089615 | 0.2902 | 0.02095726 | 0.2905667 | 0.02122739 | 0.2903 | 0.02148441 | 0.2897333 | 0.02127445 | 0.2833 | 0.0224 | 0.3061 | 0
499 | 0.2969 | 0.02079471 | 0.2958667 | 0.02097814 | 0.2950333 | 0.02123775 | 0.2945 | 0.02101 | 0.2943667 | 0.02097766 | 0.2947 | 0.02107241 | 0.2951333 | 0.02040005 | 0.295 | 0.02072149 | 0.2943 | 0.02093179 | 0.2936 | 0.02030878 | 0.2935333 | 0.02026168 | 0.2935333 | 0.02033393 | 0.2937333 | 0.02047866 | 0.2941 | 0.02081202 | 0.2936 | 0.02058365 | 0.2931333 | 0.02067597 | 0.2931 | 0.02044717 | 0.2932 | 0.02051406 | 0.2933667 | 0.02084392 | 0.2935333 | 0.02083368 | 0.2930333 | 0.02046303 | 0.2928333 | 0.02039156 | 0.2930667 | 0.02006528 | 0.293 | 0.02018729 | 0.2929 | 0.02047975 | 0.2932667 | 0.02043157 | 0.2926 | 0.02066366 | 0.2924 | 0.02093816 | 0.2929667 | 0.02048354 | 0.2928333 | 0.02011042 | 0.2925333 | 0.02010876 | 0.2923 | 0.0207992 | 0.2925 | 0.02090853 | 0.2921667 | 0.0204438 | 0.2919667 | 0.02014553 | 0.2916 | 0.02044032 | 0.2915 | 0.02044717 | 0.2916667 | 0.02036669 | 0.2916667 | 0.02079909 | 0.2917667 | 0.0208039 | 0.2913333 | 0.02041802 | 0.2904 | 0.02032388 | 0.2907667 | 0.02013709 | 0.2914333 | 0.02003885 | 0.2918667 | 0.02006163 | 0.2917667 | 0.02020665 | 0.2917 | 0.02052235 | 0.2917 | 0.02088875 | 0.2915333 | 0.02081255 | 0.2910333 | 0.02042259 | 0.2909333 | 0.02025872 | 0.2908667 | 0.02076573 | 0.2909333 | 0.02083752 | 0.2908 | 0.02039673 | 0.2906333 | 0.02046303 | 0.2904 | 0.02015953 | 0.2905 | 0.02004146 | 0.2906 | 0.0199945 | 0.2905667 | 0.02008023 | 0.2905333 | 0.020403 | 0.2902333 | 0.02097496 | 0.2902333 | 0.02085095 | 0.2905 | 0.02069412 | 0.2909333 | 0.02042749 | 0.2906667 | 0.02073087 | 0.2897667 | 0.02048452 | 0.2896 | 0.02057782 | 0.2901333 | 0.0206779 | 0.2894667 | 0.02049168 | 0.2891667 | 0.02078659 | 0.2899 | 0.02094326 | 0.2896667 | 0.02052159 | 0.2894667 | 0.02004767 | 0.2895 | 0.01971869 | 0.29 | 0.01998316 | 0.2899 | 0.02026541 | 0.2890333 | 0.02073875 | 0.2890667 | 0.02026234 | 0.2893667 | 0.02001155 | 0.2895 | 0.02058009 | 0.2895 | 0.0204501 | 0.2896 | 0.02038447 | 0.2897 | 0.02031961 | 0.2894333 | 0.02015611 | 0.2893667 | 0.0200302 | 0.2893667 | 0.0198745 | 0.2891 | 0.02010572 | 0.2893 | 0.02059466 | 0.2894667 | 0.02070496 | 0.2901333 | 0.01997337 | 0.2899 | 0.02006805 | 0.2891 | 0.02029581 | 0.2885667 | 0.02062463 | 0.2891333 | 0.02078819 | 0.2890333 | 0.02047524 | 0.2887667 | 0.02063304 | 0.2890667 | 0.02084903 | 0.2891 | 0.02067914 | 0.2890333 | 0.02016207 | 0.2889 | 0.02012428 | 0.2886 | 0.02018267 | 0.2883333 | 0.02040626 | 0.2885333 | 0.02039319 | 0.2883667 | 0.02007325 | 0.2884667 | 0.0200302 | 0.2882 | 0.02077932 | 0.2879333 | 0.02059131 | 0.2877667 | 0.02002504 | 0.288 | 0.01960221 | 0.288 | 0.01982322 | 0.2884 | 0.02031961 | 0.2887333 | 0.0205388 | 0.2879333 | 0.02032557 | 0.288 | 0.02045336 | 0.2883 | 0.02031568 | 0.2882333 | 0.02041802 | 0.2882667 | 0.02051671 | 0.2883667 | 0.02051216 | 0.2888333 | 0.02019609 | 0.2882 | 0.02067478 | 0.2872667 | 0.02144673 | 0.2874667 | 0.02048371 | 0.2878333 | 0.02026859 | 0.2883 | 0.02024319 | 0.2888333 | 0.01964864 | 0.2881667 | 0.01984613 | 0.2875 | 0.02004146 | 0.2877 | 0.02008598 | 0.2878333 | 0.02011241 | 0.2880667 | 0.02043532 | 0.2881667 | 0.02066274 | 0.2882667 | 0.02079909 | 0.2882667 | 0.0207946 | 0.2882 | 0.02067478 | 0.2883 | 0.02010986 | 0.288 | 0.02016747 | 0.2875667 | 0.0204159 | 0.2879 | 0.02022474 | 0.2887333 | 0.0207829 | 0.2886667 | 0.02087699 | 0.2882667 | 0.02100434 | 0.2880333 | 0.02050062 | 0.2878667 | 0.0200302 | 0.2876333 | 0.02014023 | 0.2878333 | 0.02061348 | 0.2881 | 0.02096155 | 0.2878 | 0.02068881 | 0.2869667 | 0.02029028 | 0.2873 | 0.02031568 | 0.2879 | 0.02003314 | 0.2877667 | 0.0203026 | 0.2874667 | 0.02045358 | 0.2873667 | 0.02067919 | 0.2877333 | 0.02030933 | 0.2874667 | 0.02052678 | 0.2872 | 0.02089322 | 0.2875667 | 0.0204394 | 0.2881333 | 0.02027253 | 0.2877667 | 0.01984882 | 0.2871 | 0.02022325 | 0.2872667 | 0.01964117 | 0.2875667 | 0.0195285 | 0.2874667 | 0.01997404 | 0.2876667 | 0.02017132 | 0.2875 | 0.02004146 | 0.2875333 | 0.01999906 | 0.2878667 | 0.02037095 | 0.2877333 | 0.02049087 | 0.2876333 | 0.02070979 | 0.2875667 | 0.02101322 | 0.2875 | 0.02053355 | 0.2876333 | 0.02008853 | 0.2871667 | 0.01995083 | 0.2870667 | 0.02004151 | 0.2870667 | 0.02008421 | 0.2807 | 0.0218 | 0.3032 | 0
500 | 0.2926333 | 0.02046042 | 0.2919667 | 0.02041247 | 0.2916333 | 0.02060183 | 0.2918 | 0.02036484 | 0.2916333 | 0.02039025 | 0.2911333 | 0.02046482 | 0.2907667 | 0.02034803 | 0.2908333 | 0.02060054 | 0.2908667 | 0.02076637 | 0.2907667 | 0.02035589 | 0.2905333 | 0.02048647 | 0.2903333 | 0.02076124 | 0.2902333 | 0.02110013 | 0.2903333 | 0.02074244 | 0.2900333 | 0.02053068 | 0.2892 | 0.02086289 | 0.2895667 | 0.02027105 | 0.2897667 | 0.0200593 | 0.2894667 | 0.0200593 | 0.2889 | 0.01980724 | 0.2891667 | 0.02007027 | 0.2894333 | 0.02032803 | 0.2895 | 0.02058851 | 0.2894 | 0.02066059 | 0.2895333 | 0.0206924 | 0.2898667 | 0.0202215 | 0.2894 | 0.01987477 | 0.289 | 0.01980168 | 0.2887333 | 0.01983202 | 0.2890667 | 0.02008853 | 0.2888667 | 0.02014553 | 0.2887333 | 0.02061073 | 0.2887 | 0.02101856 | 0.2886333 | 0.02075786 | 0.2888333 | 0.02011738 | 0.2884 | 0.02037057 | 0.2883333 | 0.02060183 | 0.2883 | 0.02057879 | 0.2881 | 0.02002315 | 0.2878333 | 0.02004284 | 0.2877 | 0.02016185 | 0.2881333 | 0.01955204 | 0.2877667 | 0.01965644 | 0.2878667 | 0.02039123 | 0.2878 | 0.02083523 | 0.2874667 | 0.02049168 | 0.2875333 | 0.02040005 | 0.2875667 | 0.02042814 | 0.2878667 | 0.02070496 | 0.2873667 | 0.02063078 | 0.2868333 | 0.02061348 | 0.2871667 | 0.02007325 | 0.2875 | 0.02010572 | 0.2875333 | 0.02033738 | 0.2875667 | 0.0204894 | 0.2870667 | 0.02013046 | 0.2870333 | 0.02004284 | 0.2868667 | 0.02028683 | 0.2864667 | 0.01992391 | 0.2869 | 0.02009842 | 0.2871333 | 0.02047866 | 0.2869333 | 0.02014023 | 0.2866333 | 0.01992609 | 0.2864 | 0.02018729 | 0.2868667 | 0.02050794 | 0.2866667 | 0.02013709 | 0.2866333 | 0.01975607 | 0.2866333 | 0.02003619 | 0.2867 | 0.02001816 | 0.287 | 0.02003314 | 0.2868667 | 0.02099672 | 0.2861667 | 0.02076862 | 0.2863 | 0.02065333 | 0.2868 | 0.02030583 | 0.2863667 | 0.02013957 | 0.2863333 | 0.0201356 | 0.2866 | 0.01942438 | 0.286 | 0.01961343 | 0.2859667 | 0.02015281 | 0.2862333 | 0.02026168 | 0.2860333 | 0.02012036 | 0.2863 | 0.02031961 | 0.2863 | 0.02031207 | 0.2860333 | 0.01983773 | 0.2862333 | 0.02004816 | 0.2863 | 0.02030583 | 0.286 | 0.02038447 | 0.2860333 | 0.02011241 | 0.2862333 | 0.01982597 | 0.2862 | 0.01980505 | 0.2861 | 0.01981935 | 0.2856667 | 0.01978759 | 0.2853333 | 0.02025608 | 0.2857333 | 0.02048647 | 0.2857667 | 0.02021787 | 0.2859 | 0.02002948 | 0.2858 | 0.02055302 | 0.2856 | 0.02053793 | 0.2858667 | 0.02028683 | 0.2862333 | 0.02025378 | 0.2859 | 0.02044717 | 0.2852 | 0.02087119 | 0.2854667 | 0.02020896 | 0.2857667 | 0.02036669 | 0.2856 | 0.0204501 | 0.2859 | 0.02008333 | 0.2855667 | 0.01965271 | 0.2855 | 0.0195368 | 0.2862333 | 0.01975792 | 0.2859 | 0.02008797 | 0.2854333 | 0.02007724 | 0.2857333 | 0.01989746 | 0.2853333 | 0.01968626 | 0.2852333 | 0.01984109 | 0.2851 | 0.02018267 | 0.2853667 | 0.02022545 | 0.2850667 | 0.02015281 | 0.2848 | 0.02017837 | 0.2851 | 0.01975061 | 0.2852333 | 0.01998605 | 0.2852 | 0.02046086 | 0.2853333 | 0.02055924 | 0.2850667 | 0.02050404 | 0.2848667 | 0.02064176 | 0.2847 | 0.02080833 | 0.2852667 | 0.02084903 | 0.2852 | 0.02037269 | 0.2849667 | 0.01972162 | 0.2844333 | 0.01993094 | 0.2839667 | 0.0198745 | 0.2843667 | 0.01980174 | 0.285 | 0.02039232 | 0.2850333 | 0.02005864 | 0.2853 | 0.01940378 | 0.2849 | 0.02031568 | 0.2848667 | 0.02023435 | 0.2852 | 0.01983683 | 0.2853667 | 0.02049428 | 0.2847333 | 0.02068564 | 0.2845667 | 0.02078659 | 0.285 | 0.02010191 | 0.2847 | 0.01995712 | 0.2846667 | 0.02014553 | 0.2849 | 0.02030878 | 0.2850333 | 0.02012732 | 0.2852 | 0.02002615 | 0.2854667 | 0.02000106 | 0.2851 | 0.02053355 | 0.2843333 | 0.02018024 | 0.2843333 | 0.01989746 | 0.2843333 | 0.02012732 | 0.2844333 | 0.02004284 | 0.2847667 | 0.0199219 | 0.2847667 | 0.01985688 | 0.2845667 | 0.01999022 | 0.2847333 | 0.02046482 | 0.2850333 | 0.02054432 | 0.2847333 | 0.0204824 | 0.2844 | 0.02037793 | 0.2843333 | 0.02017876 | 0.2841 | 0.02008449 | 0.2839333 | 0.02018421 | 0.2837667 | 0.02042814 | 0.2842333 | 0.01992157 | 0.2843 | 0.01975466 | 0.2841667 | 0.02022974 | 0.2843333 | 0.02049558 | 0.2847333 | 0.02026859 | 0.2852333 | 0.01997904 | 0.2850667 | 0.02049168 | 0.2842 | 0.02003713 | 0.2839 | 0.01968197 | 0.2843 | 0.01979966 | 0.2840333 | 0.01989344 | 0.2841667 | 0.02020467 | 0.27775 | 0.02175 | 0.2995 | 0
501 | 0.2885667 | 0.02020072 | 0.2876333 | 0.02010743 | 0.2873 | 0.02036484 | 0.2881333 | 0.02024785 | 0.2879 | 0.02022342 | 0.2875333 | 0.02038861 | 0.2873667 | 0.02013046 | 0.2872333 | 0.02010876 | 0.2871 | 0.02015457 | 0.2873 | 0.0200115 | 0.2872 | 0.02008183 | 0.2869667 | 0.02020006 | 0.2868 | 0.02043641 | 0.2868333 | 0.02053003 | 0.2867 | 0.02043641 | 0.2864 | 0.02022919 | 0.2861 | 0.01980976 | 0.2862333 | 0.01990684 | 0.2860667 | 0.02006761 | 0.2853667 | 0.02013709 | 0.2854 | 0.02029893 | 0.2856 | 0.02029598 | 0.2857333 | 0.02010578 | 0.2855333 | 0.01975252 | 0.2857 | 0.01994309 | 0.2857667 | 0.02069466 | 0.2854 | 0.02022391 | 0.2856667 | 0.02020303 | 0.2854333 | 0.02046938 | 0.2852 | 0.0200825 | 0.2856 | 0.02001616 | 0.2858667 | 0.01992625 | 0.2856667 | 0.0204159 | 0.2848333 | 0.02003735 | 0.2843333 | 0.01947739 | 0.2841 | 0.01931649 | 0.2844 | 0.01959915 | 0.2846 | 0.01987913 | 0.2846333 | 0.02011241 | 0.2848333 | 0.02004068 | 0.2850333 | 0.01989595 | 0.2849667 | 0.01998772 | 0.2844667 | 0.01985033 | 0.2842667 | 0.01992625 | 0.2842667 | 0.02006761 | 0.2842333 | 0.01983471 | 0.2843333 | 0.02004284 | 0.2842667 | 0.02062593 | 0.2843333 | 0.02046042 | 0.2842333 | 0.02032016 | 0.2841 | 0.02029893 | 0.2840667 | 0.02007027 | 0.2837 | 0.01987477 | 0.2837 | 0.02009245 | 0.2838333 | 0.02026859 | 0.2836 | 0.02001616 | 0.2836 | 0.01987679 | 0.2836667 | 0.01958389 | 0.2838667 | 0.01972517 | 0.2837 | 0.01973542 | 0.2836333 | 0.01982597 | 0.2837 | 0.01974352 | 0.2836 | 0.01973778 | 0.2834 | 0.02022737 | 0.2832667 | 0.02028092 | 0.2830667 | 0.02020072 | 0.2831333 | 0.02003469 | 0.2828 | 0.02008598 | 0.2829667 | 0.0202116 | 0.283 | 0.01994643 | 0.2828 | 0.0197317 | 0.2831667 | 0.0199219 | 0.2833 | 0.02001816 | 0.2830333 | 0.02025872 | 0.2827667 | 0.02056637 | 0.2826667 | 0.02063078 | 0.2830333 | 0.0203177 | 0.2827667 | 0.0198463 | 0.2829667 | 0.01998822 | 0.283 | 0.02036615 | 0.2832667 | 0.02019972 | 0.2829333 | 0.01996436 | 0.2825 | 0.02001816 | 0.2828333 | 0.02004284 | 0.2831333 | 0.01968829 | 0.2834667 | 0.01935843 | 0.2831 | 0.02015589 | 0.2824667 | 0.0200603 | 0.2824667 | 0.01991889 | 0.2830333 | 0.02003486 | 0.283 | 0.02022919 | 0.2826667 | 0.02027631 | 0.2827 | 0.02001616 | 0.2822 | 0.01996447 | 0.2820667 | 0.02008421 | 0.2823 | 0.02016185 | 0.2826 | 0.0200825 | 0.2827333 | 0.02004068 | 0.2824333 | 0.01997604 | 0.2825333 | 0.01982462 | 0.2826667 | 0.01992625 | 0.2825 | 0.01995111 | 0.2825667 | 0.02012914 | 0.2822333 | 0.01975337 | 0.2823 | 0.01952451 | 0.2824667 | 0.01992391 | 0.2827333 | 0.02018206 | 0.2827667 | 0.02006528 | 0.2826333 | 0.0196213 | 0.2824333 | 0.01961468 | 0.2824333 | 0.01968457 | 0.2825667 | 0.01956601 | 0.2823333 | 0.02003536 | 0.2824 | 0.02022589 | 0.2828333 | 0.01982966 | 0.2824333 | 0.02047866 | 0.282 | 0.02030583 | 0.2820667 | 0.01978254 | 0.2822333 | 0.01982294 | 0.2821 | 0.0200825 | 0.2818 | 0.02043738 | 0.2817 | 0.02022919 | 0.2817 | 0.02002315 | 0.2818 | 0.01988182 | 0.2821667 | 0.01970894 | 0.2821 | 0.01952042 | 0.2818667 | 0.01943027 | 0.2816667 | 0.01951518 | 0.2823667 | 0.01993194 | 0.2824667 | 0.01992625 | 0.2825667 | 0.01992893 | 0.2827333 | 0.02012036 | 0.2822667 | 0.01978254 | 0.282 | 0.01952708 | 0.2821 | 0.01917829 | 0.2820333 | 0.01941723 | 0.2817667 | 0.01979063 | 0.2816 | 0.01995395 | 0.2819 | 0.01996063 | 0.2818333 | 0.01976012 | 0.2816333 | 0.01996502 | 0.2816333 | 0.02011738 | 0.2815 | 0.02010191 | 0.2814667 | 0.01994732 | 0.2818333 | 0.02012367 | 0.2820333 | 0.02004534 | 0.2822333 | 0.01982966 | 0.2820667 | 0.01999355 | 0.2820333 | 0.02010743 | 0.2822333 | 0.02024884 | 0.2824667 | 0.02020665 | 0.282 | 0.01996063 | 0.2812333 | 0.01955511 | 0.2807 | 0.01944891 | 0.2812 | 0.01994643 | 0.2815 | 0.02015953 | 0.2814667 | 0.01999572 | 0.2814667 | 0.01998772 | 0.2818667 | 0.02034442 | 0.2820333 | 0.02046938 | 0.2818333 | 0.02005864 | 0.2815333 | 0.01990399 | 0.2813333 | 0.02039515 | 0.2815333 | 0.01985788 | 0.2812333 | 0.0194138 | 0.2811667 | 0.0197108 | 0.2816333 | 0.01996603 | 0.2816667 | 0.01993194 | 0.2816 | 0.01981935 | 0.2819333 | 0.01961876 | 0.2816333 | 0.01934844 | 0.2815333 | 0.01942101 | 0.2819667 | 0.01985218 | 0.2818 | 0.01996864 | 0.2814333 | 0.01984109 | 0.2748 | 0.0213 | 0.2964 | 0
502 | 0.2844667 | 0.0200593 | 0.2841667 | 0.01970742 | 0.2839333 | 0.0194004 | 0.2833667 | 0.0197758 | 0.2834667 | 0.02012914 | 0.2835 | 0.020082 | 0.2834667 | 0.0198463 | 0.2833333 | 0.01996736 | 0.2831667 | 0.02013162 | 0.2829333 | 0.01996436 | 0.2832 | 0.020082 | 0.2828667 | 0.01984764 | 0.2825333 | 0.01961111 | 0.2825667 | 0.01991789 | 0.2822 | 0.01987008 | 0.2821333 | 0.01989394 | 0.2824 | 0.01994108 | 0.2825667 | 0.02012914 | 0.2825 | 0.02022391 | 0.2826333 | 0.01975455 | 0.2824333 | 0.02010578 | 0.2818 | 0.02057879 | 0.282 | 0.02009245 | 0.2823667 | 0.01998822 | 0.2821333 | 0.01975252 | 0.2817 | 0.01987075 | 0.2818 | 0.02008183 | 0.2817 | 0.020082 | 0.2815 | 0.02001316 | 0.2816667 | 0.02020072 | 0.2816333 | 0.02017628 | 0.2816333 | 0.02003619 | 0.2813 | 0.02015258 | 0.2815333 | 0.02038861 | 0.2817667 | 0.02034115 | 0.2818667 | 0.02027187 | 0.2816 | 0.020082 | 0.2814333 | 0.02003619 | 0.2814 | 0.02008598 | 0.2809333 | 0.01982765 | 0.2808667 | 0.01985436 | 0.2811333 | 0.01989746 | 0.2808 | 0.0198032 | 0.2807 | 0.01987477 | 0.2807667 | 0.01978052 | 0.2809 | 0.01994309 | 0.2809 | 0.01987075 | 0.2808667 | 0.01949365 | 0.2804 | 0.01951888 | 0.2803667 | 0.01991889 | 0.2803667 | 0.02020072 | 0.2803333 | 0.01961655 | 0.2801333 | 0.01961468 | 0.2800333 | 0.01989595 | 0.2805333 | 0.01954181 | 0.2802333 | 0.01947996 | 0.28 | 0.01980976 | 0.2803667 | 0.02012897 | 0.2798667 | 0.01977546 | 0.2801 | 0.01987913 | 0.2803 | 0.01995395 | 0.2801333 | 0.01968152 | 0.2803667 | 0.01991889 | 0.2802667 | 0.0200603 | 0.2801667 | 0.01984613 | 0.2803 | 0.01979899 | 0.2802 | 0.01972832 | 0.2799333 | 0.01975185 | 0.2797333 | 0.01996603 | 0.2795667 | 0.02013311 | 0.2797667 | 0.01984764 | 0.2796 | 0.01951632 | 0.2797333 | 0.0195401 | 0.2798333 | 0.01996402 | 0.2796333 | 0.01968152 | 0.2795667 | 0.01935327 | 0.2795333 | 0.01926211 | 0.2794667 | 0.01970894 | 0.2794667 | 0.01984882 | 0.2796667 | 0.01949365 | 0.2796667 | 0.01942187 | 0.2798667 | 0.01970742 | 0.2797333 | 0.01982765 | 0.2796667 | 0.01956755 | 0.2797 | 0.01951768 | 0.2799 | 0.01973542 | 0.2796333 | 0.02007209 | 0.2794 | 0.02002049 | 0.2793333 | 0.01989595 | 0.2792 | 0.01952042 | 0.2793333 | 0.01939937 | 0.2797333 | 0.01961196 | 0.2798 | 0.02015258 | 0.279 | 0.01958724 | 0.2793667 | 0.01964626 | 0.2796667 | 0.01978254 | 0.2791667 | 0.01956397 | 0.2794 | 0.01987176 | 0.2794667 | 0.01998905 | 0.2789667 | 0.01964355 | 0.2790333 | 0.01955511 | 0.2792 | 0.01931373 | 0.2790667 | 0.01949775 | 0.279 | 0.01966181 | 0.279 | 0.0197317 | 0.2792 | 0.01951888 | 0.2791 | 0.01980724 | 0.2788 | 0.0199486 | 0.2788333 | 0.01961655 | 0.2787 | 0.0195903 | 0.2786 | 0.01958792 | 0.2788667 | 0.01942461 | 0.2790333 | 0.01977614 | 0.279 | 0.0197469 | 0.2791 | 0.01959201 | 0.279 | 0.01972832 | 0.279 | 0.01979899 | 0.2788 | 0.01965757 | 0.2786333 | 0.01946918 | 0.2790667 | 0.0197108 | 0.2791333 | 0.01975455 | 0.2790667 | 0.01998772 | 0.2793333 | 0.02010876 | 0.2792667 | 0.01985033 | 0.2791667 | 0.01943027 | 0.2788333 | 0.01982966 | 0.2784 | 0.01980051 | 0.2785667 | 0.01928321 | 0.2789667 | 0.01957419 | 0.2785333 | 0.01947055 | 0.2783333 | 0.01954078 | 0.2783667 | 0.01964355 | 0.2786 | 0.01987913 | 0.2787667 | 0.02006329 | 0.2789333 | 0.0196822 | 0.2785667 | 0.01921012 | 0.2787333 | 0.01932828 | 0.279 | 0.01994108 | 0.2788667 | 0.01970623 | 0.2789 | 0.01951683 | 0.2787 | 0.01951768 | 0.2787 | 0.01966367 | 0.2787333 | 0.01975337 | 0.2787333 | 0.01989344 | 0.278 | 0.01958792 | 0.2782 | 0.01959915 | 0.2785 | 0.01938573 | 0.2784667 | 0.01928321 | 0.2786667 | 0.0194998 | 0.2785667 | 0.0194998 | 0.2782667 | 0.01928891 | 0.2787 | 0.01959405 | 0.2789333 | 0.01968626 | 0.2786667 | 0.01957708 | 0.2788333 | 0.01975792 | 0.2787 | 0.01965774 | 0.2784667 | 0.01949296 | 0.2787333 | 0.01954488 | 0.2786667 | 0.01956755 | 0.2784333 | 0.01982462 | 0.2781667 | 0.01956942 | 0.2781 | 0.01937473 | 0.2785333 | 0.01961196 | 0.2789667 | 0.01998905 | 0.2789 | 0.02001316 | 0.2788 | 0.01994309 | 0.2787333 | 0.01968457 | 0.2785667 | 0.01942461 | 0.2784667 | 0.01935637 | 0.2782667 | 0.01964117 | 0.2786333 | 0.01989478 | 0.2788333 | 0.01989327 | 0.2788 | 0.01973035 | 0.2792333 | 0.02010876 | 0.2789 | 0.01994058 | 0.2717 | 0.0209 | 0.2929 | 0
503 | 0.2802667 | 0.01985218 | 0.2797667 | 0.01956942 | 0.2795667 | 0.01949365 | 0.2793333 | 0.01975185 | 0.2788 | 0.01959643 | 0.2788333 | 0.01969066 | 0.2792333 | 0.01968321 | 0.2794 | 0.01979916 | 0.2788667 | 0.01963608 | 0.2784333 | 0.01961468 | 0.2791 | 0.01979916 | 0.2789 | 0.01944891 | 0.2785 | 0.01923764 | 0.2786333 | 0.01940555 | 0.2786 | 0.01966367 | 0.2784 | 0.02001816 | 0.2785667 | 0.01986292 | 0.2789333 | 0.01997337 | 0.2788667 | 0.02006329 | 0.2784 | 0.02022589 | 0.2782667 | 0.01999022 | 0.2782333 | 0.0195401 | 0.2780667 | 0.01921186 | 0.2781333 | 0.01939937 | 0.2780333 | 0.0196106 | 0.2776667 | 0.01984764 | 0.2779667 | 0.01963744 | 0.2782333 | 0.01933034 | 0.2781333 | 0.01932776 | 0.2778 | 0.0195869 | 0.2778333 | 0.01989478 | 0.2779667 | 0.01970539 | 0.2777 | 0.0193044 | 0.2775333 | 0.01925726 | 0.2775333 | 0.01968457 | 0.2778333 | 0.01976265 | 0.2775333 | 0.0195401 | 0.2777333 | 0.0196106 | 0.2779333 | 0.01975455 | 0.2779667 | 0.01963913 | 0.2777 | 0.01944754 | 0.2772667 | 0.01963404 | 0.2769667 | 0.01963438 | 0.2768667 | 0.0197758 | 0.2768333 | 0.01996436 | 0.2771 | 0.02008333 | 0.2773667 | 0.02013046 | 0.2772667 | 0.01978052 | 0.2768 | 0.0195869 | 0.2768333 | 0.01953976 | 0.2770333 | 0.01946918 | 0.2774 | 0.01952042 | 0.277 | 0.01924179 | 0.2768333 | 0.019259 | 0.2770667 | 0.01920978 | 0.2771333 | 0.01918634 | 0.2772 | 0.01944582 | 0.2769333 | 0.01996603 | 0.2768 | 0.0197317 | 0.2767 | 0.01944548 | 0.2766333 | 0.0196822 | 0.277 | 0.01972832 | 0.2769 | 0.0195869 | 0.2765667 | 0.01949262 | 0.2765667 | 0.01942461 | 0.2767 | 0.01944891 | 0.2767667 | 0.01956482 | 0.2767667 | 0.01977546 | 0.2763333 | 0.01940178 | 0.2764 | 0.01937541 | 0.2765333 | 0.01961111 | 0.2762667 | 0.01949604 | 0.2759667 | 0.01928477 | 0.2757667 | 0.01921325 | 0.2759333 | 0.01918616 | 0.2761667 | 0.019282 | 0.2759667 | 0.01950219 | 0.2759 | 0.01958792 | 0.2758 | 0.01965774 | 0.2757667 | 0.01977748 | 0.2764 | 0.01994309 | 0.2763333 | 0.0196822 | 0.276 | 0.01951683 | 0.2760333 | 0.01932776 | 0.2761 | 0.01952042 | 0.2760667 | 0.01978254 | 0.2759333 | 0.01932759 | 0.2764333 | 0.01975185 | 0.2763667 | 0.01998755 | 0.2761 | 0.01923954 | 0.2759 | 0.01916612 | 0.2759 | 0.01930509 | 0.276 | 0.01944548 | 0.2760333 | 0.0196106 | 0.2761667 | 0.01984764 | 0.2763 | 0.01994459 | 0.2757333 | 0.01939868 | 0.2757333 | 0.01933034 | 0.2758667 | 0.01956482 | 0.2761667 | 0.01956397 | 0.2758333 | 0.01932828 | 0.2756 | 0.01916299 | 0.2759 | 0.01909468 | 0.2758333 | 0.01911585 | 0.2756333 | 0.01925726 | 0.2757667 | 0.01935327 | 0.2758667 | 0.01970488 | 0.2757333 | 0.0198226 | 0.2759333 | 0.01975252 | 0.2759333 | 0.01982294 | 0.2756333 | 0.01946969 | 0.2758 | 0.01902157 | 0.2759333 | 0.01940555 | 0.2758667 | 0.01957708 | 0.2756667 | 0.01943285 | 0.2754667 | 0.019282 | 0.2757 | 0.01945268 | 0.2756 | 0.01945062 | 0.2755333 | 0.01939868 | 0.2758333 | 0.01954181 | 0.2759667 | 0.01942255 | 0.2760333 | 0.01918634 | 0.2758667 | 0.01949296 | 0.2754333 | 0.0196106 | 0.2753 | 0.01930613 | 0.2758333 | 0.01961468 | 0.2755333 | 0.01932759 | 0.2754 | 0.0192333 | 0.2756667 | 0.01956601 | 0.2756667 | 0.01977546 | 0.2756 | 0.0200825 | 0.2756 | 0.01994041 | 0.2755 | 0.01979899 | 0.2755 | 0.01972866 | 0.2757667 | 0.019282 | 0.2757 | 0.01916472 | 0.2754333 | 0.019259 | 0.2751333 | 0.01939868 | 0.2753 | 0.0193044 | 0.2756667 | 0.0191392 | 0.2757 | 0.01937541 | 0.276 | 0.01959201 | 0.2758 | 0.01958792 | 0.2756333 | 0.0198226 | 0.2757667 | 0.01991688 | 0.2756 | 0.01965774 | 0.2754333 | 0.01925796 | 0.2754 | 0.01931649 | 0.2754333 | 0.01947175 | 0.2753 | 0.01965774 | 0.2754333 | 0.01961196 | 0.2751667 | 0.01956482 | 0.2749667 | 0.01956601 | 0.2754333 | 0.01883796 | 0.2754 | 0.01895117 | 0.2753667 | 0.0193512 | 0.2756667 | 0.0191392 | 0.2754667 | 0.01949467 | 0.2751333 | 0.01954181 | 0.2752333 | 0.01904492 | 0.2750667 | 0.01921082 | 0.2752667 | 0.01928062 | 0.2756667 | 0.0189983 | 0.2759 | 0.01937748 | 0.2757333 | 0.01939868 | 0.2758333 | 0.01933034 | 0.2756 | 0.01946433 | 0.2753333 | 0.01933034 | 0.2754667 | 0.01935154 | 0.2757 | 0.01944582 | 0.2755667 | 0.01942255 | 0.2753667 | 0.01935223 | 0.2756333 | 0.01876261 | 0.2753 | 0.01902227 | 0.2754 | 0.01959405 | 0.2692 | 0.0211 | 0.2894 | 0
504 | 0.2761667 | 0.01950219 | 0.2757333 | 0.01919242 | 0.2756333 | 0.01911585 | 0.2757333 | 0.01925692 | 0.2753 | 0.01910044 | 0.2753 | 0.01916786 | 0.2755 | 0.01895046 | 0.2753333 | 0.01897408 | 0.2751667 | 0.01921186 | 0.2751333 | 0.01954692 | 0.2750667 | 0.01935223 | 0.2750333 | 0.01932828 | 0.2748333 | 0.01954488 | 0.2748 | 0.01954073 | 0.2749 | 0.01966181 | 0.2746 | 0.01951615 | 0.2743667 | 0.01921082 | 0.2745 | 0.01923348 | 0.2746333 | 0.01925726 | 0.2748333 | 0.01925796 | 0.2748 | 0.01923608 | 0.2746 | 0.01923764 | 0.2745 | 0.01881347 | 0.2742667 | 0.01886749 | 0.2742333 | 0.01925796 | 0.2740333 | 0.01926419 | 0.2743 | 0.01944651 | 0.2741 | 0.01916994 | 0.2739 | 0.01860054 | 0.2740333 | 0.01890614 | 0.2742 | 0.01930613 | 0.2743 | 0.01944891 | 0.2739333 | 0.01911585 | 0.2738667 | 0.0191392 | 0.2737667 | 0.01935327 | 0.2737 | 0.01937903 | 0.2739 | 0.01937541 | 0.2739 | 0.01923608 | 0.2738667 | 0.01929151 | 0.2736667 | 0.01935327 | 0.2734333 | 0.01940178 | 0.2736 | 0.01938573 | 0.2735 | 0.01944891 | 0.2732333 | 0.01947055 | 0.2731 | 0.01965757 | 0.2735667 | 0.01977748 | 0.2736333 | 0.01946918 | 0.2737333 | 0.01926038 | 0.2737667 | 0.01928321 | 0.2736 | 0.01930613 | 0.2735333 | 0.01932914 | 0.2738 | 0.01909468 | 0.2736 | 0.01909206 | 0.2731 | 0.01930406 | 0.2730333 | 0.01925796 | 0.2732 | 0.01916299 | 0.2732 | 0.01895064 | 0.2731333 | 0.01939868 | 0.2734667 | 0.01970488 | 0.2734333 | 0.01953976 | 0.2735667 | 0.01913902 | 0.2737667 | 0.01935327 | 0.2736333 | 0.01932914 | 0.2735667 | 0.01914059 | 0.2736667 | 0.01899778 | 0.2735333 | 0.01918686 | 0.2730667 | 0.01978052 | 0.2731333 | 0.01947739 | 0.2733667 | 0.01935637 | 0.2733333 | 0.01911898 | 0.2727333 | 0.01932828 | 0.2729667 | 0.01970539 | 0.2730333 | 0.01968152 | 0.2729667 | 0.01942204 | 0.2728 | 0.01916264 | 0.2728 | 0.01916264 | 0.2727 | 0.01937473 | 0.2728667 | 0.01921186 | 0.2729667 | 0.01900392 | 0.2731 | 0.01895486 | 0.2733333 | 0.01897408 | 0.2729667 | 0.01871494 | 0.2728333 | 0.0187619 | 0.2729333 | 0.01904474 | 0.2728333 | 0.01904492 | 0.2727333 | 0.01897443 | 0.2726333 | 0.01918616 | 0.2728 | 0.01951683 | 0.2728667 | 0.01956601 | 0.2728333 | 0.01925726 | 0.2729333 | 0.01911585 | 0.2728333 | 0.01904544 | 0.2726667 | 0.01906941 | 0.2724667 | 0.01921325 | 0.2725667 | 0.01928667 | 0.2728667 | 0.01907185 | 0.2729667 | 0.01935223 | 0.2725 | 0.01909817 | 0.2724667 | 0.0189976 | 0.2733333 | 0.01954181 | 0.2728 | 0.01930924 | 0.2726 | 0.01952042 | 0.2726333 | 0.01953976 | 0.2726667 | 0.01956482 | 0.2727667 | 0.01949604 | 0.2729333 | 0.01890403 | 0.2729333 | 0.01904492 | 0.2726667 | 0.01928062 | 0.2727 | 0.01923608 | 0.2726667 | 0.01907045 | 0.2728 | 0.01909345 | 0.2727667 | 0.01935464 | 0.2723667 | 0.01942204 | 0.2723667 | 0.01942204 | 0.2725333 | 0.0191155 | 0.2724667 | 0.01906941 | 0.2726333 | 0.01911759 | 0.2725 | 0.01895679 | 0.2723 | 0.01902472 | 0.2723 | 0.01909625 | 0.2723667 | 0.01914181 | 0.2725667 | 0.0191392 | 0.2725 | 0.01909345 | 0.2724667 | 0.01907045 | 0.2723667 | 0.01906836 | 0.2724667 | 0.01935327 | 0.2724333 | 0.01939834 | 0.2727333 | 0.01925726 | 0.2728 | 0.01923486 | 0.2726667 | 0.01942341 | 0.2724667 | 0.01984764 | 0.2728 | 0.01965909 | 0.2727667 | 0.01928062 | 0.2727333 | 0.01904492 | 0.2728 | 0.01874051 | 0.2725667 | 0.01879545 | 0.2725 | 0.01917516 | 0.2731333 | 0.01925796 | 0.2731667 | 0.01942204 | 0.2726333 | 0.01939937 | 0.2721333 | 0.01919051 | 0.2721 | 0.01867048 | 0.2722333 | 0.01862209 | 0.2722 | 0.01937627 | 0.2727 | 0.01944548 | 0.2727 | 0.01916299 | 0.2725667 | 0.0189983 | 0.2721667 | 0.01899778 | 0.2722667 | 0.01899918 | 0.2724 | 0.01873944 | 0.2721 | 0.01909206 | 0.2727 | 0.01944891 | 0.2729667 | 0.01913972 | 0.2726667 | 0.01878658 | 0.2728333 | 0.01932776 | 0.2723 | 0.01945268 | 0.2722333 | 0.0189146 | 0.2727 | 0.01944548 | 0.2725 | 0.01965757 | 0.2722667 | 0.01942204 | 0.2724667 | 0.0188606 | 0.2729 | 0.01888015 | 0.2728667 | 0.01935154 | 0.2731667 | 0.01935154 | 0.2725333 | 0.01918634 | 0.2720667 | 0.01949296 | 0.2726667 | 0.01928114 | 0.2725667 | 0.01920978 | 0.2724333 | 0.01939834 | 0.2723667 | 0.01921325 | 0.2723 | 0.01909206 | 0.2724 | 0.01902227 | 0.2727333 | 0.01904912 | 0.2727667 | 0.01921012 | 0.2727 | 0.01930406 | 0.26585 | 0.02045 | 0.2861 | 0
505 | 0.2718333 | 0.01927975 | 0.2719 | 0.0195368 | 0.2717333 | 0.01956227 | 0.2712 | 0.01931959 | 0.2712333 | 0.0191385 | 0.2714333 | 0.01898988 | 0.2712667 | 0.01900199 | 0.2710667 | 0.01893046 | 0.2709333 | 0.01897935 | 0.2705333 | 0.01941071 | 0.2706 | 0.01904853 | 0.2710667 | 0.01901181 | 0.2711 | 0.01917238 | 0.2708667 | 0.01908408 | 0.2706333 | 0.01920717 | 0.2704667 | 0.019508 | 0.2708333 | 0.01947739 | 0.2707667 | 0.0190757 | 0.2708333 | 0.01869337 | 0.2707 | 0.01873873 | 0.2706667 | 0.01893433 | 0.2705667 | 0.01915313 | 0.2703 | 0.01909817 | 0.2704 | 0.01895117 | 0.2706 | 0.01888015 | 0.2705333 | 0.01904912 | 0.2700333 | 0.01877327 | 0.2702 | 0.01902647 | 0.2703333 | 0.01947517 | 0.2703 | 0.0195903 | 0.2701 | 0.01945062 | 0.2699667 | 0.01921706 | 0.2701 | 0.01910933 | 0.2701667 | 0.01928667 | 0.2698667 | 0.01942804 | 0.2698 | 0.01932684 | 0.27 | 0.01939192 | 0.2702333 | 0.01940796 | 0.2704667 | 0.01942616 | 0.2699667 | 0.01913972 | 0.2696 | 0.01902157 | 0.2697667 | 0.01935464 | 0.2697 | 0.01944548 | 0.2696333 | 0.01932828 | 0.2699333 | 0.01905104 | 0.2698667 | 0.0190757 | 0.2698 | 0.01917516 | 0.2698667 | 0.0193667 | 0.27 | 0.01931373 | 0.2697667 | 0.01907045 | 0.2694667 | 0.0189976 | 0.2696333 | 0.01883301 | 0.2696667 | 0.01914181 | 0.2695333 | 0.01961468 | 0.2695333 | 0.0194004 | 0.2694667 | 0.01949604 | 0.2694667 | 0.01963608 | 0.2696667 | 0.01942204 | 0.2698667 | 0.01921186 | 0.2698 | 0.01895117 | 0.2694333 | 0.01876474 | 0.2697 | 0.01867208 | 0.2698333 | 0.01883265 | 0.2699333 | 0.0194004 | 0.2698333 | 0.01961043 | 0.2693 | 0.019234 | 0.2691667 | 0.01885636 | 0.2693333 | 0.01890403 | 0.2692 | 0.01895117 | 0.2690333 | 0.01904754 | 0.2691333 | 0.01920023 | 0.2692667 | 0.01901882 | 0.2692 | 0.01868921 | 0.2686667 | 0.0186516 | 0.2688 | 0.01895679 | 0.2690333 | 0.01911759 | 0.2692333 | 0.01897513 | 0.2693333 | 0.01898988 | 0.2696333 | 0.01933379 | 0.2694 | 0.0195903 | 0.2691667 | 0.01914338 | 0.2692 | 0.01902332 | 0.2692 | 0.01916368 | 0.2697333 | 0.01918773 | 0.2696333 | 0.01897408 | 0.2693 | 0.01873837 | 0.2692333 | 0.01890967 | 0.2694667 | 0.01892905 | 0.2694333 | 0.01883619 | 0.2691667 | 0.01914756 | 0.2696 | 0.01916786 | 0.2696667 | 0.01879545 | 0.2695 | 0.01867405 | 0.2693 | 0.01888015 | 0.2690333 | 0.01904544 | 0.2691667 | 0.0191392 | 0.2694333 | 0.01897618 | 0.2694 | 0.01888509 | 0.2691333 | 0.01905332 | 0.2692 | 0.0189647 | 0.2695 | 0.01916786 | 0.2695333 | 0.01932914 | 0.2694333 | 0.01939937 | 0.2691667 | 0.01914181 | 0.2692667 | 0.01906941 | 0.2694667 | 0.01913972 | 0.2695 | 0.01923486 | 0.2694333 | 0.01925796 | 0.2691667 | 0.01921186 | 0.2689 | 0.01896804 | 0.2693 | 0.01910044 | 0.2696333 | 0.01926211 | 0.2699 | 0.01931959 | 0.2699 | 0.01909625 | 0.2697667 | 0.01857352 | 0.2697 | 0.01859695 | 0.2698 | 0.01880922 | 0.2698 | 0.01895204 | 0.2696 | 0.01916472 | 0.2691667 | 0.01914181 | 0.2690667 | 0.01928114 | 0.2694667 | 0.019282 | 0.2695667 | 0.01893433 | 0.2697333 | 0.01870122 | 0.2694667 | 0.01907814 | 0.2692333 | 0.01905891 | 0.2693 | 0.01917238 | 0.2694667 | 0.01928667 | 0.2695667 | 0.01906871 | 0.2692667 | 0.01885618 | 0.269 | 0.01909206 | 0.2695 | 0.01916612 | 0.2694667 | 0.01892905 | 0.2694333 | 0.01869159 | 0.2695333 | 0.01897759 | 0.2697333 | 0.01897618 | 0.2698333 | 0.01876474 | 0.2696333 | 0.01883478 | 0.2695333 | 0.01890332 | 0.2694333 | 0.01890332 | 0.2696 | 0.01881064 | 0.2694 | 0.01873944 | 0.2696 | 0.01909188 | 0.2699333 | 0.01925726 | 0.2696 | 0.01909206 | 0.2694667 | 0.01921012 | 0.2691 | 0.01958792 | 0.2690667 | 0.01885689 | 0.2693 | 0.0186678 | 0.2693667 | 0.01871761 | 0.2692333 | 0.01891196 | 0.2693333 | 0.01926038 | 0.2692 | 0.01944754 | 0.2692 | 0.01909258 | 0.2695 | 0.01923608 | 0.2696667 | 0.01928891 | 0.2697333 | 0.01926938 | 0.2695 | 0.01930613 | 0.2694333 | 0.01918616 | 0.2697333 | 0.01869159 | 0.2696667 | 0.01885689 | 0.2695333 | 0.01897408 | 0.2695333 | 0.01883478 | 0.2693 | 0.01874051 | 0.2692667 | 0.01878906 | 0.2693333 | 0.01883619 | 0.2693333 | 0.01869123 | 0.2695 | 0.01902122 | 0.2694 | 0.01937541 | 0.2694333 | 0.01890332 | 0.2691 | 0.01859695 | 0.2689333 | 0.01862048 | 0.2691333 | 0.01876474 | 0.2691333 | 0.01890773 | 0.2691667 | 0.01907185 | 0.26245 | 0.01995 | 0.2825 | 0
506 | 0.2676667 | 0.01902723 | 0.2671 | 0.0189119 | 0.2669333 | 0.01898988 | 0.2668333 | 0.01918894 | 0.2669667 | 0.01917313 | 0.2672333 | 0.01911462 | 0.2672 | 0.01922862 | 0.2675333 | 0.01936136 | 0.2674333 | 0.0191385 | 0.2674 | 0.01888721 | 0.2681 | 0.01923608 | 0.2675667 | 0.01887049 | 0.2671 | 0.01874584 | 0.2674333 | 0.0196106 | 0.2669333 | 0.01941071 | 0.2670333 | 0.01878339 | 0.2668333 | 0.01905891 | 0.2669333 | 0.01904912 | 0.2671667 | 0.01864624 | 0.2668667 | 0.0190757 | 0.2664667 | 0.01901882 | 0.2666667 | 0.01901514 | 0.2669 | 0.01903698 | 0.2665667 | 0.01874484 | 0.2666 | 0.01882675 | 0.2663667 | 0.01921949 | 0.2662667 | 0.01902723 | 0.2665333 | 0.01878339 | 0.2667 | 0.01839638 | 0.2666667 | 0.0183667 | 0.2668333 | 0.01870122 | 0.2667333 | 0.01921117 | 0.2662 | 0.01896804 | 0.2663333 | 0.01904912 | 0.2663333 | 0.01890967 | 0.2660667 | 0.01887049 | 0.2663 | 0.01909817 | 0.2663 | 0.01910044 | 0.2663 | 0.01904048 | 0.2664333 | 0.01898672 | 0.2664333 | 0.01884539 | 0.2663667 | 0.01887049 | 0.2664667 | 0.01880148 | 0.2666667 | 0.01887049 | 0.2666333 | 0.01905891 | 0.2666333 | 0.01856598 | 0.2665667 | 0.01838955 | 0.2664333 | 0.0187919 | 0.2659333 | 0.01904632 | 0.2660667 | 0.01935637 | 0.2664 | 0.0194609 | 0.2662333 | 0.01912073 | 0.2662 | 0.01910305 | 0.2662333 | 0.01919728 | 0.2661333 | 0.01883478 | 0.2661 | 0.01881772 | 0.2661 | 0.01895486 | 0.2660667 | 0.01878551 | 0.2661667 | 0.01892799 | 0.2660333 | 0.01883265 | 0.2662333 | 0.01841056 | 0.2663667 | 0.01864767 | 0.2663 | 0.0188925 | 0.2662667 | 0.01922539 | 0.2663333 | 0.01933379 | 0.266 | 0.01909625 | 0.2658333 | 0.01897443 | 0.2662667 | 0.01871547 | 0.266 | 0.01860985 | 0.266 | 0.0189647 | 0.2663 | 0.01881347 | 0.2660667 | 0.01886484 | 0.2657667 | 0.0190736 | 0.2655 | 0.01880922 | 0.2657333 | 0.01883478 | 0.266 | 0.01874051 | 0.2661667 | 0.01843354 | 0.2658333 | 0.01869658 | 0.2655667 | 0.01872616 | 0.2657333 | 0.0184906 | 0.2660667 | 0.0186516 | 0.2661333 | 0.01863497 | 0.2662 | 0.01868547 | 0.2660333 | 0.01884539 | 0.2658333 | 0.01884256 | 0.2658333 | 0.01884256 | 0.2660333 | 0.01927975 | 0.2663333 | 0.01933379 | 0.2662 | 0.01888721 | 0.2659 | 0.01867904 | 0.2660333 | 0.01897935 | 0.2659667 | 0.01900392 | 0.2661333 | 0.01869658 | 0.2665 | 0.01873944 | 0.2662667 | 0.01878764 | 0.2658 | 0.01909817 | 0.2656667 | 0.01880148 | 0.2659667 | 0.01873256 | 0.2662333 | 0.01856957 | 0.2658667 | 0.0186541 | 0.2658667 | 0.01885777 | 0.2657 | 0.01874371 | 0.2657333 | 0.01829104 | 0.2662667 | 0.01871921 | 0.2661333 | 0.01904912 | 0.2661333 | 0.01869658 | 0.2660667 | 0.01871921 | 0.266 | 0.01881188 | 0.2661333 | 0.01876474 | 0.2662 | 0.01888333 | 0.2663 | 0.01909625 | 0.2664 | 0.01909817 | 0.2662333 | 0.01912805 | 0.2662333 | 0.01926038 | 0.2661333 | 0.01925796 | 0.2658333 | 0.01968829 | 0.2658 | 0.01968197 | 0.2661 | 0.01940378 | 0.2660667 | 0.01921706 | 0.2661 | 0.01902472 | 0.2660333 | 0.01883796 | 0.2658667 | 0.01886749 | 0.2659333 | 0.01841853 | 0.2661667 | 0.01800839 | 0.2660333 | 0.01798635 | 0.2661667 | 0.01864517 | 0.2660333 | 0.01877966 | 0.2662333 | 0.01829542 | 0.2658667 | 0.01836887 | 0.2659333 | 0.01876829 | 0.2662667 | 0.01908094 | 0.2664 | 0.01852908 | 0.2663333 | 0.01819915 | 0.2663667 | 0.01829505 | 0.2667667 | 0.01874039 | 0.2664667 | 0.01866375 | 0.2662333 | 0.01856275 | 0.2659667 | 0.01873256 | 0.2659333 | 0.01844132 | 0.2662667 | 0.01830871 | 0.2660333 | 0.0186948 | 0.2663 | 0.01896172 | 0.2660667 | 0.01873256 | 0.2657 | 0.0183243 | 0.2660667 | 0.01845379 | 0.2665 | 0.01867208 | 0.2664 | 0.01866762 | 0.2662667 | 0.01864409 | 0.2664667 | 0.01878587 | 0.2665333 | 0.01869123 | 0.2662 | 0.01873944 | 0.266 | 0.01869331 | 0.2663667 | 0.01886749 | 0.2663 | 0.01902332 | 0.2663667 | 0.0190757 | 0.2667333 | 0.01912282 | 0.2668667 | 0.0182905 | 0.2666667 | 0.01794256 | 0.2665333 | 0.01813107 | 0.2662667 | 0.01878906 | 0.2665667 | 0.01871476 | 0.2665333 | 0.01847924 | 0.2664333 | 0.01862119 | 0.2664333 | 0.01897935 | 0.2664667 | 0.01914181 | 0.2665333 | 0.01911654 | 0.2671667 | 0.0188606 | 0.2669 | 0.01874371 | 0.2666667 | 0.01914181 | 0.2668667 | 0.01949775 | 0.2666333 | 0.0189035 | 0.2666 | 0.01831411 | 0.2667 | 0.01838931 | 0.2665667 | 0.01851888 | 0.2665333 | 0.01870407 | 0.25955 | 0.01955 | 0.2794 | 0
507 | 0.2634 | 0.0187661 | 0.2634333 | 0.01897935 | 0.2631 | 0.01888721 | 0.2625 | 0.01890309 | 0.2629667 | 0.01901181 | 0.2633667 | 0.01873256 | 0.2634333 | 0.01892465 | 0.2633333 | 0.01883478 | 0.2632333 | 0.01876261 | 0.2632 | 0.01888968 | 0.2631 | 0.01877569 | 0.2631 | 0.01871328 | 0.2631667 | 0.01874964 | 0.2632 | 0.01903383 | 0.2632667 | 0.01900199 | 0.2634 | 0.01846095 | 0.263 | 0.0184029 | 0.2631667 | 0.0187363 | 0.2631667 | 0.01895439 | 0.2628333 | 0.01892095 | 0.2631333 | 0.0189287 | 0.2631333 | 0.01865553 | 0.2624667 | 0.01865696 | 0.2628667 | 0.01900041 | 0.2629 | 0.01888721 | 0.2626 | 0.01896172 | 0.2629 | 0.01895908 | 0.2629667 | 0.01857782 | 0.2628 | 0.01824409 | 0.2628333 | 0.01841382 | 0.2627667 | 0.0185798 | 0.2624333 | 0.01862692 | 0.2620333 | 0.01834418 | 0.2626 | 0.01845589 | 0.2630667 | 0.01829341 | 0.2628667 | 0.01859128 | 0.2628 | 0.01869331 | 0.2629 | 0.01875793 | 0.2630333 | 0.01841853 | 0.263 | 0.01854796 | 0.263 | 0.01877569 | 0.2635667 | 0.0187603 | 0.2634667 | 0.01906941 | 0.2629 | 0.01888333 | 0.2630667 | 0.01816743 | 0.2630667 | 0.01803429 | 0.2629333 | 0.01807325 | 0.2627667 | 0.01822203 | 0.2629 | 0.01852782 | 0.2628 | 0.01845662 | 0.263 | 0.01847178 | 0.2628 | 0.01899 | 0.2629333 | 0.01898988 | 0.2628 | 0.0184029 | 0.2624 | 0.01849342 | 0.2625 | 0.01847539 | 0.2626333 | 0.01841853 | 0.2627667 | 0.01843481 | 0.2632 | 0.01874051 | 0.2630667 | 0.01851024 | 0.2627 | 0.01811684 | 0.2621667 | 0.01824396 | 0.2625333 | 0.01862925 | 0.263 | 0.01847178 | 0.2626667 | 0.01855772 | 0.2631667 | 0.01893222 | 0.2631667 | 0.01878587 | 0.2630333 | 0.01870122 | 0.2628333 | 0.01849366 | 0.2627333 | 0.01841382 | 0.2628 | 0.01831411 | 0.2629 | 0.01873837 | 0.2626667 | 0.0189983 | 0.2625667 | 0.01871636 | 0.2622667 | 0.01871476 | 0.2624 | 0.0188798 | 0.2631 | 0.01874584 | 0.2627667 | 0.01872348 | 0.2625 | 0.01868547 | 0.2626 | 0.01848369 | 0.2624667 | 0.01865696 | 0.2622333 | 0.01863193 | 0.2625 | 0.0185307 | 0.2627333 | 0.01869123 | 0.2628667 | 0.01865696 | 0.2633 | 0.01875438 | 0.2631 | 0.01916368 | 0.2629667 | 0.01885777 | 0.2628333 | 0.01820519 | 0.2626333 | 0.01771823 | 0.2634 | 0.01828442 | 0.2633667 | 0.01854586 | 0.2627 | 0.01860699 | 0.2629333 | 0.01898145 | 0.2626333 | 0.01863837 | 0.2627 | 0.01804457 | 0.2628667 | 0.01843843 | 0.2626667 | 0.01851276 | 0.2628 | 0.01853501 | 0.2633 | 0.01838641 | 0.2636667 | 0.0185798 | 0.2635333 | 0.01884858 | 0.2627 | 0.01860054 | 0.2627667 | 0.01864624 | 0.2629 | 0.01860054 | 0.2630667 | 0.01829505 | 0.2630667 | 0.01832127 | 0.2630333 | 0.01836379 | 0.2628 | 0.0179696 | 0.2627 | 0.01827913 | 0.2624667 | 0.01839934 | 0.2624667 | 0.018095 | 0.2627667 | 0.01880148 | 0.2626667 | 0.01879545 | 0.2628667 | 0.01836161 | 0.2631333 | 0.01847924 | 0.2623333 | 0.01848194 | 0.2618 | 0.01902647 | 0.2628 | 0.01876184 | 0.263 | 0.01864564 | 0.2629333 | 0.01873968 | 0.2626333 | 0.01878747 | 0.2626667 | 0.0188606 | 0.2625667 | 0.01864946 | 0.2628 | 0.01826162 | 0.2626667 | 0.01802264 | 0.2629333 | 0.01827244 | 0.2632333 | 0.01862334 | 0.2638333 | 0.01848789 | 0.2637 | 0.0183243 | 0.2631 | 0.01867405 | 0.2635667 | 0.0187363 | 0.2635667 | 0.01872918 | 0.2632333 | 0.01877327 | 0.2629667 | 0.01916009 | 0.2627667 | 0.01857782 | 0.263 | 0.01782582 | 0.2638667 | 0.01814136 | 0.2639333 | 0.01815422 | 0.2636667 | 0.01816394 | 0.2632667 | 0.01830216 | 0.2632 | 0.01833412 | 0.2632333 | 0.01821452 | 0.2633667 | 0.01795371 | 0.2631 | 0.01826545 | 0.2631667 | 0.01866018 | 0.2633333 | 0.01870728 | 0.2632 | 0.01853771 | 0.2633333 | 0.01834927 | 0.2635667 | 0.01815807 | 0.2637 | 0.01810654 | 0.2636667 | 0.01802264 | 0.2636667 | 0.018095 | 0.2632333 | 0.01834054 | 0.2635333 | 0.01833782 | 0.2637667 | 0.01814981 | 0.2636 | 0.01846095 | 0.2633 | 0.01838931 | 0.2632333 | 0.01841201 | 0.2633 | 0.01852908 | 0.2639667 | 0.01880502 | 0.2638667 | 0.01858482 | 0.2633333 | 0.01826807 | 0.2633 | 0.01860699 | 0.2632333 | 0.01871476 | 0.2633333 | 0.01871476 | 0.2635 | 0.01817636 | 0.2637 | 0.01831448 | 0.2635333 | 0.01855197 | 0.2635333 | 0.01848357 | 0.264 | 0.01852782 | 0.2639667 | 0.01822532 | 0.2634 | 0.01797239 | 0.2633 | 0.0184371 | 0.2635 | 0.01883897 | 0.25675 | 0.01935 | 0.2759 | 0
508 | 0.2591333 | 0.01844638 | 0.2591667 | 0.01845379 | 0.2590667 | 0.01831672 | 0.2592 | 0.01836972 | 0.2594667 | 0.01833709 | 0.2596333 | 0.01823739 | 0.2594333 | 0.01858249 | 0.2598 | 0.01869777 | 0.26 | 0.01863456 | 0.2599333 | 0.01873399 | 0.2595667 | 0.01851888 | 0.2593 | 0.01833812 | 0.2592333 | 0.01845758 | 0.2589 | 0.01856143 | 0.2587667 | 0.018571 | 0.2592333 | 0.01849186 | 0.2591667 | 0.01888603 | 0.2590667 | 0.01882274 | 0.2593 | 0.01849342 | 0.259 | 0.01847936 | 0.2591 | 0.0184029 | 0.2593 | 0.01832721 | 0.2592667 | 0.01837432 | 0.2592333 | 0.01829542 | 0.2593 | 0.01822251 | 0.2595 | 0.01811648 | 0.2586 | 0.01822251 | 0.2586 | 0.01868547 | 0.2591 | 0.01847539 | 0.2587 | 0.01812843 | 0.2585667 | 0.01816082 | 0.2585333 | 0.01834418 | 0.2592667 | 0.01860364 | 0.2593 | 0.0185722 | 0.2591667 | 0.0186816 | 0.2594333 | 0.01865071 | 0.2591333 | 0.01877629 | 0.2586667 | 0.01887049 | 0.2588333 | 0.01843662 | 0.2591667 | 0.0186766 | 0.2591333 | 0.01880733 | 0.2591 | 0.0185722 | 0.2591333 | 0.01843228 | 0.2589333 | 0.01830525 | 0.2588667 | 0.01862513 | 0.259 | 0.01875793 | 0.259 | 0.01868208 | 0.2590667 | 0.01837432 | 0.2588333 | 0.01828703 | 0.2589667 | 0.01831253 | 0.2593333 | 0.01829542 | 0.2594333 | 0.01872366 | 0.2590667 | 0.01830871 | 0.2591667 | 0.01801061 | 0.2592333 | 0.01876829 | 0.2587333 | 0.01858249 | 0.2588667 | 0.01846733 | 0.2589 | 0.01876184 | 0.2591 | 0.01895328 | 0.2591667 | 0.01886484 | 0.2594 | 0.0189119 | 0.2591 | 0.01839638 | 0.2589667 | 0.018095 | 0.2591667 | 0.01810273 | 0.2592 | 0.01839638 | 0.2589667 | 0.01822751 | 0.2591 | 0.01789544 | 0.2597 | 0.01862955 | 0.2595667 | 0.01854586 | 0.2594333 | 0.01830015 | 0.2592667 | 0.01817128 | 0.2592667 | 0.01845379 | 0.2590667 | 0.01866768 | 0.2589333 | 0.0183558 | 0.2588 | 0.0184067 | 0.2589 | 0.01846853 | 0.2591667 | 0.01815367 | 0.2594 | 0.01860448 | 0.2593333 | 0.01877966 | 0.2595 | 0.01875793 | 0.2597333 | 0.01841382 | 0.2597333 | 0.01834654 | 0.2595333 | 0.01856275 | 0.2592 | 0.01846312 | 0.2594667 | 0.01851276 | 0.2596 | 0.0184067 | 0.2593333 | 0.01835962 | 0.2594667 | 0.0187363 | 0.2593667 | 0.01887756 | 0.2593667 | 0.01837758 | 0.2594333 | 0.01857782 | 0.2594667 | 0.01880148 | 0.2592333 | 0.01862495 | 0.2589 | 0.01847936 | 0.2588667 | 0.01859916 | 0.2589667 | 0.01859504 | 0.2593667 | 0.0187363 | 0.2593667 | 0.01858787 | 0.2593 | 0.0183243 | 0.2593333 | 0.01842468 | 0.2593667 | 0.01851564 | 0.2594667 | 0.01851564 | 0.2598333 | 0.01835235 | 0.2597667 | 0.01829214 | 0.2594667 | 0.01843192 | 0.2593667 | 0.01864409 | 0.2596 | 0.01860054 | 0.2595667 | 0.01832127 | 0.2593667 | 0.01849042 | 0.2593667 | 0.01852644 | 0.2594 | 0.01838931 | 0.2594667 | 0.01793736 | 0.2595333 | 0.01814209 | 0.2597667 | 0.01837432 | 0.2597333 | 0.01827463 | 0.2594667 | 0.0183667 | 0.2594333 | 0.01848357 | 0.2594667 | 0.01850808 | 0.2595333 | 0.01813107 | 0.2593 | 0.01811684 | 0.2591 | 0.01854418 | 0.2594 | 0.01847539 | 0.2595 | 0.01833812 | 0.2598 | 0.01847539 | 0.2600667 | 0.01860364 | 0.2599333 | 0.01802301 | 0.2600667 | 0.01782963 | 0.2599333 | 0.01829542 | 0.2599 | 0.01826162 | 0.2598 | 0.01832721 | 0.2596333 | 0.01855987 | 0.2597667 | 0.01858213 | 0.2597667 | 0.01844656 | 0.2598667 | 0.01816743 | 0.2599333 | 0.01836379 | 0.2599333 | 0.0183558 | 0.2598667 | 0.01830871 | 0.2601 | 0.01819689 | 0.26 | 0.01824792 | 0.2598667 | 0.01836234 | 0.2598667 | 0.01836343 | 0.2597 | 0.01839638 | 0.2596333 | 0.01821452 | 0.2599333 | 0.01764584 | 0.2599667 | 0.01836887 | 0.2598 | 0.01867637 | 0.2598667 | 0.01830525 | 0.2597 | 0.01805159 | 0.2601667 | 0.01843481 | 0.2603667 | 0.01878658 | 0.2605333 | 0.01883619 | 0.2604 | 0.0183243 | 0.2604333 | 0.01792007 | 0.2599667 | 0.01808062 | 0.2597667 | 0.01833145 | 0.2602333 | 0.01872366 | 0.2606333 | 0.01848555 | 0.2605333 | 0.01820793 | 0.2604 | 0.01825504 | 0.2599667 | 0.01866018 | 0.2601667 | 0.01795742 | 0.2606 | 0.01783424 | 0.2604333 | 0.01835962 | 0.2599333 | 0.01828339 | 0.2605 | 0.01847539 | 0.2609667 | 0.01826369 | 0.2604 | 0.01815507 | 0.2603333 | 0.01844638 | 0.2601 | 0.01877072 | 0.2599667 | 0.01866375 | 0.26 | 0.01861666 | 0.2601 | 0.01854077 | 0.2602333 | 0.01820519 | 0.2604667 | 0.01845379 | 0.2605667 | 0.01866018 | 0.25365 | 0.01935 | 0.2725 | 0
509 | 0.2547667 | 0.01827573 | 0.2551333 | 0.01822257 | 0.2552333 | 0.0180008 | 0.2549667 | 0.01830871 | 0.2553 | 0.01829608 | 0.2557667 | 0.01806753 | 0.2553 | 0.01826545 | 0.2548333 | 0.01827244 | 0.2547 | 0.01825504 | 0.2554 | 0.01835774 | 0.2555667 | 0.01859916 | 0.2555 | 0.0186206 | 0.2554 | 0.01827421 | 0.2553333 | 0.01836742 | 0.2553333 | 0.01848429 | 0.2551 | 0.01842553 | 0.2550667 | 0.01845794 | 0.2552333 | 0.01864213 | 0.2553333 | 0.01885211 | 0.2554 | 0.01875793 | 0.2552 | 0.01842553 | 0.2552333 | 0.01824305 | 0.2553667 | 0.01827573 | 0.255 | 0.01806008 | 0.2550333 | 0.01814209 | 0.2554333 | 0.01844132 | 0.2552333 | 0.01839644 | 0.2550667 | 0.01820208 | 0.2551 | 0.01791443 | 0.2554667 | 0.01808615 | 0.2553667 | 0.01809868 | 0.2552667 | 0.01832127 | 0.2554 | 0.01813303 | 0.2553333 | 0.01787668 | 0.2550667 | 0.01769375 | 0.2546667 | 0.01777289 | 0.2551 | 0.01822251 | 0.2552 | 0.01830246 | 0.2548667 | 0.01819035 | 0.2549667 | 0.01809868 | 0.2550667 | 0.01789773 | 0.2552 | 0.01801407 | 0.2555667 | 0.01811194 | 0.2555 | 0.01806488 | 0.2551667 | 0.01810715 | 0.2553667 | 0.01783486 | 0.2554333 | 0.01773553 | 0.2551333 | 0.01815422 | 0.2554 | 0.01828442 | 0.2557667 | 0.01832127 | 0.2558333 | 0.01808597 | 0.2555333 | 0.01801783 | 0.2553 | 0.01794046 | 0.2553667 | 0.0180439 | 0.2554 | 0.01818296 | 0.2552333 | 0.01821837 | 0.2551667 | 0.01838121 | 0.2549667 | 0.01843843 | 0.2557333 | 0.01855987 | 0.2559 | 0.01833812 | 0.2555 | 0.01812843 | 0.2551667 | 0.01767905 | 0.2553 | 0.01768973 | 0.2553 | 0.01783106 | 0.2548333 | 0.01835962 | 0.2549667 | 0.01852248 | 0.2554 | 0.01812843 | 0.2553667 | 0.01840477 | 0.2553 | 0.01828442 | 0.2554333 | 0.01800451 | 0.2554333 | 0.01798969 | 0.2555 | 0.01811684 | 0.2554333 | 0.01821837 | 0.2553667 | 0.01816394 | 0.2558333 | 0.01813879 | 0.2559667 | 0.01803429 | 0.2555 | 0.01856664 | 0.2556333 | 0.01846372 | 0.2557 | 0.01837625 | 0.2554667 | 0.0186314 | 0.2551 | 0.01812843 | 0.2554667 | 0.01816743 | 0.2558333 | 0.01815422 | 0.2556333 | 0.01815899 | 0.2556667 | 0.01816743 | 0.2558 | 0.01811371 | 0.2557667 | 0.01844656 | 0.2557667 | 0.01838121 | 0.2558333 | 0.01821452 | 0.2558667 | 0.01794479 | 0.2562333 | 0.01843228 | 0.2560333 | 0.0184518 | 0.2556333 | 0.01800451 | 0.2558 | 0.01846564 | 0.2557 | 0.01839638 | 0.2558333 | 0.01778714 | 0.2558333 | 0.01794981 | 0.2559667 | 0.01809868 | 0.256 | 0.01811371 | 0.2562333 | 0.01814981 | 0.2562667 | 0.018095 | 0.2562667 | 0.01808873 | 0.2563 | 0.01818589 | 0.2559333 | 0.01816413 | 0.2559333 | 0.01843662 | 0.2561667 | 0.01830871 | 0.2557667 | 0.01810715 | 0.2557 | 0.01805159 | 0.2559667 | 0.01780605 | 0.2561 | 0.01796515 | 0.2559 | 0.01790661 | 0.2560333 | 0.01786735 | 0.2564 | 0.01796719 | 0.2564667 | 0.01808873 | 0.2564667 | 0.01837758 | 0.2560333 | 0.01869872 | 0.2560667 | 0.01859916 | 0.2564667 | 0.01819603 | 0.2563333 | 0.01809629 | 0.2563 | 0.01827421 | 0.2561333 | 0.01837323 | 0.2561667 | 0.01825821 | 0.2561333 | 0.01828703 | 0.2561333 | 0.01828339 | 0.2564667 | 0.0179615 | 0.2562667 | 0.01774361 | 0.2563 | 0.01785068 | 0.2566667 | 0.01826953 | 0.2565667 | 0.018233 | 0.2565667 | 0.01824396 | 0.2568667 | 0.01840477 | 0.2567667 | 0.01868695 | 0.2566 | 0.01850459 | 0.2567667 | 0.01819035 | 0.2567667 | 0.01831253 | 0.2566333 | 0.01814981 | 0.2565667 | 0.01803004 | 0.2561667 | 0.01838121 | 0.2562667 | 0.018095 | 0.2565333 | 0.01785951 | 0.2563667 | 0.01852248 | 0.2564333 | 0.01835962 | 0.2566667 | 0.0181755 | 0.2567 | 0.01842028 | 0.2566667 | 0.01831672 | 0.2567333 | 0.01822257 | 0.257 | 0.01805159 | 0.2569 | 0.01824628 | 0.2566 | 0.01796515 | 0.2568333 | 0.01777664 | 0.2572 | 0.01803681 | 0.2571333 | 0.01821452 | 0.257 | 0.01826545 | 0.2567333 | 0.01799451 | 0.2568667 | 0.01808615 | 0.2566333 | 0.01785951 | 0.2565 | 0.01741034 | 0.2572 | 0.01776532 | 0.2572333 | 0.01787183 | 0.2571333 | 0.01821452 | 0.2575 | 0.01852692 | 0.2569667 | 0.01823994 | 0.2567 | 0.01842553 | 0.2572 | 0.01826965 | 0.2573667 | 0.01809868 | 0.2572 | 0.01797554 | 0.2567333 | 0.01792249 | 0.257 | 0.01804457 | 0.2574 | 0.01812034 | 0.2573333 | 0.01813879 | 0.2571667 | 0.01811709 | 0.2571333 | 0.01816413 | 0.2565667 | 0.01837432 | 0.2569 | 0.01833412 | 0.2571 | 0.01805565 | 0.25005 | 0.01855 | 0.2688 | 0
510 | 0.2507333 | 0.01811451 | 0.2509333 | 0.01810199 | 0.2510667 | 0.01805498 | 0.2513667 | 0.01800043 | 0.2514 | 0.01793451 | 0.2510333 | 0.0178199 | 0.2509 | 0.01766484 | 0.2510667 | 0.01811194 | 0.2509 | 0.01828442 | 0.2510667 | 0.01792007 | 0.2514 | 0.0181615 | 0.2513667 | 0.01821526 | 0.2514 | 0.0178796 | 0.2512333 | 0.01804076 | 0.2514667 | 0.01826369 | 0.2518333 | 0.01810199 | 0.2517 | 0.01807005 | 0.2514333 | 0.01809629 | 0.2513333 | 0.01830525 | 0.2518 | 0.01821117 | 0.2516667 | 0.01795036 | 0.2512333 | 0.01771183 | 0.2511333 | 0.01765339 | 0.2511333 | 0.01794015 | 0.2513667 | 0.01830871 | 0.2516667 | 0.01830871 | 0.2514667 | 0.01811194 | 0.2517 | 0.01819689 | 0.2517333 | 0.01814981 | 0.2515 | 0.01772588 | 0.2515333 | 0.01769168 | 0.2515667 | 0.01806753 | 0.2517333 | 0.01844638 | 0.2514 | 0.01834248 | 0.2513667 | 0.01823994 | 0.2517 | 0.01870775 | 0.2519 | 0.01870775 | 0.2520333 | 0.01851438 | 0.2519333 | 0.01829542 | 0.2517 | 0.01828442 | 0.2514333 | 0.01832272 | 0.2514667 | 0.01806107 | 0.2517333 | 0.01823208 | 0.2517 | 0.01820604 | 0.2516 | 0.01806488 | 0.2518333 | 0.01789978 | 0.2520333 | 0.0178819 | 0.2517667 | 0.01796596 | 0.2515667 | 0.01798153 | 0.2516667 | 0.01818504 | 0.2518 | 0.01827421 | 0.252 | 0.01834721 | 0.2521333 | 0.01815422 | 0.2522 | 0.01797906 | 0.2519667 | 0.01808873 | 0.2520667 | 0.0181755 | 0.2520667 | 0.01818504 | 0.2516 | 0.01834248 | 0.2516667 | 0.01810715 | 0.2520667 | 0.01795742 | 0.2523333 | 0.01800858 | 0.2521667 | 0.01784644 | 0.2522333 | 0.01794479 | 0.2519667 | 0.01824396 | 0.2517333 | 0.01844132 | 0.2517 | 0.01843113 | 0.2519333 | 0.01831654 | 0.2522 | 0.01806488 | 0.2522 | 0.01812843 | 0.2521 | 0.01833812 | 0.2522333 | 0.01829542 | 0.2521667 | 0.01832127 | 0.2521 | 0.01849342 | 0.2523 | 0.01857812 | 0.2520667 | 0.01818009 | 0.2520667 | 0.0179615 | 0.2523 | 0.01813303 | 0.2524333 | 0.01822715 | 0.2525 | 0.01814332 | 0.2524333 | 0.0178199 | 0.2517667 | 0.01754239 | 0.252 | 0.01785572 | 0.2524 | 0.01808775 | 0.2522333 | 0.01787183 | 0.2523667 | 0.01775656 | 0.2526333 | 0.01773553 | 0.2525333 | 0.01793587 | 0.2528 | 0.0184067 | 0.2525667 | 0.01839934 | 0.2522333 | 0.01780362 | 0.2526667 | 0.01803429 | 0.2527 | 0.01813799 | 0.2525333 | 0.01818174 | 0.2521667 | 0.01807435 | 0.2524667 | 0.0182531 | 0.2527667 | 0.01824396 | 0.2528 | 0.01826965 | 0.2525333 | 0.01815899 | 0.2524 | 0.01827421 | 0.2529333 | 0.01837323 | 0.2526 | 0.01815507 | 0.2522667 | 0.01826953 | 0.2525 | 0.01814332 | 0.2526333 | 0.01808136 | 0.2527333 | 0.01808136 | 0.2529333 | 0.01809094 | 0.2528333 | 0.01815899 | 0.2528 | 0.01819689 | 0.2531333 | 0.01764263 | 0.2531667 | 0.01787817 | 0.2529 | 0.01797906 | 0.2527333 | 0.01786325 | 0.2527667 | 0.01797078 | 0.253 | 0.0181242 | 0.2530333 | 0.01800858 | 0.2526667 | 0.01797597 | 0.2526 | 0.01800222 | 0.2528667 | 0.01803891 | 0.253 | 0.01818919 | 0.253 | 0.01820128 | 0.2530667 | 0.01818504 | 0.2530333 | 0.01830015 | 0.2533333 | 0.01815422 | 0.2536 | 0.01791033 | 0.2534667 | 0.01795036 | 0.2532 | 0.01791033 | 0.2534 | 0.01806008 | 0.2538333 | 0.0181755 | 0.2534667 | 0.0180439 | 0.2535 | 0.01813303 | 0.2534667 | 0.01825821 | 0.2532 | 0.01813799 | 0.2532 | 0.01813799 | 0.2534333 | 0.01821837 | 0.2534 | 0.01838768 | 0.2533 | 0.01785068 | 0.2536667 | 0.01742342 | 0.2533667 | 0.01776163 | 0.2533 | 0.01805159 | 0.2532667 | 0.01823994 | 0.2534667 | 0.01832127 | 0.2533667 | 0.01817128 | 0.2533333 | 0.01793197 | 0.2534667 | 0.01760234 | 0.2533 | 0.01778258 | 0.2536 | 0.01805565 | 0.2539 | 0.01791033 | 0.2537 | 0.01813303 | 0.2537667 | 0.01832127 | 0.254 | 0.01841087 | 0.2540333 | 0.01842468 | 0.2538333 | 0.01829542 | 0.2538 | 0.01827421 | 0.2537 | 0.01833812 | 0.2537667 | 0.01795742 | 0.2537667 | 0.01760631 | 0.2536 | 0.01785068 | 0.2537333 | 0.01807712 | 0.2539667 | 0.01837758 | 0.2540667 | 0.01851888 | 0.2541333 | 0.01821837 | 0.2543 | 0.01805565 | 0.2543 | 0.01813303 | 0.2541 | 0.01820128 | 0.2540667 | 0.01825821 | 0.2541 | 0.01822251 | 0.2538 | 0.01814332 | 0.254 | 0.01812843 | 0.2541667 | 0.01788879 | 0.2542 | 0.01791033 | 0.2539333 | 0.01807712 | 0.2539333 | 0.01849366 | 0.2545667 | 0.01823994 | 0.2541333 | 0.01794981 | 0.2539667 | 0.0180439 | 0.24685 | 0.01845 | 0.2656 | 0
511 | 0.2464667 | 0.01800747 | 0.2466333 | 0.01802301 | 0.2466333 | 0.01794981 | 0.2466 | 0.01815507 | 0.2470667 | 0.01827573 | 0.2474 | 0.01815507 | 0.2473 | 0.01800222 | 0.2470333 | 0.01793699 | 0.2472 | 0.01811648 | 0.2474 | 0.0181615 | 0.2475333 | 0.01811451 | 0.2474 | 0.01795346 | 0.2472667 | 0.01777289 | 0.2472667 | 0.01789308 | 0.247 | 0.01779344 | 0.2471333 | 0.01782607 | 0.2474333 | 0.01802856 | 0.2474 | 0.01807558 | 0.2473667 | 0.01811709 | 0.2473333 | 0.01816413 | 0.2472333 | 0.0181953 | 0.2471667 | 0.01816339 | 0.2469667 | 0.01806753 | 0.2471667 | 0.01812849 | 0.2473 | 0.01815507 | 0.2474333 | 0.01810807 | 0.2473667 | 0.01812261 | 0.2472667 | 0.01806107 | 0.2474333 | 0.01810807 | 0.2477667 | 0.01817128 | 0.2477333 | 0.01807712 | 0.2477667 | 0.0179615 | 0.2479 | 0.01785068 | 0.2478667 | 0.01790276 | 0.2477667 | 0.0180439 | 0.2479333 | 0.01773553 | 0.2478333 | 0.01775243 | 0.2477333 | 0.01810807 | 0.2476667 | 0.01811709 | 0.2477 | 0.01807005 | 0.2480333 | 0.01809094 | 0.2485 | 0.01808148 | 0.2480333 | 0.01798042 | 0.2479333 | 0.01811451 | 0.2481333 | 0.0181755 | 0.2483 | 0.01834721 | 0.2481333 | 0.01815899 | 0.248 | 0.0177732 | 0.2477667 | 0.01825821 | 0.2479333 | 0.01865553 | 0.2481333 | 0.01865071 | 0.2483 | 0.0181242 | 0.2481333 | 0.01773553 | 0.2481 | 0.01771459 | 0.2483 | 0.01770951 | 0.2484333 | 0.01793197 | 0.2483 | 0.01804457 | 0.2481667 | 0.01787817 | 0.2482 | 0.01799685 | 0.2482333 | 0.01816963 | 0.2483333 | 0.01809629 | 0.2484333 | 0.01786735 | 0.2483 | 0.01770047 | 0.2481667 | 0.01774755 | 0.2485333 | 0.01795519 | 0.2485 | 0.01814332 | 0.2482667 | 0.01839426 | 0.2485 | 0.01820604 | 0.2484 | 0.01798722 | 0.2483333 | 0.01800858 | 0.2487667 | 0.01797597 | 0.2488 | 0.0177048 | 0.2487 | 0.01749533 | 0.2486 | 0.01779344 | 0.2488 | 0.01807558 | 0.2487667 | 0.01806107 | 0.2488667 | 0.01777289 | 0.2488 | 0.01806488 | 0.2487333 | 0.01824305 | 0.2489333 | 0.01804741 | 0.2486 | 0.01779944 | 0.2486667 | 0.01790276 | 0.2487 | 0.01813303 | 0.2489333 | 0.01771823 | 0.2488333 | 0.01759438 | 0.2488667 | 0.01782963 | 0.2489 | 0.01791033 | 0.2490333 | 0.01804741 | 0.2493 | 0.01818296 | 0.2495667 | 0.0178666 | 0.2493667 | 0.01763185 | 0.2493 | 0.0177048 | 0.2492 | 0.01791889 | 0.2488333 | 0.01783262 | 0.249 | 0.01800222 | 0.2492 | 0.01792373 | 0.2492667 | 0.01784644 | 0.2494333 | 0.01796095 | 0.2495 | 0.01793451 | 0.2491667 | 0.01790276 | 0.2491 | 0.01786113 | 0.2492333 | 0.01775243 | 0.2493 | 0.01794677 | 0.2495333 | 0.01815899 | 0.2495 | 0.01813303 | 0.2495 | 0.01807005 | 0.2496667 | 0.01811194 | 0.2496667 | 0.01790816 | 0.2496667 | 0.01777289 | 0.2493667 | 0.01767113 | 0.2492667 | 0.01775656 | 0.2496667 | 0.01807435 | 0.2497333 | 0.01780362 | 0.2496333 | 0.01765773 | 0.2495667 | 0.01782028 | 0.2499333 | 0.01764943 | 0.2499667 | 0.01761067 | 0.2499667 | 0.01782963 | 0.2499 | 0.01799685 | 0.2497 | 0.01778258 | 0.2496667 | 0.01767905 | 0.2495667 | 0.0179615 | 0.2497333 | 0.01801783 | 0.2498 | 0.01792893 | 0.2497333 | 0.01794479 | 0.2500667 | 0.01823994 | 0.2500667 | 0.01811194 | 0.2502333 | 0.01767886 | 0.2500333 | 0.01797356 | 0.2501333 | 0.01816413 | 0.2503 | 0.01784601 | 0.2501667 | 0.01782963 | 0.2500667 | 0.01782963 | 0.2501 | 0.01785068 | 0.2501667 | 0.01775656 | 0.2499333 | 0.01769865 | 0.25 | 0.01794677 | 0.2502 | 0.01806488 | 0.2504 | 0.01786692 | 0.2504667 | 0.01756442 | 0.2502 | 0.01750029 | 0.2502333 | 0.01766245 | 0.2503667 | 0.01782963 | 0.2505333 | 0.01802856 | 0.2506667 | 0.01799376 | 0.2505333 | 0.01809629 | 0.2502 | 0.01834248 | 0.2504667 | 0.01819035 | 0.2504667 | 0.01797078 | 0.2503667 | 0.01796596 | 0.2506333 | 0.01809629 | 0.2509 | 0.01833812 | 0.2505 | 0.01820604 | 0.2501333 | 0.01753194 | 0.2506 | 0.0178058 | 0.2509333 | 0.01811451 | 0.2511667 | 0.01828229 | 0.2510333 | 0.01826223 | 0.2507 | 0.01802054 | 0.2504667 | 0.01754239 | 0.2504667 | 0.01773684 | 0.2506 | 0.0181242 | 0.2508 | 0.0185722 | 0.2507333 | 0.01831071 | 0.2508333 | 0.01824305 | 0.2508333 | 0.01818834 | 0.2508333 | 0.01784682 | 0.2511667 | 0.01784047 | 0.2512333 | 0.01794981 | 0.2511667 | 0.01818504 | 0.2512667 | 0.01819603 | 0.2513 | 0.01802054 | 0.2514 | 0.01781254 | 0.2513333 | 0.01796095 | 0.2511667 | 0.01811194 | 0.24395 | 0.01855 | 0.2621 | 0
512 | 0.2420333 | 0.01771371 | 0.2424667 | 0.01757087 | 0.2428 | 0.01738984 | 0.2429667 | 0.01761748 | 0.2428 | 0.0178518 | 0.2426333 | 0.01799525 | 0.2429667 | 0.01728243 | 0.2432333 | 0.01748377 | 0.2432333 | 0.01776557 | 0.2432 | 0.01766484 | 0.2430667 | 0.01773327 | 0.2430333 | 0.01791356 | 0.2431 | 0.01800796 | 0.2436667 | 0.01820208 | 0.2436667 | 0.01806107 | 0.2433667 | 0.01798153 | 0.2434667 | 0.01763809 | 0.2433667 | 0.01763809 | 0.2432667 | 0.01804925 | 0.2436 | 0.01792373 | 0.2434333 | 0.01770599 | 0.2434667 | 0.0176749 | 0.2435333 | 0.01799525 | 0.2437333 | 0.01823739 | 0.2436667 | 0.01818504 | 0.2436667 | 0.01790276 | 0.2440667 | 0.01791393 | 0.2440333 | 0.01782607 | 0.2435667 | 0.01797597 | 0.2436667 | 0.01775656 | 0.2438667 | 0.01762051 | 0.2440667 | 0.01763185 | 0.2441667 | 0.0173498 | 0.2441 | 0.01750562 | 0.2436 | 0.01779344 | 0.2434333 | 0.01726216 | 0.2436333 | 0.01732942 | 0.2439333 | 0.01767302 | 0.2443333 | 0.0181755 | 0.2439333 | 0.01796095 | 0.244 | 0.01799185 | 0.2442 | 0.01814332 | 0.2440333 | 0.01783953 | 0.2441667 | 0.01778564 | 0.2442333 | 0.01789345 | 0.2444333 | 0.01768508 | 0.2447667 | 0.01770543 | 0.2447333 | 0.01797356 | 0.2443333 | 0.01783953 | 0.2441667 | 0.01779257 | 0.2443 | 0.0178796 | 0.2447333 | 0.01810807 | 0.2445667 | 0.01805498 | 0.2443333 | 0.01802301 | 0.2446667 | 0.01777908 | 0.2446667 | 0.01757087 | 0.2446333 | 0.01753194 | 0.2444333 | 0.01758491 | 0.2442 | 0.0175636 | 0.2443667 | 0.01768358 | 0.2446667 | 0.01783486 | 0.2449333 | 0.01774079 | 0.245 | 0.01757896 | 0.2450333 | 0.01745859 | 0.2450667 | 0.01748491 | 0.2450667 | 0.01762051 | 0.2449 | 0.01779344 | 0.2450333 | 0.0177802 | 0.2449 | 0.01767163 | 0.2447667 | 0.01755835 | 0.2450333 | 0.01739087 | 0.2451667 | 0.01749711 | 0.2450667 | 0.0177186 | 0.2448667 | 0.01771183 | 0.2448667 | 0.0175777 | 0.2452 | 0.01771459 | 0.2450667 | 0.01803429 | 0.2450333 | 0.01769168 | 0.2451 | 0.01747131 | 0.2452 | 0.01765843 | 0.2457667 | 0.01752642 | 0.2456667 | 0.01760631 | 0.2451333 | 0.01802856 | 0.2450333 | 0.01755075 | 0.2452 | 0.01751742 | 0.2452667 | 0.01770543 | 0.2455333 | 0.01769168 | 0.2454667 | 0.01763185 | 0.2455 | 0.01778782 | 0.2457333 | 0.01789345 | 0.2452667 | 0.01762051 | 0.2452333 | 0.01772199 | 0.2455 | 0.01776907 | 0.2457 | 0.01779344 | 0.2458667 | 0.01782476 | 0.2457 | 0.01762063 | 0.2457333 | 0.01753194 | 0.2458 | 0.01751133 | 0.2458333 | 0.01753194 | 0.2456333 | 0.01802301 | 0.2457667 | 0.01804925 | 0.246 | 0.01765238 | 0.2457 | 0.01757346 | 0.2456333 | 0.01760537 | 0.2459333 | 0.01773553 | 0.2461333 | 0.01779463 | 0.2458667 | 0.01776163 | 0.2458333 | 0.01782607 | 0.2462 | 0.01775293 | 0.2461333 | 0.01767302 | 0.2460667 | 0.01776707 | 0.2462 | 0.01794677 | 0.2462 | 0.01781254 | 0.2463 | 0.01772588 | 0.2464 | 0.01757346 | 0.2463333 | 0.01766245 | 0.2462333 | 0.01766245 | 0.2461 | 0.01771459 | 0.2462333 | 0.01767886 | 0.2462333 | 0.01773553 | 0.2462333 | 0.01793587 | 0.2463667 | 0.0179615 | 0.2462 | 0.01786113 | 0.2463 | 0.01786113 | 0.2466 | 0.01765238 | 0.2465 | 0.01751742 | 0.2464333 | 0.01753194 | 0.2464 | 0.01757346 | 0.2463667 | 0.01755265 | 0.2464667 | 0.01763185 | 0.2466333 | 0.0178141 | 0.2468667 | 0.01782476 | 0.2469667 | 0.01777289 | 0.2471667 | 0.01765169 | 0.2467667 | 0.01770543 | 0.2467667 | 0.01783486 | 0.2468333 | 0.01795519 | 0.2468667 | 0.01819603 | 0.2468333 | 0.01797356 | 0.2469333 | 0.01775882 | 0.2468333 | 0.01775243 | 0.2470333 | 0.01763941 | 0.2475667 | 0.01770543 | 0.2478333 | 0.01759438 | 0.2473667 | 0.01770543 | 0.2473 | 0.01785572 | 0.2470667 | 0.01769375 | 0.2469333 | 0.01735787 | 0.2471 | 0.01745012 | 0.2471 | 0.01772005 | 0.2473667 | 0.01791393 | 0.2476 | 0.01801407 | 0.2475333 | 0.01789978 | 0.2470667 | 0.01768848 | 0.2470667 | 0.01775187 | 0.2470667 | 0.01782963 | 0.2472667 | 0.01785279 | 0.2474667 | 0.0177186 | 0.2475667 | 0.0175777 | 0.2473667 | 0.0177186 | 0.2473 | 0.01783498 | 0.2475 | 0.01784321 | 0.2478333 | 0.01758964 | 0.2476 | 0.01754556 | 0.2475667 | 0.01756442 | 0.2475333 | 0.01760537 | 0.2477 | 0.01781254 | 0.2477333 | 0.01775243 | 0.2478667 | 0.0176994 | 0.2480667 | 0.01814136 | 0.2478 | 0.01809438 | 0.2477667 | 0.01799376 | 0.2482333 | 0.01775882 | 0.2483 | 0.01770951 | 0.2480667 | 0.01768848 | 0.2407 | 0.0181 | 0.2584 | 0
513 | 0.2379333 | 0.01757296 | 0.2384333 | 0.01755778 | 0.2388333 | 0.01749101 | 0.2391667 | 0.0178328 | 0.2392667 | 0.0178901 | 0.2393333 | 0.0178625 | 0.2393667 | 0.01810531 | 0.2393 | 0.01801407 | 0.2391333 | 0.01775882 | 0.2392667 | 0.01752604 | 0.2393333 | 0.01750663 | 0.2396 | 0.01768634 | 0.2398667 | 0.01761748 | 0.2394 | 0.01759905 | 0.2394667 | 0.0178156 | 0.2397333 | 0.01783262 | 0.24 | 0.01802054 | 0.24 | 0.0179094 | 0.2401 | 0.01762801 | 0.2398 | 0.01760473 | 0.2394333 | 0.01749101 | 0.2394 | 0.01747131 | 0.2398 | 0.01741283 | 0.2398 | 0.01753796 | 0.2397667 | 0.01780755 | 0.2402333 | 0.01787966 | 0.2402667 | 0.01793346 | 0.2400667 | 0.01792658 | 0.2400333 | 0.01775882 | 0.2397667 | 0.01755265 | 0.2396 | 0.01746387 | 0.2398667 | 0.01753422 | 0.2401667 | 0.01751824 | 0.2400333 | 0.01736593 | 0.2402333 | 0.01748377 | 0.2409 | 0.01772588 | 0.2407333 | 0.01762467 | 0.2404667 | 0.01771183 | 0.2403 | 0.01773208 | 0.2402333 | 0.01767339 | 0.2404 | 0.0176454 | 0.2403667 | 0.01750378 | 0.2403667 | 0.0176447 | 0.2401333 | 0.01757296 | 0.2402 | 0.01754556 | 0.2411 | 0.01766484 | 0.2409333 | 0.01749863 | 0.2404667 | 0.0178666 | 0.2406 | 0.01779944 | 0.2406333 | 0.01768508 | 0.2408333 | 0.01782607 | 0.2412333 | 0.01804741 | 0.2409 | 0.0176788 | 0.2407667 | 0.01751824 | 0.2407333 | 0.01801154 | 0.2406667 | 0.0178819 | 0.2409667 | 0.01785279 | 0.2413 | 0.01815507 | 0.2411667 | 0.01770543 | 0.2412333 | 0.0175441 | 0.2411333 | 0.01783953 | 0.2410667 | 0.01779988 | 0.2410667 | 0.01765905 | 0.2411333 | 0.01762467 | 0.2413333 | 0.01775882 | 0.2416333 | 0.01784682 | 0.2419 | 0.0177687 | 0.2415 | 0.01766484 | 0.2412667 | 0.01763185 | 0.2412667 | 0.0176994 | 0.2416 | 0.01772005 | 0.2417 | 0.01786113 | 0.2413667 | 0.01779257 | 0.241 | 0.01761988 | 0.2417333 | 0.01758111 | 0.2421 | 0.01736433 | 0.2419333 | 0.01744904 | 0.2419333 | 0.01781391 | 0.2415 | 0.01769426 | 0.2410333 | 0.01725579 | 0.2414333 | 0.01736593 | 0.2417 | 0.01750486 | 0.2418 | 0.0177687 | 0.2419 | 0.01773866 | 0.2417667 | 0.01757087 | 0.2417333 | 0.01755075 | 0.2418 | 0.01768634 | 0.2419 | 0.01768634 | 0.2419 | 0.01754556 | 0.2416 | 0.01738294 | 0.2419667 | 0.0176447 | 0.2419 | 0.01774561 | 0.2414667 | 0.01777908 | 0.2419667 | 0.01780755 | 0.2422333 | 0.01758111 | 0.2422667 | 0.01738531 | 0.2422 | 0.01761988 | 0.2422333 | 0.0177727 | 0.2423 | 0.01774561 | 0.2422 | 0.01759773 | 0.2426 | 0.01781254 | 0.2428333 | 0.0178625 | 0.2427667 | 0.01745973 | 0.2428 | 0.01732301 | 0.2426333 | 0.01733596 | 0.2423 | 0.01743235 | 0.2426333 | 0.01788749 | 0.2427 | 0.01781254 | 0.2428667 | 0.01722195 | 0.2429 | 0.01760473 | 0.2428667 | 0.01785951 | 0.2429333 | 0.01768508 | 0.2429667 | 0.01763809 | 0.2426667 | 0.01744407 | 0.2426333 | 0.01740983 | 0.2426 | 0.01785572 | 0.2422333 | 0.0178819 | 0.2421 | 0.01778782 | 0.2425 | 0.01752389 | 0.2431333 | 0.01761786 | 0.2432667 | 0.01766679 | 0.2429667 | 0.0178156 | 0.2430333 | 0.01763185 | 0.2432 | 0.01751742 | 0.243 | 0.01778258 | 0.2431 | 0.0178058 | 0.2432667 | 0.0177186 | 0.2433333 | 0.01741691 | 0.2432333 | 0.01706113 | 0.2433667 | 0.01722195 | 0.2433 | 0.01774561 | 0.2432 | 0.01773208 | 0.2430667 | 0.01763185 | 0.2431333 | 0.01759438 | 0.2433333 | 0.01766245 | 0.2434333 | 0.01748377 | 0.2436333 | 0.01736593 | 0.2435333 | 0.01749863 | 0.2438667 | 0.01765905 | 0.2438667 | 0.01751824 | 0.2435333 | 0.01747042 | 0.2437333 | 0.01783953 | 0.2438 | 0.01796051 | 0.2437667 | 0.01785951 | 0.2435333 | 0.01768508 | 0.2435667 | 0.01749711 | 0.2437667 | 0.01730324 | 0.2438667 | 0.01725289 | 0.2437333 | 0.01737437 | 0.2436333 | 0.01783953 | 0.2441 | 0.01786113 | 0.2441 | 0.01778782 | 0.2439 | 0.01781254 | 0.244 | 0.01757062 | 0.2442667 | 0.01775807 | 0.2444667 | 0.01796466 | 0.2445333 | 0.01800321 | 0.2443333 | 0.01783262 | 0.244 | 0.01767163 | 0.2439 | 0.01754556 | 0.2442333 | 0.01744044 | 0.2446333 | 0.01764735 | 0.2445667 | 0.01780755 | 0.2439 | 0.01723543 | 0.2441667 | 0.0173498 | 0.2445667 | 0.01765905 | 0.2447667 | 0.01753422 | 0.2446667 | 0.01760044 | 0.2444667 | 0.01780755 | 0.2448 | 0.01769426 | 0.2448333 | 0.01794981 | 0.2445333 | 0.01810199 | 0.2450333 | 0.0177218 | 0.2451 | 0.01783498 | 0.2448 | 0.01789376 | 0.2373 | 0.0178 | 0.2549 | 0
514 | 0.2337333 | 0.01729978 | 0.2342 | 0.01757062 | 0.2345 | 0.0177112 | 0.2345 | 0.01738294 | 0.2350667 | 0.01721517 | 0.2354 | 0.01690818 | 0.2349667 | 0.01738531 | 0.2351333 | 0.01775882 | 0.235 | 0.01783498 | 0.2350667 | 0.01800173 | 0.2352667 | 0.01804815 | 0.2352333 | 0.0177391 | 0.2353667 | 0.01738531 | 0.2353333 | 0.01745859 | 0.2354 | 0.01758484 | 0.2356333 | 0.01762467 | 0.2353667 | 0.01720278 | 0.2356 | 0.01723543 | 0.2358667 | 0.01717019 | 0.2358 | 0.01720601 | 0.2359333 | 0.01734288 | 0.2357 | 0.01727214 | 0.2356667 | 0.01709509 | 0.2358667 | 0.01740217 | 0.2358667 | 0.01769225 | 0.2361 | 0.01787978 | 0.2363333 | 0.01750663 | 0.2365667 | 0.01742992 | 0.2363 | 0.0178058 | 0.2361 | 0.01761212 | 0.2363 | 0.01765238 | 0.2362667 | 0.01762599 | 0.2364333 | 0.01743222 | 0.2366667 | 0.01728898 | 0.2367333 | 0.01718223 | 0.2367333 | 0.01747691 | 0.2367333 | 0.01757296 | 0.2366333 | 0.01758964 | 0.2363667 | 0.01738531 | 0.2364 | 0.01719767 | 0.2365667 | 0.01708827 | 0.2366667 | 0.01714805 | 0.2369667 | 0.01723665 | 0.2372 | 0.01747131 | 0.237 | 0.01782713 | 0.2369667 | 0.01752604 | 0.2370667 | 0.01740217 | 0.2372333 | 0.0174771 | 0.237 | 0.01720601 | 0.2367 | 0.01711549 | 0.2366333 | 0.01735018 | 0.2372667 | 0.01762656 | 0.2371667 | 0.01740217 | 0.2372667 | 0.01728898 | 0.2375 | 0.01765843 | 0.2374667 | 0.01765169 | 0.2374333 | 0.01763941 | 0.2375333 | 0.01764735 | 0.2373 | 0.01758484 | 0.2373333 | 0.01765773 | 0.2376 | 0.0174224 | 0.2374 | 0.01737028 | 0.2374 | 0.01730915 | 0.2377 | 0.01703408 | 0.2381 | 0.01727214 | 0.2378667 | 0.01736996 | 0.2374333 | 0.01767886 | 0.2381333 | 0.01778807 | 0.2380333 | 0.01731749 | 0.2377333 | 0.01693937 | 0.2375667 | 0.01740121 | 0.2375333 | 0.01761142 | 0.2377 | 0.01767163 | 0.2382 | 0.01710809 | 0.2383333 | 0.01691318 | 0.2384667 | 0.01706777 | 0.2385333 | 0.01740983 | 0.2382667 | 0.01737744 | 0.2385 | 0.01745012 | 0.2387667 | 0.01708105 | 0.2381667 | 0.01724458 | 0.2381 | 0.01738984 | 0.2382667 | 0.01714805 | 0.2385333 | 0.01707636 | 0.2384333 | 0.01706113 | 0.2381333 | 0.01717641 | 0.2379 | 0.0170554 | 0.2382667 | 0.01717854 | 0.2385 | 0.01715012 | 0.2384667 | 0.01713521 | 0.2387667 | 0.01708827 | 0.2388667 | 0.01697161 | 0.2388 | 0.01692474 | 0.2385 | 0.01711549 | 0.2385 | 0.01719767 | 0.2389333 | 0.01701849 | 0.2387667 | 0.0175777 | 0.2385 | 0.01759773 | 0.2387333 | 0.01717641 | 0.2389333 | 0.01701574 | 0.2388 | 0.01702077 | 0.2388333 | 0.01735787 | 0.2391 | 0.01787009 | 0.2391333 | 0.01760783 | 0.2393667 | 0.01731095 | 0.2393 | 0.01737028 | 0.2393667 | 0.0176447 | 0.2395333 | 0.01783262 | 0.2399 | 0.01744381 | 0.2399 | 0.01749533 | 0.2394 | 0.01722343 | 0.2392 | 0.01686258 | 0.2393 | 0.01720407 | 0.2392 | 0.01726403 | 0.2394333 | 0.01728204 | 0.2391 | 0.0172895 | 0.2391333 | 0.01715912 | 0.2393667 | 0.01690569 | 0.2394 | 0.01685883 | 0.2397333 | 0.01707636 | 0.2399 | 0.01728062 | 0.2401 | 0.01759905 | 0.2400333 | 0.0177802 | 0.2399 | 0.01787307 | 0.24 | 0.01759773 | 0.2394667 | 0.01745973 | 0.2392667 | 0.01752604 | 0.2394 | 0.01759773 | 0.2402 | 0.01758484 | 0.2404333 | 0.01749863 | 0.2404333 | 0.0177218 | 0.2404667 | 0.01721517 | 0.2405667 | 0.01708105 | 0.2404667 | 0.01708827 | 0.2398667 | 0.01720278 | 0.2403 | 0.01764672 | 0.2404667 | 0.0175777 | 0.2401667 | 0.0175777 | 0.2406333 | 0.01773553 | 0.2406 | 0.01744381 | 0.2404667 | 0.01729592 | 0.2404333 | 0.01757296 | 0.2405667 | 0.0176447 | 0.2407667 | 0.01685316 | 0.2403667 | 0.01710387 | 0.2401333 | 0.01748377 | 0.2399 | 0.01752389 | 0.2404 | 0.01714896 | 0.2405333 | 0.01715912 | 0.2402333 | 0.01749863 | 0.2403667 | 0.01730324 | 0.2408333 | 0.0171212 | 0.2410333 | 0.01682663 | 0.2406667 | 0.01675894 | 0.2410333 | 0.01725579 | 0.2411667 | 0.01749711 | 0.2407667 | 0.01711887 | 0.2406333 | 0.01744904 | 0.2407667 | 0.01774943 | 0.2409 | 0.01753073 | 0.2412667 | 0.01700046 | 0.2413 | 0.01691626 | 0.2410667 | 0.01762656 | 0.2413333 | 0.01736593 | 0.2414333 | 0.01740983 | 0.2412333 | 0.01767302 | 0.2411667 | 0.01739662 | 0.2412333 | 0.01747691 | 0.2412 | 0.01755354 | 0.2408333 | 0.01741691 | 0.2412667 | 0.01729592 | 0.2415667 | 0.01693327 | 0.2412 | 0.01672144 | 0.2410667 | 0.01731903 | 0.2409667 | 0.01774116 | 0.23405 | 0.01745 | 0.2514 | 0
515 | 0.2299 | 0.01715828 | 0.2304 | 0.01691626 | 0.2309333 | 0.01678697 | 0.2313 | 0.01727214 | 0.2315667 | 0.01729592 | 0.2317 | 0.01716819 | 0.2316 | 0.01753073 | 0.2316667 | 0.01745973 | 0.2319667 | 0.01731095 | 0.2318333 | 0.01749101 | 0.2312667 | 0.01717019 | 0.2315 | 0.01717498 | 0.232 | 0.01710809 | 0.2322667 | 0.01717019 | 0.2321333 | 0.01708456 | 0.2318333 | 0.01722524 | 0.232 | 0.01700843 | 0.2321333 | 0.0170365 | 0.2322667 | 0.01740217 | 0.2326333 | 0.01728358 | 0.2323333 | 0.01725192 | 0.2322333 | 0.01759855 | 0.2325667 | 0.01745973 | 0.2323667 | 0.01700712 | 0.2323 | 0.0168125 | 0.2324333 | 0.01707636 | 0.2326333 | 0.01708456 | 0.2325667 | 0.01685889 | 0.2323667 | 0.01672868 | 0.2321 | 0.01671825 | 0.2326333 | 0.01712801 | 0.2332 | 0.01724896 | 0.2331667 | 0.01724458 | 0.2330333 | 0.0173832 | 0.2329 | 0.01765465 | 0.2328667 | 0.01740217 | 0.2332667 | 0.01738531 | 0.2332333 | 0.01722524 | 0.2326333 | 0.0171428 | 0.2327333 | 0.01723375 | 0.2331 | 0.01726403 | 0.2332667 | 0.01735614 | 0.2335667 | 0.01780755 | 0.2335 | 0.01783498 | 0.2333667 | 0.01728898 | 0.2335667 | 0.01708827 | 0.2337333 | 0.01697377 | 0.2337333 | 0.01682663 | 0.2336333 | 0.01706855 | 0.2336 | 0.01713145 | 0.2335667 | 0.01712101 | 0.2334667 | 0.01705527 | 0.2339 | 0.01714896 | 0.2343 | 0.01700843 | 0.2339667 | 0.01709587 | 0.2342333 | 0.01733673 | 0.2346 | 0.01754442 | 0.2345333 | 0.0174771 | 0.2340333 | 0.01733673 | 0.2339333 | 0.0173832 | 0.2340333 | 0.01737437 | 0.2342667 | 0.0171958 | 0.2343 | 0.0172333 | 0.2340333 | 0.01788879 | 0.2341667 | 0.0178156 | 0.2343 | 0.01754556 | 0.2344333 | 0.01715912 | 0.2343 | 0.01731839 | 0.2346 | 0.01742125 | 0.2348 | 0.01713145 | 0.2346667 | 0.01683099 | 0.2347 | 0.01694285 | 0.2348 | 0.01735531 | 0.2347333 | 0.0178709 | 0.2346667 | 0.01757068 | 0.2349333 | 0.01740198 | 0.2348333 | 0.01753289 | 0.2349333 | 0.01758415 | 0.2348667 | 0.01745095 | 0.2344667 | 0.01734557 | 0.2344333 | 0.0170273 | 0.2349333 | 0.0171212 | 0.2352 | 0.01716178 | 0.2351 | 0.01717498 | 0.2348 | 0.01690818 | 0.2349 | 0.01697469 | 0.2354 | 0.01742125 | 0.2352667 | 0.01688872 | 0.2354333 | 0.01663136 | 0.2356 | 0.01734666 | 0.2356 | 0.01744878 | 0.2356667 | 0.01734557 | 0.2355333 | 0.01716786 | 0.2354333 | 0.01714183 | 0.2355 | 0.01721472 | 0.2353 | 0.01739713 | 0.2354333 | 0.01754239 | 0.2359333 | 0.01778807 | 0.2359333 | 0.0177802 | 0.2359 | 0.01719767 | 0.2361667 | 0.01736996 | 0.2360333 | 0.01757296 | 0.2359333 | 0.01751501 | 0.2361333 | 0.0175441 | 0.2358667 | 0.01736996 | 0.2356333 | 0.01708456 | 0.2357667 | 0.01700712 | 0.2359 | 0.01703408 | 0.2361667 | 0.0173275 | 0.236 | 0.0173384 | 0.2362667 | 0.01744407 | 0.2366 | 0.01739713 | 0.2364 | 0.01745012 | 0.2363667 | 0.01729592 | 0.2366333 | 0.01694389 | 0.2368 | 0.01716799 | 0.2368 | 0.01726403 | 0.2365333 | 0.017202 | 0.2367667 | 0.01698967 | 0.2367 | 0.01717498 | 0.2363333 | 0.01734288 | 0.2366667 | 0.01718688 | 0.2370333 | 0.01753783 | 0.2369667 | 0.01771183 | 0.2370667 | 0.01752604 | 0.2368333 | 0.01732942 | 0.2366 | 0.01731589 | 0.2366333 | 0.01756518 | 0.2367667 | 0.01776163 | 0.2367667 | 0.01763185 | 0.2370333 | 0.01740313 | 0.2372667 | 0.01727625 | 0.2373 | 0.01731589 | 0.2373667 | 0.0177186 | 0.2378667 | 0.01765169 | 0.2375333 | 0.01740313 | 0.2372333 | 0.01740313 | 0.2376333 | 0.01760783 | 0.2376667 | 0.01733635 | 0.2376667 | 0.0171958 | 0.2376 | 0.01757972 | 0.2376333 | 0.01763941 | 0.2375 | 0.01748733 | 0.2374667 | 0.01726158 | 0.2376667 | 0.01740217 | 0.2375333 | 0.01735787 | 0.2372 | 0.01745012 | 0.2378 | 0.01734666 | 0.2380333 | 0.01723375 | 0.238 | 0.01727214 | 0.2378333 | 0.01758111 | 0.2376667 | 0.01772575 | 0.2376333 | 0.01770599 | 0.2381 | 0.01750486 | 0.2383333 | 0.01737437 | 0.2381667 | 0.01718688 | 0.2379 | 0.01685012 | 0.2379333 | 0.01714183 | 0.2380333 | 0.01732692 | 0.238 | 0.01696015 | 0.2380667 | 0.01685948 | 0.2382333 | 0.01713521 | 0.2382 | 0.0176454 | 0.2382333 | 0.01718649 | 0.2386333 | 0.01729978 | 0.2385333 | 0.01764735 | 0.2381667 | 0.0175777 | 0.2385667 | 0.01768339 | 0.2388667 | 0.01749559 | 0.2381333 | 0.017202 | 0.2382333 | 0.01729978 | 0.2385667 | 0.01738531 | 0.2386333 | 0.01728358 | 0.2382333 | 0.01734692 | 0.2382333 | 0.01754239 | 0.23105 | 0.01725 | 0.2482 | 0
516 | 0.2255333 | 0.01698084 | 0.2260667 | 0.01705527 | 0.2265333 | 0.01710211 | 0.227 | 0.01716799 | 0.2271333 | 0.01733673 | 0.2269667 | 0.01745095 | 0.2270667 | 0.01687944 | 0.2273333 | 0.01695255 | 0.2271333 | 0.01701006 | 0.2269 | 0.01681924 | 0.2274667 | 0.01696316 | 0.2277333 | 0.0170365 | 0.2277333 | 0.01716786 | 0.2278333 | 0.01699438 | 0.2277667 | 0.01696316 | 0.2277333 | 0.01730844 | 0.2281333 | 0.01696159 | 0.2280333 | 0.01670017 | 0.2278333 | 0.01697102 | 0.2279667 | 0.01711224 | 0.228 | 0.01719767 | 0.228 | 0.01718973 | 0.2283 | 0.01682637 | 0.2285 | 0.01691626 | 0.2285 | 0.01715828 | 0.2285 | 0.01711315 | 0.2284 | 0.01683271 | 0.2284 | 0.01675729 | 0.2283 | 0.01702762 | 0.2284333 | 0.01724265 | 0.2286333 | 0.0173832 | 0.2288 | 0.01729875 | 0.2288667 | 0.01713969 | 0.2289333 | 0.01700203 | 0.2289333 | 0.01691318 | 0.2291667 | 0.01697161 | 0.2288667 | 0.01679372 | 0.2289 | 0.0168774 | 0.2291667 | 0.01713016 | 0.2294333 | 0.01730844 | 0.2293333 | 0.01726158 | 0.2291667 | 0.01731075 | 0.2291667 | 0.01702945 | 0.2294333 | 0.01691318 | 0.2298667 | 0.0169551 | 0.2298667 | 0.0169551 | 0.2299333 | 0.01708456 | 0.2300667 | 0.01718688 | 0.2301333 | 0.01706113 | 0.2300333 | 0.017202 | 0.2298333 | 0.01749101 | 0.2297333 | 0.01741691 | 0.2295333 | 0.01708456 | 0.2295667 | 0.0168399 | 0.2297333 | 0.01698084 | 0.2298333 | 0.01681197 | 0.23 | 0.01670948 | 0.2303333 | 0.01710211 | 0.2304333 | 0.01736593 | 0.2304333 | 0.01734288 | 0.2304333 | 0.01704119 | 0.2305 | 0.01710809 | 0.2306333 | 0.017202 | 0.2306333 | 0.01707636 | 0.2302333 | 0.01697102 | 0.2302667 | 0.01700928 | 0.2305333 | 0.01685078 | 0.2306333 | 0.01675556 | 0.2307 | 0.01683389 | 0.2305 | 0.01683389 | 0.2303 | 0.01684181 | 0.2305333 | 0.01715077 | 0.2306333 | 0.01736593 | 0.2306 | 0.01718216 | 0.231 | 0.01698254 | 0.2314 | 0.01690818 | 0.2315 | 0.01690818 | 0.2313667 | 0.01703767 | 0.2311667 | 0.01698045 | 0.2312 | 0.01692474 | 0.2315667 | 0.01696316 | 0.2314333 | 0.01683059 | 0.2314333 | 0.01682108 | 0.2316 | 0.01691626 | 0.2316667 | 0.01708105 | 0.2315333 | 0.01720936 | 0.2316333 | 0.0170365 | 0.2318 | 0.01702762 | 0.2317667 | 0.01706465 | 0.2315 | 0.01698254 | 0.2316667 | 0.0171496 | 0.2319 | 0.01722382 | 0.2318 | 0.01712328 | 0.2318333 | 0.01711146 | 0.232 | 0.01709288 | 0.2321333 | 0.01691574 | 0.2317 | 0.01702762 | 0.2316333 | 0.01716786 | 0.2318333 | 0.01707636 | 0.232 | 0.01733051 | 0.2320333 | 0.01730844 | 0.2323 | 0.0172333 | 0.2326 | 0.01709288 | 0.2323333 | 0.01676531 | 0.2323333 | 0.01681197 | 0.2326 | 0.01692474 | 0.2323667 | 0.01691475 | 0.2323 | 0.01714001 | 0.2324667 | 0.01717835 | 0.2325667 | 0.01739355 | 0.2325667 | 0.01738531 | 0.2326 | 0.01690049 | 0.2323333 | 0.01700203 | 0.2325 | 0.01715828 | 0.233 | 0.01698372 | 0.2325 | 0.01706536 | 0.2324333 | 0.01701849 | 0.2327 | 0.01692474 | 0.2327667 | 0.01724458 | 0.2327 | 0.01748733 | 0.2325667 | 0.01761748 | 0.2327333 | 0.01725192 | 0.2329667 | 0.01707441 | 0.2332667 | 0.01698045 | 0.2333333 | 0.01692027 | 0.2334 | 0.01688629 | 0.2333667 | 0.01694016 | 0.2333 | 0.01718973 | 0.2334 | 0.01729875 | 0.2335333 | 0.01723375 | 0.2334667 | 0.01702945 | 0.2335333 | 0.01716786 | 0.2336333 | 0.01721711 | 0.2336333 | 0.01706855 | 0.2335667 | 0.01725289 | 0.2335333 | 0.01715077 | 0.2335667 | 0.01709587 | 0.2335333 | 0.0173832 | 0.2333 | 0.0170378 | 0.2335 | 0.0168774 | 0.2336333 | 0.01701849 | 0.2337 | 0.01689319 | 0.2339 | 0.01696722 | 0.2341333 | 0.01722524 | 0.2341333 | 0.01715077 | 0.2340667 | 0.01718688 | 0.234 | 0.01722382 | 0.2338333 | 0.01710211 | 0.2338667 | 0.01712101 | 0.2340333 | 0.01716786 | 0.2343667 | 0.01742055 | 0.2346667 | 0.01738531 | 0.2347 | 0.01711549 | 0.2344333 | 0.01700203 | 0.2342 | 0.01714001 | 0.2344 | 0.01741283 | 0.2349333 | 0.01730844 | 0.2345667 | 0.01689701 | 0.2345 | 0.01699078 | 0.2344667 | 0.017561 | 0.2344667 | 0.01718688 | 0.2345333 | 0.01701849 | 0.2344667 | 0.01726158 | 0.2344667 | 0.0172051 | 0.2347333 | 0.01729149 | 0.2347667 | 0.01731095 | 0.2347667 | 0.01742055 | 0.2349 | 0.01736433 | 0.2349667 | 0.01718688 | 0.2347667 | 0.01702945 | 0.2347 | 0.01685883 | 0.2349333 | 0.01681197 | 0.2352 | 0.01685883 | 0.2351333 | 0.01689602 | 0.2350667 | 0.01710387 | 0.22785 | 0.01725 | 0.2446 | 0
517 | 0.2214333 | 0.01670017 | 0.2222667 | 0.01669937 | 0.2229 | 0.01651202 | 0.2231333 | 0.01654979 | 0.2233667 | 0.01682584 | 0.2234667 | 0.01709509 | 0.2232 | 0.01705696 | 0.2231333 | 0.01687786 | 0.2233667 | 0.01669038 | 0.2236333 | 0.01646518 | 0.2237 | 0.01669251 | 0.2241333 | 0.01711146 | 0.2244 | 0.01714001 | 0.2241 | 0.01705696 | 0.2239 | 0.01679305 | 0.2241667 | 0.01663377 | 0.2243333 | 0.0170273 | 0.2243 | 0.01714001 | 0.2243667 | 0.01703767 | 0.2245333 | 0.01711146 | 0.2244333 | 0.01719638 | 0.2244 | 0.01724316 | 0.2246333 | 0.01698084 | 0.2249333 | 0.01711146 | 0.225 | 0.01728062 | 0.2247 | 0.01718973 | 0.2248 | 0.01683271 | 0.2250333 | 0.01670017 | 0.2247 | 0.01713145 | 0.2248667 | 0.01725289 | 0.2249667 | 0.01698045 | 0.2251333 | 0.01653085 | 0.2253 | 0.01665253 | 0.2252 | 0.01679305 | 0.2250667 | 0.01691475 | 0.2251 | 0.01680238 | 0.2253333 | 0.01669018 | 0.2255667 | 0.01656831 | 0.2255333 | 0.01658801 | 0.2255667 | 0.016748 | 0.2258 | 0.01704895 | 0.2261667 | 0.01725289 | 0.226 | 0.01698254 | 0.2258667 | 0.01677425 | 0.2261 | 0.01673698 | 0.2265 | 0.01711549 | 0.2263333 | 0.01709314 | 0.2263333 | 0.01690569 | 0.2263333 | 0.01690569 | 0.2264 | 0.01702762 | 0.2264 | 0.01710283 | 0.2263667 | 0.01694429 | 0.2264 | 0.01696251 | 0.2264333 | 0.01704608 | 0.2264 | 0.01707415 | 0.2265333 | 0.01680324 | 0.2268667 | 0.01674004 | 0.2268333 | 0.0171428 | 0.2267333 | 0.01701849 | 0.2269 | 0.01706536 | 0.2269667 | 0.01733635 | 0.2271333 | 0.01726158 | 0.2271333 | 0.01699104 | 0.2269667 | 0.01678379 | 0.227 | 0.01664352 | 0.2272 | 0.01671825 | 0.2273667 | 0.01677425 | 0.2270667 | 0.01704628 | 0.2270333 | 0.01701006 | 0.2272667 | 0.01681435 | 0.2274667 | 0.01688082 | 0.2274333 | 0.01686937 | 0.2272667 | 0.01690569 | 0.227 | 0.01708333 | 0.2273 | 0.0168774 | 0.2277 | 0.01666193 | 0.2277667 | 0.0168492 | 0.2277 | 0.01695248 | 0.2278 | 0.0170378 | 0.2279333 | 0.01694822 | 0.2275333 | 0.01678597 | 0.2277333 | 0.01696159 | 0.2279333 | 0.0170273 | 0.2279 | 0.01714001 | 0.2278667 | 0.01704628 | 0.2279667 | 0.01698045 | 0.2281 | 0.01738352 | 0.2282333 | 0.01725192 | 0.2283333 | 0.01689602 | 0.2283333 | 0.01675556 | 0.2284333 | 0.01674621 | 0.2283333 | 0.0166714 | 0.2280333 | 0.01673725 | 0.2283667 | 0.01693406 | 0.2286 | 0.01701783 | 0.2285 | 0.0169336 | 0.2283667 | 0.01663377 | 0.2285667 | 0.01673247 | 0.2285667 | 0.01679927 | 0.2287 | 0.0168774 | 0.2288 | 0.01698372 | 0.2290333 | 0.01705605 | 0.2289 | 0.01682637 | 0.2286333 | 0.01658801 | 0.2287667 | 0.01660729 | 0.2289333 | 0.01686937 | 0.229 | 0.01717809 | 0.2290333 | 0.01727162 | 0.2290333 | 0.01695255 | 0.2290333 | 0.01708456 | 0.2291333 | 0.01709314 | 0.2296 | 0.01666193 | 0.2292 | 0.01700843 | 0.2291 | 0.01727214 | 0.2292333 | 0.01709314 | 0.2293667 | 0.01692421 | 0.2298 | 0.01704895 | 0.2298333 | 0.01706855 | 0.2297333 | 0.01701006 | 0.2296 | 0.01685883 | 0.2297667 | 0.01688872 | 0.2299667 | 0.01717019 | 0.2298333 | 0.01701006 | 0.2298 | 0.01690818 | 0.2297333 | 0.01692775 | 0.2296333 | 0.01686937 | 0.2297667 | 0.01690569 | 0.2301 | 0.01694285 | 0.2302667 | 0.01704628 | 0.2300333 | 0.01694389 | 0.2298333 | 0.01691318 | 0.2301667 | 0.01677386 | 0.2301 | 0.01661144 | 0.2302667 | 0.01660729 | 0.2304667 | 0.01660729 | 0.2305 | 0.01662669 | 0.2304333 | 0.01680324 | 0.2305 | 0.01716799 | 0.2303667 | 0.01698967 | 0.2303667 | 0.01676511 | 0.2304667 | 0.01669937 | 0.2307667 | 0.01695491 | 0.2309333 | 0.01698084 | 0.2308333 | 0.0166542 | 0.2307667 | 0.01678379 | 0.231 | 0.01700843 | 0.2313333 | 0.01701849 | 0.2312667 | 0.01714805 | 0.2310333 | 0.0170273 | 0.2311667 | 0.01685889 | 0.2311 | 0.0169336 | 0.2311667 | 0.01698967 | 0.2312333 | 0.01691574 | 0.2311 | 0.01689753 | 0.2312 | 0.01726403 | 0.2312333 | 0.01743298 | 0.2313333 | 0.01719638 | 0.2315 | 0.01714896 | 0.2316333 | 0.01725192 | 0.2317333 | 0.01742227 | 0.2315333 | 0.01698084 | 0.2314333 | 0.01685078 | 0.2315 | 0.01696251 | 0.2321333 | 0.01699104 | 0.2320667 | 0.01680403 | 0.2317333 | 0.01683059 | 0.2316667 | 0.0168492 | 0.2315667 | 0.01675636 | 0.2315333 | 0.01678697 | 0.2316667 | 0.01717835 | 0.2317333 | 0.0170365 | 0.2318 | 0.01668193 | 0.2317333 | 0.01662495 | 0.2320333 | 0.0170365 | 0.2318667 | 0.01713969 | 0.2244 | 0.0167 | 0.241 | 0
518 | 0.2172667 | 0.0166638 | 0.2181667 | 0.01657817 | 0.2188333 | 0.01640941 | 0.2188333 | 0.01654979 | 0.2192 | 0.01677915 | 0.2194333 | 0.01674402 | 0.2192 | 0.0164562 | 0.2193333 | 0.01663517 | 0.2194333 | 0.01676531 | 0.2196333 | 0.0166714 | 0.2199 | 0.01672742 | 0.2200333 | 0.01670017 | 0.2201333 | 0.01664579 | 0.22 | 0.01668193 | 0.22 | 0.01669251 | 0.2202333 | 0.01670017 | 0.2206 | 0.0167011 | 0.2206333 | 0.0166542 | 0.2205333 | 0.0166714 | 0.2205 | 0.01689753 | 0.2205667 | 0.01690154 | 0.2207333 | 0.01677545 | 0.2206333 | 0.0166542 | 0.2208 | 0.01677558 | 0.2209333 | 0.01673725 | 0.2211 | 0.01651202 | 0.2209333 | 0.01632469 | 0.221 | 0.0164197 | 0.2211667 | 0.01653286 | 0.2212 | 0.01649424 | 0.2213667 | 0.0164751 | 0.2215333 | 0.01633429 | 0.2214 | 0.01654166 | 0.2215333 | 0.01674621 | 0.2214667 | 0.0168399 | 0.2214667 | 0.01694429 | 0.2216333 | 0.01688675 | 0.2217667 | 0.01663377 | 0.2219667 | 0.01645891 | 0.2218333 | 0.01648461 | 0.2218 | 0.01677558 | 0.2218667 | 0.01680661 | 0.2219667 | 0.01691475 | 0.222 | 0.01682221 | 0.2222 | 0.01654166 | 0.2224 | 0.01661706 | 0.2226 | 0.01679305 | 0.2225667 | 0.01702945 | 0.2229 | 0.0169336 | 0.2227333 | 0.01669018 | 0.2225 | 0.01665253 | 0.2224333 | 0.01688675 | 0.2225333 | 0.01692775 | 0.2226 | 0.01683389 | 0.2226333 | 0.01687786 | 0.2228667 | 0.016748 | 0.223 | 0.01658694 | 0.2229667 | 0.01675019 | 0.2229333 | 0.01655986 | 0.2231667 | 0.0164933 | 0.2233 | 0.0168121 | 0.2231667 | 0.01672868 | 0.2232667 | 0.0168399 | 0.2233 | 0.01691626 | 0.2237 | 0.01701783 | 0.2237667 | 0.01700928 | 0.2237 | 0.01689753 | 0.2235 | 0.01684359 | 0.2236667 | 0.01685889 | 0.2238333 | 0.01681197 | 0.2238667 | 0.01698967 | 0.2234667 | 0.01681474 | 0.2236 | 0.01682221 | 0.2239667 | 0.01700928 | 0.2238333 | 0.01661512 | 0.2239667 | 0.01652359 | 0.2244333 | 0.01693366 | 0.2240333 | 0.0166568 | 0.2241333 | 0.01663517 | 0.2245 | 0.01655234 | 0.2243667 | 0.01680403 | 0.2243333 | 0.01689602 | 0.2244 | 0.01685012 | 0.2245 | 0.01699078 | 0.2246667 | 0.01704628 | 0.2248333 | 0.01696159 | 0.2246333 | 0.0170273 | 0.2245 | 0.01665253 | 0.2246333 | 0.01629833 | 0.2244333 | 0.01655744 | 0.2245333 | 0.01658801 | 0.2248333 | 0.01674621 | 0.2248333 | 0.01711146 | 0.2247667 | 0.01706465 | 0.2248667 | 0.01698967 | 0.2251333 | 0.01689602 | 0.2252333 | 0.01682108 | 0.2252333 | 0.01670017 | 0.2252 | 0.01661706 | 0.2249333 | 0.01676531 | 0.2251 | 0.01677558 | 0.2253667 | 0.01654979 | 0.2254 | 0.01669251 | 0.2254667 | 0.01673924 | 0.2256667 | 0.01669937 | 0.2258667 | 0.01638421 | 0.2257667 | 0.01656831 | 0.2256333 | 0.01676531 | 0.2256333 | 0.01653085 | 0.2258 | 0.01650293 | 0.2258 | 0.01643715 | 0.2256333 | 0.01653085 | 0.2257333 | 0.01664579 | 0.2259333 | 0.01663517 | 0.2261 | 0.01659659 | 0.2261667 | 0.01685889 | 0.2260667 | 0.01691475 | 0.2259333 | 0.01675556 | 0.226 | 0.01654166 | 0.2261333 | 0.01664579 | 0.2261333 | 0.01682108 | 0.2261333 | 0.01663136 | 0.2262333 | 0.01687786 | 0.2262333 | 0.01698084 | 0.2263333 | 0.01654979 | 0.2267333 | 0.01683059 | 0.2267667 | 0.01685889 | 0.2266 | 0.01667173 | 0.2262667 | 0.01652359 | 0.2264 | 0.01661706 | 0.2268 | 0.01674694 | 0.2270667 | 0.01705527 | 0.2271333 | 0.01704608 | 0.2272333 | 0.01689602 | 0.2271 | 0.0167011 | 0.2270667 | 0.01676511 | 0.2270667 | 0.01692421 | 0.2273333 | 0.01685078 | 0.2272333 | 0.01690569 | 0.2270667 | 0.01686897 | 0.2272 | 0.01676803 | 0.2275667 | 0.01678379 | 0.2274667 | 0.01673924 | 0.2273667 | 0.01682584 | 0.2273667 | 0.01680403 | 0.2275333 | 0.01683059 | 0.2278 | 0.01671825 | 0.2278333 | 0.01692775 | 0.2278 | 0.01692474 | 0.2278667 | 0.01672868 | 0.2277 | 0.01670349 | 0.2278 | 0.01679305 | 0.2276333 | 0.01681197 | 0.2276 | 0.01680238 | 0.2278333 | 0.01698084 | 0.2279333 | 0.01699104 | 0.2281667 | 0.016503 | 0.2284333 | 0.01654979 | 0.2282667 | 0.01665339 | 0.2279667 | 0.01678379 | 0.2282667 | 0.01693406 | 0.2282 | 0.01676803 | 0.2281667 | 0.01659906 | 0.2282667 | 0.01671852 | 0.2283667 | 0.01675019 | 0.2286 | 0.01685487 | 0.2285667 | 0.01700928 | 0.2284333 | 0.01705605 | 0.2285667 | 0.01713016 | 0.2289667 | 0.0168399 | 0.2288 | 0.01675729 | 0.2287 | 0.01684359 | 0.2287 | 0.01690818 | 0.2289 | 0.01694285 | 0.2287667 | 0.0168492 | 0.22125 | 0.01655 | 0.2376 | 0
519 | 0.2132667 | 0.01644817 | 0.2142 | 0.01651202 | 0.2148333 | 0.01647469 | 0.2150333 | 0.01685078 | 0.2154667 | 0.01695491 | 0.2155333 | 0.01664579 | 0.2150667 | 0.01627786 | 0.215 | 0.0162612 | 0.2152333 | 0.01640941 | 0.2157 | 0.01650293 | 0.2160333 | 0.01672051 | 0.2159 | 0.01666193 | 0.2158667 | 0.01630794 | 0.2156667 | 0.01629751 | 0.2157667 | 0.01640921 | 0.2160667 | 0.01654113 | 0.2166333 | 0.01654012 | 0.2166333 | 0.01652823 | 0.2166667 | 0.01676153 | 0.217 | 0.01674694 | 0.2169 | 0.01647685 | 0.2169333 | 0.0162793 | 0.2170333 | 0.01626906 | 0.2171 | 0.01630603 | 0.2172667 | 0.01635285 | 0.2174667 | 0.01636263 | 0.2175333 | 0.01660408 | 0.2173333 | 0.01659243 | 0.2171333 | 0.01618422 | 0.2174333 | 0.01634428 | 0.2176333 | 0.01644107 | 0.2178 | 0.01648777 | 0.2180667 | 0.016503 | 0.2180333 | 0.01647469 | 0.2179333 | 0.01640941 | 0.2176333 | 0.01640941 | 0.2179667 | 0.01645891 | 0.2185 | 0.0164562 | 0.2184333 | 0.01671274 | 0.2182 | 0.0166349 | 0.2182333 | 0.01659665 | 0.2184333 | 0.01662495 | 0.2182 | 0.01651202 | 0.2183667 | 0.01661572 | 0.2186667 | 0.01691475 | 0.2189 | 0.01665253 | 0.2190667 | 0.01655885 | 0.2189667 | 0.01678379 | 0.2191667 | 0.01675019 | 0.2190667 | 0.01686897 | 0.2187 | 0.01722382 | 0.2192333 | 0.01671054 | 0.2193 | 0.01638109 | 0.2191667 | 0.01634347 | 0.2192333 | 0.01657032 | 0.2191 | 0.01658674 | 0.2192333 | 0.01679689 | 0.2194667 | 0.01686897 | 0.2196 | 0.01675729 | 0.2196 | 0.01662789 | 0.2195 | 0.01675729 | 0.2198333 | 0.01669018 | 0.2198333 | 0.01647469 | 0.2195667 | 0.01641835 | 0.2197333 | 0.01649492 | 0.2203333 | 0.01680324 | 0.2205 | 0.01678412 | 0.2200333 | 0.01653085 | 0.2199667 | 0.01642789 | 0.2202 | 0.01640142 | 0.2202667 | 0.0166746 | 0.2201667 | 0.01659906 | 0.2202333 | 0.01660569 | 0.2205667 | 0.01639214 | 0.2206667 | 0.01654113 | 0.2206 | 0.01666193 | 0.2206667 | 0.01687944 | 0.2209333 | 0.01672131 | 0.221 | 0.01661706 | 0.2208 | 0.0168121 | 0.2209333 | 0.01647469 | 0.2210667 | 0.01625143 | 0.2209667 | 0.01625143 | 0.2214667 | 0.01663337 | 0.2214 | 0.01656341 | 0.2212333 | 0.01634428 | 0.2210333 | 0.01670017 | 0.2211 | 0.01667173 | 0.2211667 | 0.01644817 | 0.2210667 | 0.01637281 | 0.2212 | 0.01640142 | 0.2214667 | 0.016503 | 0.2214667 | 0.01678379 | 0.2214667 | 0.01669737 | 0.2219 | 0.01676803 | 0.222 | 0.01683271 | 0.2217333 | 0.01664579 | 0.2215333 | 0.01649492 | 0.2215667 | 0.01656831 | 0.2222 | 0.01688727 | 0.2220667 | 0.01673924 | 0.2218667 | 0.0166638 | 0.2220667 | 0.01682584 | 0.2221667 | 0.01672868 | 0.2222333 | 0.01663517 | 0.2226 | 0.01679067 | 0.2225333 | 0.01693701 | 0.2223 | 0.01677915 | 0.2224333 | 0.01630099 | 0.2227 | 0.0168121 | 0.2224333 | 0.01684049 | 0.2224667 | 0.01622228 | 0.2227 | 0.01644688 | 0.2226667 | 0.01656831 | 0.2221333 | 0.01657977 | 0.2222 | 0.01661706 | 0.2226667 | 0.01677425 | 0.2227667 | 0.01671852 | 0.2225 | 0.01648777 | 0.2226667 | 0.0166638 | 0.2228 | 0.01675729 | 0.2228667 | 0.01672868 | 0.2229667 | 0.01665339 | 0.2233 | 0.01671825 | 0.2233 | 0.0169336 | 0.2227667 | 0.01662154 | 0.2230667 | 0.01670875 | 0.2234 | 0.01684181 | 0.2235333 | 0.01680324 | 0.2235667 | 0.01677425 | 0.2235667 | 0.01679372 | 0.2234 | 0.01683271 | 0.2233667 | 0.01681474 | 0.2232333 | 0.0166568 | 0.2232333 | 0.01630099 | 0.2237 | 0.01640142 | 0.2238333 | 0.01645242 | 0.2236 | 0.01666273 | 0.2239667 | 0.01653448 | 0.2241667 | 0.01637281 | 0.2236667 | 0.01705527 | 0.2238667 | 0.01706465 | 0.2241667 | 0.01686897 | 0.2244667 | 0.0166101 | 0.2242667 | 0.01638339 | 0.2243333 | 0.01645607 | 0.2244667 | 0.01653286 | 0.2247333 | 0.01659665 | 0.2248 | 0.01661706 | 0.2248 | 0.01677915 | 0.2248333 | 0.01672131 | 0.2249 | 0.0168121 | 0.2248 | 0.01694285 | 0.2247667 | 0.01678379 | 0.2250667 | 0.01668579 | 0.2253 | 0.01656341 | 0.2251 | 0.01643715 | 0.2251 | 0.0165215 | 0.2251333 | 0.01683059 | 0.2248667 | 0.0172353 | 0.2242667 | 0.01651309 | 0.2247 | 0.01650293 | 0.2250667 | 0.0168399 | 0.2253 | 0.01680238 | 0.2252 | 0.01668193 | 0.2251333 | 0.01664579 | 0.2253667 | 0.0168492 | 0.2253667 | 0.01690154 | 0.2251667 | 0.01676153 | 0.2250667 | 0.01655744 | 0.2253 | 0.01666273 | 0.2255 | 0.01673878 | 0.2257333 | 0.0166682 | 0.2257 | 0.0168774 | 0.2254667 | 0.01698045 | 0.2182 | 0.0166 | 0.2343 | 0
520 | 0.2092333 | 0.01622536 | 0.2101 | 0.01623104 | 0.2107 | 0.01610031 | 0.2109 | 0.01634768 | 0.2113667 | 0.01635285 | 0.2117 | 0.0162218 | 0.2118667 | 0.01642789 | 0.212 | 0.0165215 | 0.2119 | 0.01644648 | 0.2117 | 0.01621296 | 0.2119 | 0.01609058 | 0.2121 | 0.01611045 | 0.2122667 | 0.01630794 | 0.2123 | 0.01653138 | 0.2122333 | 0.01658118 | 0.2122667 | 0.01648157 | 0.2123667 | 0.01639438 | 0.2126 | 0.0163591 | 0.2129333 | 0.01638827 | 0.2133667 | 0.01604999 | 0.2136 | 0.01605636 | 0.2133333 | 0.01614979 | 0.2129333 | 0.01622536 | 0.2133333 | 0.01623665 | 0.2136667 | 0.01612582 | 0.2134333 | 0.01659243 | 0.2133333 | 0.01678597 | 0.2134667 | 0.01675019 | 0.214 | 0.01629499 | 0.2138667 | 0.0160923 | 0.2141333 | 0.01622536 | 0.2145667 | 0.0164935 | 0.2142667 | 0.01652359 | 0.2143667 | 0.01640047 | 0.2146 | 0.01598937 | 0.2144333 | 0.01625922 | 0.2143 | 0.01621912 | 0.2144667 | 0.01617866 | 0.2142667 | 0.01655885 | 0.2145 | 0.01677915 | 0.2149 | 0.01685487 | 0.2148667 | 0.01679372 | 0.2148333 | 0.01657032 | 0.2148333 | 0.01633429 | 0.2148 | 0.01627903 | 0.2153333 | 0.01658801 | 0.2154 | 0.01658694 | 0.2154 | 0.01646633 | 0.2152333 | 0.01621447 | 0.2154667 | 0.01644817 | 0.2154667 | 0.01676153 | 0.2156667 | 0.01637892 | 0.2157 | 0.01617982 | 0.2158667 | 0.0162543 | 0.2163667 | 0.01639438 | 0.216 | 0.0161858 | 0.2158333 | 0.01645607 | 0.2157 | 0.01713145 | 0.2161333 | 0.0166714 | 0.2164333 | 0.01602547 | 0.2161 | 0.01592315 | 0.2158 | 0.0161858 | 0.2158667 | 0.01654576 | 0.2162 | 0.01673878 | 0.2163 | 0.01647685 | 0.2163 | 0.01630705 | 0.2166 | 0.01642336 | 0.2167 | 0.01632258 | 0.2166333 | 0.01618422 | 0.2168 | 0.0161656 | 0.2166333 | 0.01622392 | 0.2168 | 0.01631584 | 0.2169333 | 0.01638827 | 0.2168667 | 0.0164935 | 0.2167333 | 0.01648461 | 0.2170667 | 0.01654979 | 0.2175333 | 0.01641957 | 0.2171 | 0.01604016 | 0.2172333 | 0.01608526 | 0.2174 | 0.01623104 | 0.2177667 | 0.0164751 | 0.2177 | 0.01634768 | 0.2179 | 0.01624336 | 0.2180333 | 0.01654012 | 0.2178333 | 0.01651673 | 0.2178 | 0.0164562 | 0.2180667 | 0.01657817 | 0.2179 | 0.01656341 | 0.2179 | 0.01663911 | 0.2182 | 0.01629499 | 0.2178667 | 0.01653165 | 0.2177333 | 0.01689582 | 0.2177333 | 0.01684049 | 0.2180333 | 0.01699104 | 0.2182333 | 0.01697102 | 0.2181667 | 0.01671852 | 0.2180667 | 0.01659485 | 0.2183667 | 0.01655744 | 0.2185 | 0.01641219 | 0.2183667 | 0.01643783 | 0.2184 | 0.01647685 | 0.2186667 | 0.01665339 | 0.2188667 | 0.01669937 | 0.2187 | 0.01653138 | 0.2187 | 0.01659659 | 0.2189667 | 0.01679372 | 0.2191 | 0.01658694 | 0.2191333 | 0.0162793 | 0.2192 | 0.01633667 | 0.2198 | 0.01629663 | 0.2198667 | 0.01620295 | 0.2195333 | 0.01633429 | 0.2193667 | 0.01626578 | 0.2194333 | 0.01633653 | 0.2195333 | 0.01656509 | 0.2195 | 0.01672663 | 0.2194667 | 0.01662154 | 0.2195333 | 0.01631244 | 0.2195333 | 0.01610845 | 0.2195333 | 0.01603254 | 0.2196 | 0.016121 | 0.2195667 | 0.0166638 | 0.2195667 | 0.01662154 | 0.2198667 | 0.01658842 | 0.2198333 | 0.0166542 | 0.2200667 | 0.01673247 | 0.2200333 | 0.01668059 | 0.2202 | 0.01663911 | 0.2202 | 0.0169949 | 0.2201667 | 0.01704158 | 0.2203 | 0.01670349 | 0.2202667 | 0.01622228 | 0.2205 | 0.01644648 | 0.2205667 | 0.01692421 | 0.2207 | 0.01702762 | 0.2204333 | 0.01655986 | 0.2205333 | 0.01624979 | 0.2206667 | 0.01662455 | 0.2207667 | 0.01681474 | 0.2208667 | 0.01687944 | 0.2206 | 0.01671825 | 0.2205667 | 0.01663377 | 0.2209667 | 0.01669038 | 0.2214 | 0.01639105 | 0.2211 | 0.01648514 | 0.2209667 | 0.01664559 | 0.2207 | 0.01668193 | 0.2209 | 0.0164562 | 0.2214 | 0.01648777 | 0.2218667 | 0.01655744 | 0.2216 | 0.01660663 | 0.2215 | 0.01686792 | 0.2212333 | 0.01690569 | 0.2210667 | 0.0166638 | 0.2211333 | 0.01649492 | 0.2213333 | 0.01636548 | 0.2217667 | 0.01642972 | 0.2220667 | 0.01668579 | 0.222 | 0.01685487 | 0.2217667 | 0.01681474 | 0.2217 | 0.01627206 | 0.2220667 | 0.01623255 | 0.222 | 0.01655234 | 0.2214667 | 0.01623255 | 0.2217333 | 0.01640941 | 0.2222 | 0.01659659 | 0.2222 | 0.01699078 | 0.2218667 | 0.01700928 | 0.2217667 | 0.01687944 | 0.2217333 | 0.01654979 | 0.2218667 | 0.016503 | 0.2219 | 0.0164562 | 0.2219 | 0.01644648 | 0.2223333 | 0.01643012 | 0.2225 | 0.01640142 | 0.215 | 0.0163 | 0.2309 | 0
521 | 0.2052667 | 0.01616773 | 0.2064333 | 0.01624979 | 0.2071667 | 0.01620295 | 0.2069 | 0.01635359 | 0.2073 | 0.01630603 | 0.2076667 | 0.01588738 | 0.2075667 | 0.01572606 | 0.2081667 | 0.01619389 | 0.2081333 | 0.01621447 | 0.2079333 | 0.01602089 | 0.2081 | 0.01598082 | 0.2085 | 0.01604556 | 0.2088667 | 0.01596294 | 0.2088 | 0.01591624 | 0.2087333 | 0.01604376 | 0.2085333 | 0.01630671 | 0.2086333 | 0.01649492 | 0.2088667 | 0.01637281 | 0.2091667 | 0.01594163 | 0.2091 | 0.01588479 | 0.2090667 | 0.01594163 | 0.2092 | 0.0161656 | 0.2095 | 0.01637152 | 0.2093667 | 0.01621241 | 0.2096333 | 0.01632469 | 0.2101 | 0.01646633 | 0.2098667 | 0.01634163 | 0.2098667 | 0.0162543 | 0.2100667 | 0.01607199 | 0.2106667 | 0.016503 | 0.2104667 | 0.01639438 | 0.2102667 | 0.01622228 | 0.2104333 | 0.01636466 | 0.2105 | 0.01646633 | 0.2108 | 0.0165108 | 0.2106 | 0.01640142 | 0.2105667 | 0.01637281 | 0.2109333 | 0.01661512 | 0.2116333 | 0.01692618 | 0.2112 | 0.01649909 | 0.2110333 | 0.01622536 | 0.2112333 | 0.0159341 | 0.211 | 0.01600646 | 0.2112 | 0.01623104 | 0.2118333 | 0.01619678 | 0.2112667 | 0.01602339 | 0.2114667 | 0.0162543 | 0.2119333 | 0.01622536 | 0.2117333 | 0.01636548 | 0.2117333 | 0.01631244 | 0.2118333 | 0.01613326 | 0.2115 | 0.01617982 | 0.2119 | 0.01633667 | 0.2120667 | 0.01623255 | 0.212 | 0.01633667 | 0.2121 | 0.01643492 | 0.2124667 | 0.0166101 | 0.2129333 | 0.01673247 | 0.2125333 | 0.01667999 | 0.2124667 | 0.01668579 | 0.2126667 | 0.01654576 | 0.2127667 | 0.01648157 | 0.2128667 | 0.01663377 | 0.2125333 | 0.01701006 | 0.2131 | 0.01691922 | 0.2133667 | 0.01669737 | 0.2133 | 0.01643492 | 0.2127 | 0.01670349 | 0.2129333 | 0.0166714 | 0.2132333 | 0.01616608 | 0.2131 | 0.01629663 | 0.2133 | 0.01660663 | 0.2133667 | 0.01662154 | 0.2134667 | 0.01613781 | 0.2135333 | 0.01600673 | 0.2139667 | 0.01617866 | 0.2141667 | 0.01626865 | 0.2139333 | 0.01634428 | 0.2138333 | 0.01648461 | 0.2137333 | 0.01647469 | 0.2139667 | 0.01630794 | 0.2141333 | 0.01621447 | 0.2142333 | 0.01628994 | 0.2142333 | 0.01636548 | 0.2145 | 0.01642823 | 0.2145333 | 0.01643905 | 0.2144667 | 0.01662455 | 0.2142333 | 0.01660408 | 0.2142667 | 0.01654576 | 0.2143333 | 0.01597839 | 0.2142333 | 0.01614979 | 0.2143 | 0.01653138 | 0.2145667 | 0.01627786 | 0.2144667 | 0.01629751 | 0.2146 | 0.01640142 | 0.2148667 | 0.01633 | 0.2148 | 0.01649909 | 0.2146 | 0.01629499 | 0.2148667 | 0.01610307 | 0.2153667 | 0.01653448 | 0.2152 | 0.01663811 | 0.2152 | 0.01671466 | 0.2153333 | 0.01617247 | 0.2154 | 0.01610362 | 0.2154333 | 0.01612066 | 0.2151 | 0.0161755 | 0.2153667 | 0.01624322 | 0.2157667 | 0.01633 | 0.2159 | 0.01665073 | 0.2159667 | 0.01655744 | 0.2158667 | 0.01639214 | 0.2158333 | 0.01652883 | 0.2157667 | 0.0164935 | 0.2158 | 0.01653138 | 0.2158667 | 0.01654979 | 0.2162 | 0.01637152 | 0.2162667 | 0.01639438 | 0.2163 | 0.01663911 | 0.2162333 | 0.01655986 | 0.2164667 | 0.01648157 | 0.2167 | 0.01633238 | 0.2165667 | 0.01630262 | 0.2165667 | 0.01637892 | 0.2165667 | 0.01635366 | 0.2164667 | 0.01616773 | 0.2163667 | 0.01638339 | 0.2164 | 0.01661706 | 0.2166667 | 0.0166746 | 0.2167667 | 0.01636263 | 0.2167333 | 0.01607427 | 0.2169 | 0.01604556 | 0.217 | 0.01621296 | 0.217 | 0.0161656 | 0.2171333 | 0.01614979 | 0.2170667 | 0.01618998 | 0.2171667 | 0.01633 | 0.2172333 | 0.01638827 | 0.2172667 | 0.01633 | 0.2177667 | 0.0166638 | 0.2178333 | 0.01664579 | 0.2175 | 0.01639105 | 0.2175 | 0.01624336 | 0.2178333 | 0.01628994 | 0.2178333 | 0.01643905 | 0.2181 | 0.01684181 | 0.2176333 | 0.01662495 | 0.2174 | 0.01632605 | 0.2178333 | 0.01628994 | 0.2181667 | 0.01636263 | 0.2182667 | 0.01635285 | 0.2181333 | 0.01633429 | 0.2183 | 0.01642336 | 0.2183 | 0.01639573 | 0.2180333 | 0.01619678 | 0.2183667 | 0.01644229 | 0.2185667 | 0.01650582 | 0.2184667 | 0.01653448 | 0.2187 | 0.01668193 | 0.2187 | 0.01665253 | 0.2185667 | 0.01638421 | 0.2186 | 0.01606383 | 0.2187 | 0.01610031 | 0.2188333 | 0.01651673 | 0.2186667 | 0.016503 | 0.2185 | 0.01637091 | 0.2185333 | 0.01614628 | 0.2183 | 0.01579937 | 0.2188 | 0.01606757 | 0.2191333 | 0.01632428 | 0.2192667 | 0.01650582 | 0.2195 | 0.0165108 | 0.2192667 | 0.01621385 | 0.2187 | 0.01620761 | 0.2189333 | 0.01641957 | 0.2192 | 0.01650293 | 0.2122 | 0.0164 | 0.2275 | 0
522 | 0.2015 | 0.01592754 | 0.2025 | 0.01609058 | 0.2031333 | 0.01603441 | 0.2034 | 0.01601562 | 0.2037667 | 0.01607199 | 0.204 | 0.016121 | 0.2040333 | 0.01624835 | 0.204 | 0.0160912 | 0.2042 | 0.01597018 | 0.2044333 | 0.01581019 | 0.2046667 | 0.01600673 | 0.2049333 | 0.01607427 | 0.2052 | 0.01592754 | 0.2050333 | 0.01595668 | 0.2049 | 0.0160152 | 0.2049667 | 0.01604999 | 0.205 | 0.01594072 | 0.2051667 | 0.01598756 | 0.2054333 | 0.01605352 | 0.2055 | 0.01611045 | 0.2057333 | 0.01607427 | 0.206 | 0.01598082 | 0.2060667 | 0.01594163 | 0.2060667 | 0.01596294 | 0.2061667 | 0.01612582 | 0.2065 | 0.01625608 | 0.2063667 | 0.01591002 | 0.2064 | 0.01575458 | 0.2063 | 0.01595013 | 0.2066333 | 0.01565382 | 0.2069667 | 0.01573644 | 0.2069333 | 0.01620398 | 0.2069333 | 0.01612872 | 0.2071 | 0.0161755 | 0.2072667 | 0.01630794 | 0.2074 | 0.01628332 | 0.2074 | 0.0161858 | 0.2073667 | 0.01615721 | 0.2075333 | 0.01622536 | 0.2076667 | 0.01634163 | 0.2076 | 0.01630705 | 0.2075667 | 0.0158985 | 0.2079333 | 0.01607427 | 0.2081333 | 0.01635468 | 0.2081667 | 0.0166638 | 0.2084667 | 0.01644817 | 0.2082333 | 0.01612066 | 0.2079333 | 0.01633653 | 0.2082667 | 0.01626578 | 0.2085 | 0.01620761 | 0.2085333 | 0.01624835 | 0.2085333 | 0.01613326 | 0.2084667 | 0.01613781 | 0.2084333 | 0.01614979 | 0.2087667 | 0.01595208 | 0.2086333 | 0.01581673 | 0.2088333 | 0.01607427 | 0.2091 | 0.01644648 | 0.2093 | 0.01608125 | 0.2093667 | 0.01573644 | 0.2091 | 0.01615508 | 0.2091 | 0.01616725 | 0.2094 | 0.01616725 | 0.2096667 | 0.01613781 | 0.2096 | 0.01606757 | 0.2098 | 0.0161755 | 0.2100333 | 0.01619389 | 0.2101333 | 0.01621447 | 0.2101 | 0.01614332 | 0.21 | 0.01606757 | 0.2096333 | 0.01606369 | 0.2097667 | 0.01617866 | 0.2100667 | 0.01624322 | 0.2099333 | 0.01648461 | 0.2097 | 0.01628332 | 0.2101 | 0.01633667 | 0.2105667 | 0.01644817 | 0.2106333 | 0.01636548 | 0.2104333 | 0.01610845 | 0.2105 | 0.01586338 | 0.2106667 | 0.0160923 | 0.2107 | 0.0161965 | 0.2106667 | 0.01631877 | 0.2108 | 0.01627206 | 0.211 | 0.01624069 | 0.2110667 | 0.01607199 | 0.2111 | 0.0161858 | 0.2112667 | 0.0162543 | 0.2113 | 0.01621912 | 0.2110333 | 0.01608526 | 0.2111667 | 0.0161502 | 0.2114 | 0.01620761 | 0.2114 | 0.01602519 | 0.2113333 | 0.01617247 | 0.2114667 | 0.01640576 | 0.2116667 | 0.01653448 | 0.2116 | 0.01674694 | 0.2115 | 0.01662789 | 0.2116333 | 0.01637668 | 0.2118667 | 0.01616773 | 0.2120333 | 0.01613905 | 0.2120333 | 0.01628994 | 0.2117333 | 0.01663517 | 0.2119667 | 0.0166101 | 0.2122667 | 0.01634163 | 0.2124 | 0.01607918 | 0.2121667 | 0.01596294 | 0.2121667 | 0.01603856 | 0.2126333 | 0.01598089 | 0.2126 | 0.01616725 | 0.2126333 | 0.01636548 | 0.2127 | 0.0162612 | 0.2125667 | 0.01634163 | 0.2127333 | 0.01644107 | 0.213 | 0.01620761 | 0.2128 | 0.01597018 | 0.213 | 0.01625074 | 0.2130333 | 0.01659243 | 0.2132667 | 0.01601048 | 0.2132 | 0.01599187 | 0.2128 | 0.0161858 | 0.2129333 | 0.01592343 | 0.2134 | 0.01633667 | 0.2135 | 0.01644688 | 0.2135 | 0.01616725 | 0.2136 | 0.01607918 | 0.2138 | 0.01609058 | 0.2136667 | 0.01618525 | 0.2135667 | 0.01601694 | 0.2140667 | 0.01626865 | 0.2142333 | 0.01647469 | 0.2139 | 0.01628332 | 0.2137667 | 0.0162543 | 0.2137667 | 0.01630794 | 0.214 | 0.01641219 | 0.2141667 | 0.01630262 | 0.2145 | 0.0161928 | 0.2144333 | 0.01655241 | 0.2144667 | 0.01635366 | 0.2146333 | 0.01622536 | 0.2145333 | 0.01640941 | 0.2146333 | 0.01640941 | 0.2145 | 0.0162612 | 0.2144 | 0.0161965 | 0.2147333 | 0.01638827 | 0.2147 | 0.01642336 | 0.2145333 | 0.01636548 | 0.2146667 | 0.01621385 | 0.2150333 | 0.01622536 | 0.2151 | 0.0162612 | 0.215 | 0.01648777 | 0.2150333 | 0.01638827 | 0.2151333 | 0.01612066 | 0.2150333 | 0.01603254 | 0.2153 | 0.01613196 | 0.2153667 | 0.01616773 | 0.2152 | 0.01631584 | 0.2155667 | 0.01655744 | 0.2155333 | 0.01641266 | 0.2151667 | 0.01618998 | 0.2154333 | 0.01604459 | 0.2158 | 0.01600333 | 0.2160333 | 0.01600965 | 0.2158667 | 0.01639438 | 0.2158 | 0.01657488 | 0.2159333 | 0.01646417 | 0.2159667 | 0.01633 | 0.2160333 | 0.0162793 | 0.2160667 | 0.01624322 | 0.216 | 0.01657488 | 0.2160667 | 0.01647004 | 0.2161333 | 0.01617247 | 0.2160333 | 0.01612066 | 0.2161 | 0.01617982 | 0.2160333 | 0.01626045 | 0.20875 | 0.01575 | 0.2243 | 0
523 | 0.1973667 | 0.01569423 | 0.1986333 | 0.01589263 | 0.1995333 | 0.01584116 | 0.1994 | 0.01562498 | 0.1997333 | 0.01554913 | 0.2001667 | 0.0154653 | 0.2002 | 0.0158373 | 0.2004 | 0.01587535 | 0.2003333 | 0.01565382 | 0.2 | 0.01551 | 0.2004333 | 0.01590479 | 0.2008667 | 0.01613781 | 0.2010333 | 0.01608526 | 0.201 | 0.0156897 | 0.2010667 | 0.01560712 | 0.2012333 | 0.0159341 | 0.2016 | 0.0158659 | 0.2015667 | 0.01594163 | 0.2015333 | 0.01621447 | 0.2018667 | 0.0158985 | 0.2020333 | 0.01585861 | 0.2019667 | 0.01596294 | 0.2022 | 0.01610362 | 0.2023 | 0.01602748 | 0.2025 | 0.01605636 | 0.2026 | 0.01610031 | 0.2028333 | 0.01600965 | 0.203 | 0.01600333 | 0.2031 | 0.01621912 | 0.2031 | 0.01623104 | 0.2027667 | 0.01608194 | 0.2026333 | 0.01613905 | 0.2030333 | 0.01617247 | 0.2031 | 0.01605636 | 0.2031 | 0.01589486 | 0.2035 | 0.01585181 | 0.2037667 | 0.01587668 | 0.2037667 | 0.01602755 | 0.2039667 | 0.01620171 | 0.2038667 | 0.0158985 | 0.204 | 0.01570053 | 0.2042 | 0.01586338 | 0.2043 | 0.01590535 | 0.2043333 | 0.01585861 | 0.2044 | 0.01577614 | 0.2044667 | 0.01583421 | 0.2044333 | 0.0159341 | 0.2042333 | 0.01619389 | 0.2045 | 0.016121 | 0.2045667 | 0.01610307 | 0.2043333 | 0.01623665 | 0.2043667 | 0.01571843 | 0.2046667 | 0.0158985 | 0.2047667 | 0.01631877 | 0.2052 | 0.0161965 | 0.2055333 | 0.01614979 | 0.2056333 | 0.01606369 | 0.2055667 | 0.01593159 | 0.2055333 | 0.01580513 | 0.2055667 | 0.01569423 | 0.2054333 | 0.01566511 | 0.2056333 | 0.01567681 | 0.2058333 | 0.0158481 | 0.2057667 | 0.01598756 | 0.2058 | 0.01597018 | 0.2059667 | 0.0158985 | 0.2062 | 0.01572344 | 0.2060667 | 0.01582284 | 0.2062667 | 0.01596294 | 0.2066 | 0.01598082 | 0.2062667 | 0.01620295 | 0.2062333 | 0.01620398 | 0.2064333 | 0.01607427 | 0.2063667 | 0.01610307 | 0.2065 | 0.01597686 | 0.2067667 | 0.01602339 | 0.2069 | 0.01625608 | 0.2067 | 0.01624336 | 0.2066333 | 0.01638827 | 0.2065 | 0.0165108 | 0.2066 | 0.0160912 | 0.2071 | 0.01614332 | 0.2073333 | 0.01631244 | 0.2072667 | 0.01596294 | 0.2073 | 0.01587535 | 0.2073667 | 0.01593431 | 0.2073667 | 0.01612582 | 0.2076333 | 0.01604459 | 0.2079667 | 0.01585819 | 0.208 | 0.0160152 | 0.2077667 | 0.0158985 | 0.2076667 | 0.0159859 | 0.2076333 | 0.01648885 | 0.2078667 | 0.01634163 | 0.2082333 | 0.01623665 | 0.2084 | 0.01623104 | 0.2080333 | 0.01618442 | 0.2080667 | 0.01611424 | 0.2083667 | 0.0158985 | 0.2086 | 0.01590535 | 0.2085 | 0.01598082 | 0.2082667 | 0.01612582 | 0.2084 | 0.01597686 | 0.2084 | 0.01593926 | 0.2084 | 0.01605636 | 0.2085333 | 0.01636548 | 0.2086 | 0.01627206 | 0.2089 | 0.01625074 | 0.209 | 0.01654166 | 0.2089667 | 0.01618998 | 0.2090667 | 0.01583421 | 0.2091667 | 0.0155427 | 0.2093333 | 0.01567681 | 0.2095333 | 0.01589263 | 0.2096 | 0.01614332 | 0.2095333 | 0.01606369 | 0.2094 | 0.01606757 | 0.2095 | 0.01628332 | 0.2095333 | 0.01635468 | 0.2097333 | 0.01635468 | 0.2098333 | 0.01622536 | 0.2097 | 0.01628332 | 0.2099 | 0.01643492 | 0.2099667 | 0.01635366 | 0.2099667 | 0.01613781 | 0.2099667 | 0.01612582 | 0.2099333 | 0.01606992 | 0.2101 | 0.01599021 | 0.2102333 | 0.01588088 | 0.2102667 | 0.01591002 | 0.2103333 | 0.01630099 | 0.2108 | 0.0161755 | 0.2105667 | 0.01612582 | 0.2103667 | 0.01640576 | 0.2107667 | 0.01604999 | 0.2108333 | 0.01605705 | 0.2108667 | 0.01636609 | 0.2110333 | 0.01647631 | 0.2109333 | 0.01647631 | 0.2107667 | 0.01641754 | 0.2106667 | 0.0162543 | 0.2107667 | 0.01618998 | 0.2108667 | 0.01612582 | 0.2109333 | 0.01618442 | 0.2110333 | 0.01602089 | 0.2115 | 0.0161965 | 0.2118 | 0.01642336 | 0.2115667 | 0.0160923 | 0.2116 | 0.01592754 | 0.2118667 | 0.01592196 | 0.2118 | 0.0163591 | 0.2113667 | 0.01639438 | 0.2111 | 0.01633667 | 0.2112333 | 0.01608526 | 0.2113333 | 0.01605705 | 0.2116333 | 0.01619678 | 0.2118667 | 0.01640576 | 0.2120667 | 0.0166101 | 0.2119667 | 0.01648157 | 0.2118667 | 0.01617866 | 0.2122 | 0.01600333 | 0.2123667 | 0.01596294 | 0.2121667 | 0.01611424 | 0.2123 | 0.01620617 | 0.2126 | 0.01631952 | 0.2126333 | 0.01630099 | 0.2124667 | 0.01622228 | 0.2123 | 0.01605636 | 0.2125333 | 0.01600965 | 0.2129667 | 0.01610307 | 0.2131667 | 0.0162543 | 0.2130667 | 0.01622638 | 0.213 | 0.01600396 | 0.2127 | 0.01605324 | 0.2124667 | 0.01620171 | 0.2053 | 0.0157 | 0.2207 | 0
524 | 0.1934 | 0.01550763 | 0.1945333 | 0.01558938 | 0.1954667 | 0.01561844 | 0.1959 | 0.01572344 | 0.196 | 0.01571178 | 0.1959667 | 0.01569423 | 0.1962667 | 0.01564232 | 0.1964667 | 0.01580134 | 0.1965 | 0.01581961 | 0.1966 | 0.0156897 | 0.1967333 | 0.01558938 | 0.1970333 | 0.01565382 | 0.1973 | 0.01571178 | 0.1972667 | 0.01563017 | 0.1973667 | 0.01560712 | 0.1974 | 0.01576515 | 0.1976 | 0.01593926 | 0.1977667 | 0.01593431 | 0.1979333 | 0.01588088 | 0.1982 | 0.0154538 | 0.1981667 | 0.01544546 | 0.1981333 | 0.01564296 | 0.1983 | 0.01547406 | 0.1985667 | 0.01558575 | 0.1986667 | 0.0156717 | 0.1986667 | 0.01592196 | 0.1988 | 0.0156846 | 0.1988667 | 0.01551523 | 0.1987667 | 0.01561844 | 0.1991 | 0.01582993 | 0.199 | 0.01584066 | 0.1988333 | 0.01600965 | 0.1992667 | 0.01593431 | 0.1995 | 0.01584066 | 0.1993667 | 0.01593159 | 0.1995667 | 0.01594163 | 0.1997333 | 0.015838 | 0.1999333 | 0.01564296 | 0.2000667 | 0.01570612 | 0.2002 | 0.01595138 | 0.2002333 | 0.01610845 | 0.2002667 | 0.01583421 | 0.2004 | 0.01567184 | 0.2004333 | 0.01548555 | 0.2003333 | 0.01560093 | 0.2008 | 0.0156897 | 0.2009667 | 0.01561844 | 0.201 | 0.01553212 | 0.2008333 | 0.01570145 | 0.2010333 | 0.0159884 | 0.2010667 | 0.01600673 | 0.2011667 | 0.01577008 | 0.2014 | 0.0160152 | 0.2013667 | 0.01628994 | 0.2014 | 0.01597686 | 0.2016 | 0.01600396 | 0.2015 | 0.01608063 | 0.2013333 | 0.01612066 | 0.2017333 | 0.01605352 | 0.2019 | 0.01588479 | 0.2019 | 0.01610031 | 0.2022667 | 0.01621241 | 0.2023333 | 0.01613905 | 0.2023333 | 0.01607427 | 0.2024333 | 0.01600965 | 0.2024667 | 0.01612582 | 0.2022667 | 0.0163157 | 0.2023 | 0.01580211 | 0.2027 | 0.01579937 | 0.2029 | 0.01595995 | 0.2031 | 0.0158097 | 0.2027333 | 0.01588088 | 0.2025667 | 0.01613781 | 0.2029 | 0.01582424 | 0.2028333 | 0.01593033 | 0.2032 | 0.01628332 | 0.2037667 | 0.01639438 | 0.2034667 | 0.01610307 | 0.2034 | 0.01588773 | 0.2036667 | 0.01569508 | 0.2034333 | 0.01582874 | 0.2034667 | 0.01577008 | 0.2036667 | 0.01550254 | 0.2036333 | 0.01543531 | 0.204 | 0.01563479 | 0.2042 | 0.01563479 | 0.2039 | 0.01572344 | 0.2037667 | 0.01584599 | 0.2039 | 0.01595138 | 0.2043667 | 0.01579458 | 0.2044667 | 0.0158708 | 0.2045333 | 0.01608526 | 0.2043667 | 0.01608194 | 0.2044 | 0.01593926 | 0.2046667 | 0.0158985 | 0.2048333 | 0.01585861 | 0.2047 | 0.01597018 | 0.2046667 | 0.01592196 | 0.2049 | 0.01569777 | 0.2048 | 0.01560833 | 0.2049333 | 0.01590479 | 0.2049333 | 0.01624835 | 0.205 | 0.01591624 | 0.2050333 | 0.01580513 | 0.2051 | 0.01577614 | 0.2054 | 0.01542033 | 0.2054667 | 0.01545603 | 0.2056333 | 0.01578318 | 0.206 | 0.01592754 | 0.2057333 | 0.0159341 | 0.2057333 | 0.01606369 | 0.2058333 | 0.01608526 | 0.2059 | 0.01588773 | 0.2059333 | 0.01582874 | 0.2058333 | 0.01595668 | 0.206 | 0.01577614 | 0.2060667 | 0.01588738 | 0.206 | 0.01607918 | 0.2061667 | 0.01618978 | 0.2061333 | 0.01613326 | 0.206 | 0.01595138 | 0.206 | 0.01587535 | 0.2064667 | 0.01609976 | 0.2066333 | 0.01608319 | 0.2064 | 0.01573552 | 0.2062667 | 0.01582073 | 0.2065667 | 0.01613781 | 0.2067333 | 0.01624835 | 0.2066 | 0.01588773 | 0.2070333 | 0.01586954 | 0.2071667 | 0.01591002 | 0.2068667 | 0.01579458 | 0.2071333 | 0.01595668 | 0.2072667 | 0.01591002 | 0.2071 | 0.01587535 | 0.207 | 0.0156595 | 0.2070333 | 0.01553691 | 0.2072333 | 0.01584116 | 0.2075 | 0.01595138 | 0.2075667 | 0.01593431 | 0.2074667 | 0.01599799 | 0.2076333 | 0.01613905 | 0.2074667 | 0.01606182 | 0.2076 | 0.01604016 | 0.2079333 | 0.01608526 | 0.2078333 | 0.0159341 | 0.2077667 | 0.01581188 | 0.2082333 | 0.01584116 | 0.2083667 | 0.01601048 | 0.2080667 | 0.01622638 | 0.2078667 | 0.01592196 | 0.2082333 | 0.01600965 | 0.2084667 | 0.01596294 | 0.2084667 | 0.01581188 | 0.2085667 | 0.01602339 | 0.2086333 | 0.01622269 | 0.2087667 | 0.01579458 | 0.2087 | 0.01595138 | 0.2086 | 0.01620761 | 0.2086 | 0.01611045 | 0.2088 | 0.01600333 | 0.2089 | 0.01604016 | 0.2089333 | 0.01620953 | 0.2088667 | 0.0160923 | 0.209 | 0.0161656 | 0.2091 | 0.0161858 | 0.2091 | 0.01624336 | 0.2090667 | 0.01608671 | 0.2091 | 0.0158373 | 0.2092667 | 0.01612706 | 0.2092 | 0.01615508 | 0.2091 | 0.01620761 | 0.2093667 | 0.01627766 | 0.2098667 | 0.01608671 | 0.2098 | 0.01582424 | 0.2021 | 0.0155 | 0.2172 | 0
525 | 0.1896 | 0.01537986 | 0.191 | 0.01562498 | 0.1918333 | 0.01558938 | 0.1917667 | 0.01568276 | 0.1918333 | 0.01566511 | 0.1922 | 0.01562498 | 0.1926667 | 0.01566106 | 0.1929333 | 0.01566511 | 0.1931 | 0.01557177 | 0.1931667 | 0.01546703 | 0.1932333 | 0.01561289 | 0.1934333 | 0.01580513 | 0.1935 | 0.01576515 | 0.1935 | 0.01574802 | 0.1935667 | 0.01563017 | 0.1934333 | 0.01550276 | 0.1936 | 0.01528027 | 0.1940333 | 0.01557826 | 0.1941667 | 0.01591002 | 0.1942667 | 0.01557869 | 0.1946667 | 0.0155427 | 0.1948 | 0.01548483 | 0.1945333 | 0.01563252 | 0.1948 | 0.01587535 | 0.1951333 | 0.01595668 | 0.1953 | 0.01575458 | 0.1950333 | 0.0158481 | 0.1951667 | 0.01602755 | 0.1957333 | 0.01577769 | 0.1955667 | 0.01561844 | 0.1957333 | 0.01575274 | 0.1958667 | 0.01588738 | 0.1959 | 0.01598082 | 0.1960667 | 0.01610307 | 0.1960333 | 0.01604459 | 0.1956667 | 0.01588381 | 0.1963333 | 0.01577769 | 0.1969 | 0.01532906 | 0.1964667 | 0.01539141 | 0.1964333 | 0.01543812 | 0.1966667 | 0.01555428 | 0.1968667 | 0.01603669 | 0.1964667 | 0.01589724 | 0.1969333 | 0.01608526 | 0.1974333 | 0.01608526 | 0.1970667 | 0.0158708 | 0.1971333 | 0.01590479 | 0.1972333 | 0.01576501 | 0.1971667 | 0.01594707 | 0.1973333 | 0.01603254 | 0.1975 | 0.01599187 | 0.1976667 | 0.01597422 | 0.1979 | 0.01578755 | 0.1982667 | 0.01553154 | 0.1983667 | 0.01544546 | 0.1984 | 0.01559573 | 0.1985667 | 0.0158985 | 0.1983333 | 0.01596879 | 0.1982667 | 0.01584599 | 0.1983667 | 0.01568127 | 0.1987 | 0.01562135 | 0.1989333 | 0.01575338 | 0.1986667 | 0.01573644 | 0.1987667 | 0.01577008 | 0.1988667 | 0.01573644 | 0.1988 | 0.01558354 | 0.1989 | 0.01553212 | 0.1988667 | 0.01556627 | 0.1991 | 0.01586338 | 0.1993333 | 0.01608526 | 0.1995333 | 0.01591317 | 0.1997333 | 0.01592343 | 0.1997 | 0.01590535 | 0.1995333 | 0.01578318 | 0.1997667 | 0.01569423 | 0.2000667 | 0.01568276 | 0.2001333 | 0.01563252 | 0.1999333 | 0.01556756 | 0.1998333 | 0.01564296 | 0.1999333 | 0.01592343 | 0.2005 | 0.01597018 | 0.2003667 | 0.0156717 | 0.2002 | 0.01553898 | 0.2005 | 0.01577614 | 0.2007333 | 0.01596858 | 0.2007 | 0.01604016 | 0.2002 | 0.0160152 | 0.2005333 | 0.01610845 | 0.2007667 | 0.0158708 | 0.2007 | 0.01558354 | 0.2007667 | 0.01577008 | 0.2008333 | 0.0159341 | 0.2009333 | 0.01570782 | 0.2010333 | 0.01579078 | 0.2011333 | 0.01590479 | 0.2008667 | 0.01597422 | 0.2008333 | 0.01585399 | 0.2011667 | 0.01606182 | 0.2013 | 0.01623104 | 0.2016333 | 0.01593033 | 0.2018 | 0.01577424 | 0.2019 | 0.0158116 | 0.2018 | 0.0155289 | 0.2019667 | 0.01583421 | 0.2019333 | 0.01606992 | 0.2019 | 0.01554499 | 0.2017333 | 0.01563806 | 0.202 | 0.01605636 | 0.2025333 | 0.01592343 | 0.2021667 | 0.01569423 | 0.2021667 | 0.01565489 | 0.2026 | 0.0155861 | 0.2025667 | 0.01573114 | 0.2025667 | 0.01592196 | 0.2027 | 0.01595138 | 0.2027333 | 0.01599361 | 0.2027333 | 0.01575274 | 0.2028 | 0.01549602 | 0.203 | 0.01571178 | 0.2030333 | 0.01567681 | 0.2031333 | 0.01560093 | 0.203 | 0.01578755 | 0.2028667 | 0.01597422 | 0.2029 | 0.01613196 | 0.2031333 | 0.01588088 | 0.2032667 | 0.01559152 | 0.2034667 | 0.01557869 | 0.2034 | 0.01587535 | 0.2035 | 0.01588773 | 0.2036 | 0.0158116 | 0.2037667 | 0.01577008 | 0.2039 | 0.01590535 | 0.2042333 | 0.01596858 | 0.2045667 | 0.01575782 | 0.2042333 | 0.01572775 | 0.2043333 | 0.01602026 | 0.2043 | 0.01612472 | 0.2040667 | 0.016125 | 0.2040667 | 0.0159738 | 0.2041 | 0.01590052 | 0.2043667 | 0.01588381 | 0.2042333 | 0.01592343 | 0.2042333 | 0.01599882 | 0.2045667 | 0.01593431 | 0.2043 | 0.01559573 | 0.2042667 | 0.01568127 | 0.2043333 | 0.01623624 | 0.2047333 | 0.01617247 | 0.2049 | 0.01596392 | 0.2051333 | 0.01585399 | 0.2051333 | 0.01590479 | 0.2052333 | 0.01588088 | 0.2053 | 0.01585181 | 0.2051333 | 0.01609665 | 0.2052 | 0.01629499 | 0.2052667 | 0.01636609 | 0.2056 | 0.01611645 | 0.2057 | 0.01592754 | 0.2059667 | 0.01588738 | 0.2063333 | 0.01570145 | 0.2058 | 0.0159087 | 0.2058 | 0.0161928 | 0.2057 | 0.01616725 | 0.2057 | 0.01577424 | 0.2058333 | 0.01569338 | 0.2059333 | 0.01584726 | 0.206 | 0.01562135 | 0.2059 | 0.01582424 | 0.2058 | 0.01623104 | 0.2060333 | 0.01618442 | 0.2060667 | 0.0161502 | 0.2061667 | 0.01617618 | 0.2066667 | 0.01600215 | 0.2067667 | 0.01632918 | 0.2063333 | 0.01636222 | 0.19885 | 0.01535 | 0.214 | 0
526 | 0.1855333 | 0.01530933 | 0.1870667 | 0.01566106 | 0.1879 | 0.01563607 | 0.1879 | 0.01529183 | 0.1882 | 0.01547406 | 0.1882333 | 0.01555728 | 0.1883 | 0.01530381 | 0.1891 | 0.01538852 | 0.1895333 | 0.01536258 | 0.1891333 | 0.0158481 | 0.1892 | 0.01581961 | 0.1895333 | 0.01569763 | 0.1899333 | 0.01537364 | 0.1897 | 0.01545596 | 0.1900333 | 0.01584116 | 0.1902667 | 0.01609976 | 0.1902333 | 0.01530933 | 0.1905333 | 0.0151812 | 0.1907 | 0.01545596 | 0.1907333 | 0.01552511 | 0.1907333 | 0.01547306 | 0.1909333 | 0.01548555 | 0.1910333 | 0.01568892 | 0.1909333 | 0.01561289 | 0.191 | 0.01551966 | 0.1913667 | 0.01514691 | 0.1915667 | 0.0154653 | 0.1918667 | 0.01579458 | 0.1923 | 0.01578755 | 0.1924667 | 0.01574724 | 0.1921 | 0.01539242 | 0.1920667 | 0.01513458 | 0.1929 | 0.01514023 | 0.1929667 | 0.01508958 | 0.1924333 | 0.01520139 | 0.192 | 0.01536772 | 0.1925667 | 0.01569423 | 0.1931 | 0.01574802 | 0.1932667 | 0.01582073 | 0.1931 | 0.01563479 | 0.1931 | 0.01559573 | 0.1932667 | 0.0155427 | 0.1933667 | 0.01580134 | 0.1934333 | 0.01600965 | 0.1936667 | 0.01608671 | 0.1935333 | 0.01565127 | 0.1938 | 0.01550763 | 0.1939333 | 0.01550276 | 0.1937 | 0.01528594 | 0.1936 | 0.01536056 | 0.1935333 | 0.01570782 | 0.1941 | 0.01572535 | 0.1941667 | 0.01560477 | 0.1942333 | 0.01560093 | 0.1946667 | 0.01574724 | 0.1945333 | 0.01592343 | 0.1943667 | 0.01607199 | 0.1945 | 0.01558482 | 0.1944667 | 0.01581188 | 0.1945 | 0.01591624 | 0.1948333 | 0.01556756 | 0.1951667 | 0.01573644 | 0.1954667 | 0.01595208 | 0.1957333 | 0.01595668 | 0.1954333 | 0.01572945 | 0.1952667 | 0.01570612 | 0.1953667 | 0.01585819 | 0.1956 | 0.01557177 | 0.1956 | 0.01557177 | 0.1955667 | 0.01591002 | 0.1960667 | 0.01588381 | 0.1959667 | 0.01584599 | 0.1959667 | 0.01593159 | 0.1962667 | 0.01555685 | 0.1961 | 0.01563607 | 0.1959667 | 0.01569423 | 0.1960667 | 0.01547844 | 0.1961333 | 0.01561289 | 0.1964 | 0.01577614 | 0.1965667 | 0.01581188 | 0.1965333 | 0.01542732 | 0.1965667 | 0.01543531 | 0.1964333 | 0.01570782 | 0.1965333 | 0.01595668 | 0.1966667 | 0.0157722 | 0.1966667 | 0.01533283 | 0.1969333 | 0.01558938 | 0.1970667 | 0.01569423 | 0.1971 | 0.01577614 | 0.1969667 | 0.01579121 | 0.1972 | 0.01563607 | 0.1976667 | 0.01559622 | 0.1976667 | 0.01580134 | 0.1976 | 0.01586338 | 0.1976667 | 0.01592196 | 0.1977333 | 0.01584116 | 0.1977667 | 0.01554184 | 0.1981 | 0.01558354 | 0.1980667 | 0.01561844 | 0.198 | 0.01530381 | 0.1981667 | 0.0155427 | 0.1981 | 0.01590535 | 0.1984 | 0.01554949 | 0.1985 | 0.01558354 | 0.1984 | 0.01562135 | 0.1982 | 0.01540541 | 0.1983333 | 0.01523293 | 0.1987333 | 0.0152572 | 0.1992 | 0.01534471 | 0.1991667 | 0.01559622 | 0.1991 | 0.01563607 | 0.1992667 | 0.01542646 | 0.1992667 | 0.0158708 | 0.1990667 | 0.01601048 | 0.1989 | 0.01600333 | 0.1993 | 0.01586338 | 0.1994 | 0.01545596 | 0.1995667 | 0.01513458 | 0.1994333 | 0.01565382 | 0.1996667 | 0.01573644 | 0.1998667 | 0.0155427 | 0.1996667 | 0.01556627 | 0.1999 | 0.01569777 | 0.2000667 | 0.01575845 | 0.1994667 | 0.01610266 | 0.1999 | 0.01604556 | 0.2000667 | 0.01582073 | 0.1999333 | 0.01609686 | 0.1997333 | 0.0159884 | 0.1997667 | 0.01604999 | 0.2000667 | 0.01626639 | 0.2001 | 0.01578797 | 0.2007 | 0.01570053 | 0.2008 | 0.01564758 | 0.2004 | 0.01585076 | 0.2006 | 0.01577614 | 0.2009333 | 0.0154821 | 0.2009333 | 0.015838 | 0.2012 | 0.01599021 | 0.2015333 | 0.01608319 | 0.2010667 | 0.01611424 | 0.2008667 | 0.01612706 | 0.2010333 | 0.01595751 | 0.2015 | 0.01534232 | 0.2015667 | 0.01577178 | 0.2014 | 0.01600333 | 0.2010333 | 0.01597839 | 0.2014 | 0.0158116 | 0.2015333 | 0.01537234 | 0.2018667 | 0.01509643 | 0.202 | 0.0158116 | 0.2016 | 0.01574802 | 0.2016333 | 0.01558938 | 0.2019 | 0.01554949 | 0.2020667 | 0.01571843 | 0.2022333 | 0.01591736 | 0.2022333 | 0.01591736 | 0.2018 | 0.01577424 | 0.2019 | 0.01602748 | 0.2023333 | 0.01633653 | 0.2026 | 0.01592754 | 0.2026333 | 0.01554913 | 0.2025333 | 0.01561289 | 0.2027 | 0.01607918 | 0.2025333 | 0.01610845 | 0.2024667 | 0.01599799 | 0.2027333 | 0.01597171 | 0.2029333 | 0.01606992 | 0.2029 | 0.01617982 | 0.2031333 | 0.01602026 | 0.2032667 | 0.01559152 | 0.2033 | 0.01525276 | 0.2033333 | 0.01534586 | 0.2033333 | 0.01568786 | 0.203 | 0.01587514 | 0.1959 | 0.0154 | 0.2107 | 0
527 | 0.182 | 0.01503684 | 0.1833667 | 0.01528514 | 0.1840333 | 0.01521169 | 0.1843667 | 0.01509643 | 0.1849667 | 0.01509643 | 0.1855 | 0.01516399 | 0.1855 | 0.01525844 | 0.1852 | 0.01516399 | 0.1855 | 0.015216 | 0.1859 | 0.01528027 | 0.186 | 0.01536772 | 0.1861 | 0.015356 | 0.1862333 | 0.01522242 | 0.1864 | 0.01542033 | 0.1864333 | 0.01539704 | 0.1865333 | 0.01530933 | 0.1869333 | 0.01520139 | 0.187 | 0.0153234 | 0.1869 | 0.01563607 | 0.1871667 | 0.01555578 | 0.1872333 | 0.01542213 | 0.1872667 | 0.01546703 | 0.1876 | 0.01546372 | 0.1877667 | 0.01538058 | 0.1877333 | 0.01532108 | 0.1877333 | 0.01535889 | 0.188 | 0.01532906 | 0.1883333 | 0.01538513 | 0.1885667 | 0.01538058 | 0.1888 | 0.015216 | 0.1888667 | 0.01527445 | 0.1887333 | 0.01553691 | 0.1889333 | 0.01561289 | 0.1890333 | 0.01553691 | 0.1890333 | 0.01530933 | 0.189 | 0.015129 | 0.1891 | 0.01537986 | 0.1893 | 0.01567184 | 0.1896333 | 0.01544934 | 0.1898667 | 0.01528514 | 0.1897667 | 0.01515461 | 0.1896667 | 0.01518691 | 0.1896667 | 0.01543898 | 0.1899333 | 0.01568892 | 0.1903 | 0.0156595 | 0.1902333 | 0.01547306 | 0.1902 | 0.01530381 | 0.1903667 | 0.0152513 | 0.1908333 | 0.01569763 | 0.1907333 | 0.01561289 | 0.1908333 | 0.01556178 | 0.1909333 | 0.01552511 | 0.1907667 | 0.01545603 | 0.1905667 | 0.01544546 | 0.1909 | 0.015356 | 0.1912667 | 0.01556627 | 0.1915 | 0.01574802 | 0.1916 | 0.01596392 | 0.1917667 | 0.01577008 | 0.1918333 | 0.01547306 | 0.1918 | 0.01539242 | 0.1919667 | 0.01529931 | 0.1921333 | 0.01526965 | 0.1922 | 0.01530381 | 0.1921667 | 0.01545603 | 0.192 | 0.01548483 | 0.1920333 | 0.01551372 | 0.1923667 | 0.01556627 | 0.1921333 | 0.0152572 | 0.1922 | 0.0151182 | 0.1925667 | 0.01573644 | 0.1927 | 0.01596392 | 0.1928 | 0.01582424 | 0.1928 | 0.01519364 | 0.1931 | 0.01526914 | 0.1933333 | 0.01544934 | 0.1935333 | 0.01554913 | 0.1931333 | 0.01548555 | 0.1931667 | 0.0155427 | 0.1932333 | 0.01537364 | 0.1931667 | 0.01519854 | 0.1934333 | 0.015298 | 0.1937333 | 0.015298 | 0.1939 | 0.01542033 | 0.194 | 0.01548483 | 0.1939 | 0.01554949 | 0.1939 | 0.01525844 | 0.1939 | 0.0155289 | 0.1937667 | 0.01582284 | 0.1942 | 0.01555828 | 0.1946333 | 0.01556178 | 0.1946667 | 0.01557869 | 0.1944667 | 0.01592196 | 0.1947 | 0.01556042 | 0.1949 | 0.01536772 | 0.1949 | 0.01560833 | 0.1946667 | 0.01563017 | 0.1947 | 0.01557177 | 0.1949667 | 0.01540267 | 0.195 | 0.01563607 | 0.1948333 | 0.01581673 | 0.1948 | 0.01600333 | 0.1952333 | 0.01588088 | 0.1954333 | 0.0158481 | 0.1954 | 0.01576515 | 0.1954667 | 0.01549028 | 0.1955 | 0.01553212 | 0.1954667 | 0.01552833 | 0.1956 | 0.01563479 | 0.1957667 | 0.01569423 | 0.1957667 | 0.01556627 | 0.1959333 | 0.01533326 | 0.1960333 | 0.01551372 | 0.1959667 | 0.01545603 | 0.196 | 0.0153234 | 0.1961333 | 0.01563252 | 0.1962667 | 0.01568276 | 0.1964 | 0.01558354 | 0.1965667 | 0.0152106 | 0.1965333 | 0.01538513 | 0.1963667 | 0.01577008 | 0.1967667 | 0.01565489 | 0.1969 | 0.01539242 | 0.197 | 0.01526587 | 0.1969 | 0.01571135 | 0.1970333 | 0.01561289 | 0.1970667 | 0.01547844 | 0.1969667 | 0.0155427 | 0.1972333 | 0.01575274 | 0.1973333 | 0.01575274 | 0.1973 | 0.01573552 | 0.1970667 | 0.01571843 | 0.1975 | 0.01592754 | 0.1978333 | 0.01589263 | 0.1978333 | 0.01568892 | 0.1979667 | 0.01559152 | 0.1980333 | 0.01543531 | 0.1977333 | 0.01540938 | 0.1976667 | 0.01545603 | 0.1977667 | 0.01546703 | 0.1982667 | 0.01560477 | 0.1983667 | 0.01559152 | 0.1983 | 0.01551966 | 0.1982 | 0.01543179 | 0.1983333 | 0.01563806 | 0.1984333 | 0.01563806 | 0.1985 | 0.01539242 | 0.1985 | 0.01555828 | 0.1983667 | 0.01557869 | 0.1983 | 0.01556042 | 0.1988667 | 0.01527445 | 0.1989667 | 0.01537559 | 0.1988667 | 0.01571843 | 0.1989 | 0.0156595 | 0.1988333 | 0.01548555 | 0.1988 | 0.015356 | 0.199 | 0.01546157 | 0.1994667 | 0.01575782 | 0.1993667 | 0.01578614 | 0.1992667 | 0.01572394 | 0.1992667 | 0.01560477 | 0.1994667 | 0.01564232 | 0.1996667 | 0.01578213 | 0.1998 | 0.01582424 | 0.1997333 | 0.01566489 | 0.1997333 | 0.01551179 | 0.1997 | 0.01558354 | 0.1995333 | 0.01557484 | 0.1996667 | 0.01560477 | 0.1998 | 0.01560833 | 0.2000667 | 0.01564232 | 0.2002 | 0.01576092 | 0.2002667 | 0.01598777 | 0.2004333 | 0.01597171 | 0.2004 | 0.0158373 | 0.1929 | 0.0152 | 0.2074 | 0
528 | 0.1782333 | 0.0148021 | 0.1793667 | 0.01477934 | 0.1803667 | 0.0147045 | 0.1808667 | 0.0152513 | 0.181 | 0.01504992 | 0.1813667 | 0.01480413 | 0.1815333 | 0.0148021 | 0.1817 | 0.01491331 | 0.1819333 | 0.01513634 | 0.1821 | 0.01533384 | 0.1822 | 0.01514023 | 0.1824 | 0.01500022 | 0.1825333 | 0.01510526 | 0.1827333 | 0.01534586 | 0.1826667 | 0.01529931 | 0.1827667 | 0.01519854 | 0.1833333 | 0.0151812 | 0.1834667 | 0.01513458 | 0.1834667 | 0.01526266 | 0.1838333 | 0.01540938 | 0.1839667 | 0.01541435 | 0.1839333 | 0.01519349 | 0.1839667 | 0.01502006 | 0.1845 | 0.01524008 | 0.1846667 | 0.01535043 | 0.1844 | 0.01548483 | 0.1845667 | 0.01556627 | 0.1847333 | 0.01556178 | 0.1849333 | 0.01542213 | 0.185 | 0.01522783 | 0.1852667 | 0.01517571 | 0.1854667 | 0.0152513 | 0.1856667 | 0.01528667 | 0.1855333 | 0.01529582 | 0.1854 | 0.01548182 | 0.1855667 | 0.01566787 | 0.1856667 | 0.01550254 | 0.1858333 | 0.01532108 | 0.1862333 | 0.01526965 | 0.1862667 | 0.01519854 | 0.1861333 | 0.01519349 | 0.1862333 | 0.01537234 | 0.1865 | 0.01539242 | 0.1865 | 0.01526587 | 0.1863667 | 0.01540245 | 0.1864 | 0.01534232 | 0.1867667 | 0.01542646 | 0.1871667 | 0.01549028 | 0.1873667 | 0.01540267 | 0.1874333 | 0.01544934 | 0.1873333 | 0.01558938 | 0.1871667 | 0.01553154 | 0.1874333 | 0.01550276 | 0.1876333 | 0.01530933 | 0.1875 | 0.01529183 | 0.1876667 | 0.01539141 | 0.1878 | 0.01549602 | 0.188 | 0.01558354 | 0.1883 | 0.01544366 | 0.1884 | 0.01526587 | 0.1884 | 0.015356 | 0.1883333 | 0.0151812 | 0.1882 | 0.015012 | 0.1884 | 0.01507603 | 0.1888333 | 0.015298 | 0.1889 | 0.015356 | 0.1889333 | 0.01533326 | 0.189 | 0.01549538 | 0.1888667 | 0.015236 | 0.1888667 | 0.01499474 | 0.1890667 | 0.01522308 | 0.1890333 | 0.01533326 | 0.1891 | 0.01542033 | 0.1894333 | 0.01536258 | 0.1895667 | 0.01546703 | 0.1896333 | 0.01551372 | 0.1896333 | 0.01550276 | 0.1898667 | 0.01556627 | 0.19 | 0.01560833 | 0.1899333 | 0.01562526 | 0.1898333 | 0.01516934 | 0.1898667 | 0.0150708 | 0.1898667 | 0.01532587 | 0.1902333 | 0.01498318 | 0.1903 | 0.01500067 | 0.1901667 | 0.0153628 | 0.1904333 | 0.01532108 | 0.1908 | 0.01544366 | 0.1908333 | 0.01539704 | 0.1905667 | 0.01531586 | 0.1910667 | 0.01516494 | 0.1913 | 0.015012 | 0.1910667 | 0.01557869 | 0.1910667 | 0.0156717 | 0.1911667 | 0.01559622 | 0.1913667 | 0.01541435 | 0.1912333 | 0.01537234 | 0.1913667 | 0.01540245 | 0.1916333 | 0.01523293 | 0.1917333 | 0.01533326 | 0.1918333 | 0.01553691 | 0.1918 | 0.01579937 | 0.1918333 | 0.01552511 | 0.1919667 | 0.01547844 | 0.1921333 | 0.01550276 | 0.1922333 | 0.01554742 | 0.1924 | 0.01554949 | 0.1924 | 0.01537986 | 0.1925333 | 0.01506659 | 0.1924333 | 0.01530933 | 0.1924333 | 0.01546099 | 0.1927333 | 0.01528252 | 0.1925667 | 0.01545193 | 0.1926 | 0.01537986 | 0.1929 | 0.0150242 | 0.1931 | 0.01540541 | 0.1931 | 0.01554499 | 0.1930667 | 0.01556627 | 0.1931 | 0.01556042 | 0.1930667 | 0.0153628 | 0.1932667 | 0.01529931 | 0.1933333 | 0.01548555 | 0.1934333 | 0.01558831 | 0.1935667 | 0.01560477 | 0.1936667 | 0.01551523 | 0.1937667 | 0.01519854 | 0.1938667 | 0.01511122 | 0.1938667 | 0.0152513 | 0.194 | 0.01524008 | 0.1941667 | 0.01538881 | 0.1942333 | 0.0157144 | 0.1944333 | 0.01551372 | 0.1942667 | 0.0152631 | 0.1944667 | 0.01527729 | 0.1944333 | 0.01568892 | 0.1943333 | 0.01533326 | 0.1945 | 0.01496061 | 0.1946333 | 0.01528252 | 0.1949667 | 0.01571843 | 0.1948333 | 0.0157144 | 0.1944333 | 0.01548555 | 0.1948667 | 0.01555578 | 0.1951 | 0.01552375 | 0.1950667 | 0.01547909 | 0.195 | 0.01555828 | 0.1949 | 0.01553212 | 0.1949667 | 0.01555428 | 0.1955333 | 0.01547306 | 0.1956 | 0.01526587 | 0.1956667 | 0.015236 | 0.1958333 | 0.01548555 | 0.1957333 | 0.01566489 | 0.1957333 | 0.01572775 | 0.1958667 | 0.01537559 | 0.1958667 | 0.01552833 | 0.1958333 | 0.01568892 | 0.1959 | 0.015356 | 0.1959 | 0.0153701 | 0.1962 | 0.01557198 | 0.1964667 | 0.01566787 | 0.1965 | 0.0156595 | 0.1962333 | 0.01556178 | 0.1962333 | 0.01556178 | 0.1965 | 0.01591373 | 0.1964 | 0.01591373 | 0.1962333 | 0.01577769 | 0.1962667 | 0.01542646 | 0.1964333 | 0.01539704 | 0.1965667 | 0.01551523 | 0.1968667 | 0.01564701 | 0.1967667 | 0.01532587 | 0.1969333 | 0.01519349 | 0.1972667 | 0.01529931 | 0.1972 | 0.01546868 | 0.1968333 | 0.01556178 | 0.18955 | 0.01485 | 0.2041 | 0
529 | 0.1744 | 0.01472028 | 0.176 | 0.0149575 | 0.1771667 | 0.01494932 | 0.1774 | 0.0151519 | 0.1774333 | 0.01505376 | 0.1775333 | 0.01497761 | 0.1775 | 0.01507603 | 0.1777667 | 0.01481988 | 0.1782333 | 0.0146402 | 0.1786333 | 0.01494218 | 0.1789 | 0.0151519 | 0.1790667 | 0.0152106 | 0.1791667 | 0.01499474 | 0.1793 | 0.01487212 | 0.1792667 | 0.01481741 | 0.1792333 | 0.01489168 | 0.1794333 | 0.01487757 | 0.1796667 | 0.01500718 | 0.1797333 | 0.0151812 | 0.1800333 | 0.01476174 | 0.1800333 | 0.01477438 | 0.1799667 | 0.01502006 | 0.1803667 | 0.01497049 | 0.1806333 | 0.01505376 | 0.1808333 | 0.01510526 | 0.1810333 | 0.01538513 | 0.1812 | 0.01529183 | 0.1813333 | 0.01519349 | 0.1813333 | 0.01520621 | 0.1814 | 0.01497353 | 0.1816333 | 0.01483786 | 0.1817 | 0.01483397 | 0.1817 | 0.01473658 | 0.182 | 0.01504992 | 0.1820333 | 0.01534586 | 0.1820667 | 0.0150834 | 0.1823 | 0.0150242 | 0.1825333 | 0.01502938 | 0.1827667 | 0.01510018 | 0.1827333 | 0.01516934 | 0.1827333 | 0.0152572 | 0.1828333 | 0.01520621 | 0.1827333 | 0.01496537 | 0.1830667 | 0.01504689 | 0.1835 | 0.01530381 | 0.1834 | 0.01500022 | 0.1834667 | 0.01496002 | 0.1833667 | 0.01524037 | 0.1836333 | 0.01500674 | 0.1837667 | 0.0149069 | 0.1837333 | 0.01510526 | 0.1838667 | 0.01513458 | 0.1840667 | 0.01533848 | 0.1840333 | 0.01532108 | 0.1840333 | 0.01496537 | 0.1843333 | 0.01505376 | 0.1845 | 0.01516399 | 0.1845667 | 0.01511122 | 0.1848 | 0.01532906 | 0.1849333 | 0.01524518 | 0.1849667 | 0.01477934 | 0.1853667 | 0.01511122 | 0.1852667 | 0.01522308 | 0.1850667 | 0.01522308 | 0.1852 | 0.01534232 | 0.1853333 | 0.01535889 | 0.1854333 | 0.01520621 | 0.1855 | 0.01517652 | 0.1858 | 0.01507603 | 0.1861667 | 0.01497116 | 0.1862 | 0.015356 | 0.1859 | 0.01559573 | 0.1859 | 0.0158116 | 0.1863333 | 0.01556178 | 0.1865 | 0.01544366 | 0.1864 | 0.01529183 | 0.1863667 | 0.01497116 | 0.1864667 | 0.01519854 | 0.1864333 | 0.01523359 | 0.1863333 | 0.01514691 | 0.1865 | 0.015012 | 0.1868 | 0.01516399 | 0.1869 | 0.01553212 | 0.187 | 0.01545596 | 0.1871 | 0.01529183 | 0.1873333 | 0.01510526 | 0.1874 | 0.01548182 | 0.1872333 | 0.01529582 | 0.1873333 | 0.01514295 | 0.1876667 | 0.01510989 | 0.1878667 | 0.015236 | 0.1878667 | 0.01529931 | 0.1877667 | 0.01519854 | 0.1878333 | 0.01538513 | 0.1879 | 0.01548483 | 0.1878667 | 0.01539141 | 0.1878 | 0.01532906 | 0.1880667 | 0.01533978 | 0.1883333 | 0.01533826 | 0.1883667 | 0.01502006 | 0.1885333 | 0.01516934 | 0.1884667 | 0.0155427 | 0.1887333 | 0.01510526 | 0.1887 | 0.015012 | 0.1886667 | 0.0152106 | 0.1888667 | 0.01531238 | 0.1889667 | 0.01543898 | 0.1889333 | 0.01543531 | 0.1890333 | 0.01524693 | 0.1889 | 0.01549538 | 0.1889 | 0.01567184 | 0.1891333 | 0.01547306 | 0.1894333 | 0.01543531 | 0.1896667 | 0.01543898 | 0.1896667 | 0.01528667 | 0.1896667 | 0.01538881 | 0.1898 | 0.01534232 | 0.1899 | 0.01525276 | 0.1898667 | 0.01528667 | 0.1899667 | 0.01514691 | 0.1901667 | 0.01502006 | 0.1903333 | 0.01509356 | 0.1903333 | 0.01515637 | 0.1903667 | 0.01541435 | 0.1903 | 0.01561431 | 0.1906333 | 0.01560093 | 0.1906333 | 0.01544891 | 0.1906 | 0.01550935 | 0.1907667 | 0.01527445 | 0.1907333 | 0.0151812 | 0.1907 | 0.01537986 | 0.1907333 | 0.01553691 | 0.1909333 | 0.01548555 | 0.1912667 | 0.01529931 | 0.1912667 | 0.01564232 | 0.1911 | 0.01554499 | 0.1914333 | 0.01548555 | 0.1917667 | 0.0158708 | 0.1916 | 0.01557177 | 0.1915667 | 0.01535043 | 0.1918 | 0.01543265 | 0.1918 | 0.01541882 | 0.1916333 | 0.01537234 | 0.1916 | 0.01520285 | 0.1916333 | 0.01540051 | 0.1917667 | 0.0154653 | 0.1919333 | 0.0152572 | 0.1920333 | 0.01552511 | 0.1919667 | 0.01541651 | 0.1922 | 0.01518354 | 0.1922 | 0.01548182 | 0.1924 | 0.01549602 | 0.1925 | 0.01528027 | 0.1924 | 0.01537986 | 0.1927 | 0.01549538 | 0.1929 | 0.0154469 | 0.1928 | 0.01549538 | 0.1928667 | 0.0154653 | 0.193 | 0.01544366 | 0.193 | 0.01533384 | 0.1933667 | 0.01542646 | 0.1934 | 0.01543265 | 0.1933 | 0.01560064 | 0.1933 | 0.01543265 | 0.1933667 | 0.01540245 | 0.1934 | 0.0153701 | 0.1933667 | 0.01543099 | 0.1936667 | 0.01554184 | 0.1939667 | 0.01552833 | 0.1939667 | 0.01559152 | 0.1939 | 0.01549538 | 0.1939667 | 0.01555578 | 0.1942 | 0.0155861 | 0.1942 | 0.01576092 | 0.1939 | 0.01579937 | 0.1867 | 0.0151 | 0.201 | 0
530 | 0.1706667 | 0.0145882 | 0.1722 | 0.01480833 | 0.1732667 | 0.01475451 | 0.1735 | 0.01481351 | 0.1735667 | 0.01461514 | 0.1738 | 0.01450448 | 0.1742667 | 0.01452867 | 0.1744667 | 0.01479872 | 0.1744333 | 0.0148455 | 0.1746 | 0.0143861 | 0.1748 | 0.01452653 | 0.1749333 | 0.01470518 | 0.1753333 | 0.01479106 | 0.1756 | 0.01490257 | 0.1755333 | 0.01476174 | 0.1757333 | 0.01464794 | 0.1760667 | 0.01449927 | 0.1764333 | 0.01466204 | 0.1763667 | 0.01484281 | 0.1761667 | 0.0149569 | 0.1763333 | 0.01500341 | 0.1765667 | 0.01488049 | 0.1768667 | 0.0145882 | 0.1772667 | 0.0146918 | 0.1773667 | 0.01476851 | 0.1774 | 0.01468128 | 0.1777 | 0.0150242 | 0.1777667 | 0.0150708 | 0.1778333 | 0.01490153 | 0.1781 | 0.01468128 | 0.1784 | 0.01451643 | 0.1783667 | 0.01455114 | 0.1784333 | 0.0148639 | 0.1785 | 0.0150242 | 0.1784 | 0.0150242 | 0.1786 | 0.0146597 | 0.1790333 | 0.01469021 | 0.1792333 | 0.0148639 | 0.1790667 | 0.01498273 | 0.1789 | 0.01468128 | 0.1791667 | 0.01466455 | 0.1794667 | 0.01504711 | 0.1793333 | 0.01491405 | 0.1794 | 0.01486024 | 0.1796333 | 0.0148778 | 0.1799 | 0.01492448 | 0.1799667 | 0.01486749 | 0.1801333 | 0.01499029 | 0.1804 | 0.01514023 | 0.1803667 | 0.01517286 | 0.1804333 | 0.0152762 | 0.1804 | 0.01518354 | 0.1804667 | 0.01498451 | 0.1804 | 0.01479887 | 0.1803333 | 0.01490623 | 0.1808667 | 0.01521498 | 0.1812 | 0.01523089 | 0.1813333 | 0.01485066 | 0.1814 | 0.01497353 | 0.1814667 | 0.01504711 | 0.1817333 | 0.01513722 | 0.1818333 | 0.01523293 | 0.1818 | 0.01520285 | 0.1818667 | 0.01497049 | 0.1818667 | 0.01492209 | 0.1821667 | 0.01514691 | 0.1823333 | 0.01539704 | 0.1824 | 0.01531622 | 0.1822 | 0.01495259 | 0.1824333 | 0.01481493 | 0.1828 | 0.01521666 | 0.1826 | 0.01534232 | 0.1822667 | 0.01538881 | 0.1821333 | 0.01535889 | 0.1824 | 0.01525276 | 0.1827333 | 0.01506659 | 0.1831333 | 0.01481493 | 0.1831 | 0.01479887 | 0.1831667 | 0.01498451 | 0.1832667 | 0.01504711 | 0.1833 | 0.0148972 | 0.1833333 | 0.0149404 | 0.1833667 | 0.01521498 | 0.1836 | 0.01533775 | 0.1839 | 0.0152794 | 0.1841333 | 0.01512996 | 0.1843333 | 0.01543531 | 0.1841667 | 0.01531238 | 0.1840333 | 0.01503093 | 0.1841333 | 0.0149212 | 0.1844 | 0.01500067 | 0.1845667 | 0.0150834 | 0.1846333 | 0.01497761 | 0.1845 | 0.01483397 | 0.1846333 | 0.01497761 | 0.1845667 | 0.01528667 | 0.1843667 | 0.0152106 | 0.1847333 | 0.01535889 | 0.1853333 | 0.01532369 | 0.1853333 | 0.01520621 | 0.1855667 | 0.01526266 | 0.1857 | 0.0151519 | 0.1855667 | 0.01515967 | 0.1855 | 0.01524555 | 0.1854667 | 0.01521498 | 0.1853667 | 0.01494375 | 0.1856 | 0.01514001 | 0.1859 | 0.01534232 | 0.186 | 0.01548182 | 0.1859 | 0.01504992 | 0.1859333 | 0.01487757 | 0.1859 | 0.01507736 | 0.186 | 0.0148972 | 0.1861333 | 0.0148255 | 0.1862667 | 0.01485493 | 0.1865 | 0.01486136 | 0.1864667 | 0.01488049 | 0.1863667 | 0.01513458 | 0.1867667 | 0.01515967 | 0.1868667 | 0.0152106 | 0.1869 | 0.01524008 | 0.1870667 | 0.01517286 | 0.1869667 | 0.01512379 | 0.1869 | 0.0151541 | 0.1871333 | 0.01517022 | 0.1873667 | 0.0152513 | 0.1874667 | 0.01526266 | 0.1876333 | 0.01521936 | 0.1874 | 0.01504992 | 0.1874333 | 0.01517022 | 0.1876 | 0.01516861 | 0.1873 | 0.01518947 | 0.1877 | 0.01554499 | 0.1881333 | 0.01567893 | 0.1881333 | 0.01544891 | 0.1877667 | 0.01515967 | 0.1876333 | 0.01505376 | 0.1881333 | 0.0151845 | 0.1882333 | 0.01529582 | 0.1881667 | 0.01533978 | 0.1884 | 0.01523089 | 0.1886333 | 0.01534586 | 0.1886 | 0.01544366 | 0.1884667 | 0.01542646 | 0.1884 | 0.01524555 | 0.1887667 | 0.01531238 | 0.1888667 | 0.01550254 | 0.1890667 | 0.01555578 | 0.1892 | 0.01546351 | 0.1895 | 0.01530839 | 0.1892667 | 0.01537559 | 0.1894 | 0.0152794 | 0.1896333 | 0.01498318 | 0.1893 | 0.01526062 | 0.1894333 | 0.01536865 | 0.1897 | 0.01523089 | 0.1896667 | 0.01494375 | 0.1895667 | 0.0152919 | 0.1896333 | 0.01549222 | 0.1899333 | 0.0151992 | 0.1899 | 0.01532253 | 0.19 | 0.01539242 | 0.1900667 | 0.01526266 | 0.1901667 | 0.01549028 | 0.1901 | 0.01546868 | 0.1901333 | 0.01524693 | 0.1903 | 0.01496752 | 0.1905667 | 0.01512379 | 0.1905 | 0.01529335 | 0.1905333 | 0.01504534 | 0.1907667 | 0.01544589 | 0.1906667 | 0.01572394 | 0.1904333 | 0.01543531 | 0.1907 | 0.01561559 | 0.1907333 | 0.01560221 | 0.1835 | 0.0148 | 0.1975 | 0
531 | 0.167 | 0.0143766 | 0.1685 | 0.01451643 | 0.1695 | 0.0144155 | 0.1697 | 0.0143527 | 0.1700667 | 0.01453853 | 0.1703333 | 0.01467568 | 0.1708667 | 0.01464385 | 0.1711667 | 0.01475541 | 0.1710333 | 0.01486659 | 0.1709667 | 0.01484281 | 0.1714333 | 0.01480098 | 0.1718 | 0.0147576 | 0.1717 | 0.01506453 | 0.1717 | 0.01436756 | 0.1723 | 0.01435084 | 0.1728 | 0.01466697 | 0.1726 | 0.01465765 | 0.1726667 | 0.01483629 | 0.1726 | 0.01489228 | 0.1727333 | 0.01463474 | 0.1731333 | 0.01462198 | 0.1731667 | 0.014525 | 0.1731333 | 0.01435556 | 0.1735667 | 0.01455114 | 0.1739 | 0.01463307 | 0.1740333 | 0.0148021 | 0.1741667 | 0.0150834 | 0.1744 | 0.0152046 | 0.1744667 | 0.01479872 | 0.1744 | 0.01461803 | 0.1745667 | 0.01467977 | 0.1743667 | 0.01493906 | 0.1746333 | 0.01485066 | 0.1748667 | 0.01466455 | 0.1750667 | 0.01456304 | 0.1755 | 0.01464445 | 0.1754333 | 0.01471107 | 0.1753667 | 0.01489392 | 0.1755667 | 0.01475451 | 0.1756333 | 0.01466204 | 0.1757 | 0.01469762 | 0.1761667 | 0.01494375 | 0.1763333 | 0.01496537 | 0.1765333 | 0.01507146 | 0.1766 | 0.0151182 | 0.1766 | 0.01487212 | 0.1767 | 0.01456869 | 0.1766667 | 0.0143885 | 0.1766667 | 0.01502006 | 0.1767 | 0.01512636 | 0.1771 | 0.01488444 | 0.1772333 | 0.01537364 | 0.177 | 0.01488444 | 0.1774 | 0.0143766 | 0.1775333 | 0.01519349 | 0.1774667 | 0.01512268 | 0.1776667 | 0.01502472 | 0.1778333 | 0.01514691 | 0.1779 | 0.01483779 | 0.1781667 | 0.01460419 | 0.1783667 | 0.0149069 | 0.1784 | 0.015129 | 0.1782 | 0.01510033 | 0.1784 | 0.01504992 | 0.1788667 | 0.01513458 | 0.1788333 | 0.01520621 | 0.1786333 | 0.01548555 | 0.1788667 | 0.01498273 | 0.1787 | 0.01464445 | 0.1786 | 0.01479617 | 0.1789667 | 0.01512379 | 0.1791667 | 0.01503337 | 0.1793667 | 0.01481741 | 0.1794667 | 0.01490779 | 0.1793 | 0.01481351 | 0.1795 | 0.01480833 | 0.1794333 | 0.01479106 | 0.1793 | 0.01464536 | 0.1797 | 0.01484879 | 0.1797 | 0.01510783 | 0.1799667 | 0.01494375 | 0.1802667 | 0.01486749 | 0.1802667 | 0.01480413 | 0.1801333 | 0.01504534 | 0.1803 | 0.01507736 | 0.1805 | 0.01484745 | 0.1806333 | 0.01466159 | 0.1807 | 0.01452056 | 0.1808333 | 0.01459893 | 0.1808667 | 0.01480413 | 0.1808667 | 0.01478295 | 0.1813 | 0.01496061 | 0.1815 | 0.01514023 | 0.1813333 | 0.01526135 | 0.1814333 | 0.01524693 | 0.1814333 | 0.0149404 | 0.1815667 | 0.01485986 | 0.1818 | 0.01486136 | 0.1818333 | 0.01478746 | 0.1816333 | 0.01483786 | 0.1817333 | 0.0148778 | 0.1819 | 0.01486024 | 0.1823 | 0.01477092 | 0.1820667 | 0.01484528 | 0.1819 | 0.01524008 | 0.1822667 | 0.01511122 | 0.1822667 | 0.01522308 | 0.1823 | 0.01525276 | 0.1825667 | 0.01479129 | 0.1827667 | 0.01494375 | 0.1829 | 0.01518947 | 0.1829 | 0.01548182 | 0.1830333 | 0.01528252 | 0.1830667 | 0.01497049 | 0.1831 | 0.01477092 | 0.1829333 | 0.01505376 | 0.1828 | 0.01518354 | 0.183 | 0.01521469 | 0.1830333 | 0.01504534 | 0.1833 | 0.01512636 | 0.1833667 | 0.01518647 | 0.1833667 | 0.01506128 | 0.1832 | 0.01492403 | 0.1833333 | 0.01492701 | 0.1837333 | 0.01501695 | 0.1838 | 0.01523089 | 0.1840333 | 0.01546099 | 0.1840667 | 0.01530519 | 0.1840333 | 0.0148778 | 0.1842 | 0.01492403 | 0.1844 | 0.01533775 | 0.1846333 | 0.01504534 | 0.1848333 | 0.01507986 | 0.1846667 | 0.01531238 | 0.1845667 | 0.0152631 | 0.1846333 | 0.01535325 | 0.1848 | 0.01552375 | 0.1849 | 0.01518947 | 0.1847333 | 0.01487757 | 0.1848667 | 0.01493683 | 0.1852333 | 0.01518471 | 0.1851667 | 0.01504711 | 0.1851 | 0.01516861 | 0.1852 | 0.01550806 | 0.1853 | 0.01526062 | 0.1852667 | 0.0151381 | 0.1851333 | 0.01515637 | 0.1852 | 0.0148972 | 0.1855333 | 0.01485066 | 0.1859333 | 0.01497761 | 0.1861333 | 0.015298 | 0.1861 | 0.01534232 | 0.1860333 | 0.0151845 | 0.1857 | 0.0148972 | 0.1862667 | 0.01522308 | 0.1865333 | 0.01534586 | 0.1863333 | 0.0152572 | 0.1863333 | 0.0151992 | 0.1864333 | 0.0151992 | 0.1864667 | 0.01520051 | 0.1867 | 0.01502953 | 0.1867333 | 0.01510725 | 0.1867 | 0.01558546 | 0.1871 | 0.0154469 | 0.1872 | 0.01526587 | 0.1872667 | 0.01528667 | 0.1876333 | 0.0152572 | 0.1876667 | 0.01527445 | 0.1875333 | 0.01526965 | 0.1873667 | 0.01541651 | 0.1873667 | 0.01510636 | 0.1876 | 0.01481351 | 0.1876667 | 0.01485493 | 0.1878667 | 0.01540267 | 0.1874333 | 0.01547306 | 0.18015 | 0.01455 | 0.1944 | 0
532 | 0.1636 | 0.01422463 | 0.1655 | 0.01449299 | 0.1667 | 0.01446536 | 0.1665667 | 0.01466455 | 0.1668667 | 0.01477889 | 0.1671667 | 0.01465158 | 0.1674667 | 0.01461514 | 0.1678 | 0.01452882 | 0.1680333 | 0.01443522 | 0.1681 | 0.01452653 | 0.1682667 | 0.01453968 | 0.1684667 | 0.0145754 | 0.1688 | 0.01468128 | 0.1688333 | 0.01485583 | 0.1687667 | 0.01477889 | 0.1691 | 0.01454166 | 0.1692667 | 0.01462699 | 0.1692667 | 0.01466886 | 0.1692667 | 0.01473371 | 0.1696 | 0.01466856 | 0.1698667 | 0.01466455 | 0.1700333 | 0.01471107 | 0.1701667 | 0.01448708 | 0.1703 | 0.01470805 | 0.1704 | 0.01484745 | 0.1704333 | 0.01449513 | 0.1702 | 0.01429009 | 0.1706 | 0.01452882 | 0.1709667 | 0.01471515 | 0.1706667 | 0.01456304 | 0.171 | 0.01459246 | 0.1716667 | 0.0144758 | 0.1715667 | 0.01467795 | 0.1715333 | 0.01468567 | 0.1716333 | 0.01459779 | 0.1719333 | 0.01483786 | 0.1719333 | 0.01472443 | 0.1721 | 0.01469444 | 0.1725 | 0.01470805 | 0.1726333 | 0.01482933 | 0.1727333 | 0.01492701 | 0.1727333 | 0.01467363 | 0.1726 | 0.01447849 | 0.1728333 | 0.01471107 | 0.1731667 | 0.01510989 | 0.1732333 | 0.01492701 | 0.1732 | 0.01478468 | 0.1732 | 0.01479887 | 0.1733 | 0.01463147 | 0.1735667 | 0.01469112 | 0.1736 | 0.01478445 | 0.1737 | 0.0148972 | 0.1739667 | 0.01491874 | 0.1740667 | 0.01471515 | 0.1741 | 0.01460502 | 0.1744667 | 0.01480413 | 0.1746 | 0.0148972 | 0.1745 | 0.01479617 | 0.1747667 | 0.01484281 | 0.1748333 | 0.0148255 | 0.1748667 | 0.01476693 | 0.1751 | 0.01476234 | 0.1752667 | 0.01475541 | 0.1754333 | 0.01476174 | 0.1755 | 0.01507736 | 0.1754333 | 0.01495423 | 0.1756333 | 0.01459893 | 0.1758667 | 0.01493683 | 0.1758667 | 0.01497049 | 0.1759 | 0.01483397 | 0.1761333 | 0.01480098 | 0.1761667 | 0.01490779 | 0.1761 | 0.01504992 | 0.1761667 | 0.01491874 | 0.1764667 | 0.01483112 | 0.1767667 | 0.01485493 | 0.1769667 | 0.01498451 | 0.1764333 | 0.01478746 | 0.1764667 | 0.01486749 | 0.1767667 | 0.01489392 | 0.1767667 | 0.01481741 | 0.1768333 | 0.01473823 | 0.1771 | 0.01470805 | 0.1771 | 0.01493609 | 0.1772333 | 0.01497761 | 0.1775333 | 0.01490153 | 0.1776333 | 0.01486659 | 0.1778667 | 0.0152106 | 0.1778 | 0.0152794 | 0.1778667 | 0.01467795 | 0.1780333 | 0.01477438 | 0.178 | 0.01483397 | 0.1779333 | 0.0148639 | 0.1781667 | 0.01489392 | 0.1783333 | 0.01503093 | 0.1783333 | 0.01533826 | 0.1784667 | 0.01498451 | 0.1786 | 0.01479887 | 0.1788 | 0.01486136 | 0.179 | 0.01512636 | 0.1788333 | 0.01502938 | 0.1787 | 0.01486024 | 0.179 | 0.01500067 | 0.1792333 | 0.01511739 | 0.1793 | 0.01514023 | 0.1794667 | 0.01497116 | 0.1795333 | 0.01478746 | 0.1796 | 0.0146597 | 0.1797 | 0.01468968 | 0.1799 | 0.01512173 | 0.1799 | 0.01529335 | 0.1798 | 0.01516399 | 0.18 | 0.01497353 | 0.1801 | 0.01497353 | 0.1799 | 0.01511313 | 0.1800333 | 0.01492701 | 0.1801667 | 0.0149069 | 0.1801333 | 0.01501784 | 0.1801 | 0.0150242 | 0.1801667 | 0.01494375 | 0.1804667 | 0.01494375 | 0.1808 | 0.0151541 | 0.1809 | 0.01515344 | 0.1811333 | 0.01513722 | 0.181 | 0.01497353 | 0.1807333 | 0.01477438 | 0.1809667 | 0.01500718 | 0.1814333 | 0.01530955 | 0.1816333 | 0.01501695 | 0.1817 | 0.01481351 | 0.1817333 | 0.01490623 | 0.1817 | 0.01469444 | 0.1815667 | 0.0146918 | 0.1815667 | 0.01501385 | 0.1818667 | 0.01549308 | 0.1819333 | 0.01535325 | 0.182 | 0.01507736 | 0.1821 | 0.01504992 | 0.1822667 | 0.01513458 | 0.1821 | 0.01506453 | 0.1818 | 0.01480743 | 0.1823 | 0.015129 | 0.1823 | 0.01503684 | 0.1823 | 0.01468128 | 0.1827333 | 0.01503093 | 0.1828 | 0.01514001 | 0.1827333 | 0.01507986 | 0.1828 | 0.01486136 | 0.1830667 | 0.01474095 | 0.1831 | 0.01468128 | 0.1828667 | 0.01466455 | 0.183 | 0.01493809 | 0.1830333 | 0.01512224 | 0.1829667 | 0.0149569 | 0.1833 | 0.01520285 | 0.1833667 | 0.01527729 | 0.1834333 | 0.01524693 | 0.1835667 | 0.01509643 | 0.1836 | 0.01504992 | 0.1837 | 0.01520285 | 0.1839667 | 0.01505863 | 0.184 | 0.0148972 | 0.1840333 | 0.01495423 | 0.1840667 | 0.01512379 | 0.1843333 | 0.01524693 | 0.1846667 | 0.01507588 | 0.1847 | 0.01524555 | 0.1843 | 0.01498288 | 0.1841667 | 0.01487489 | 0.1841333 | 0.01513722 | 0.1843333 | 0.01522987 | 0.1844667 | 0.01518362 | 0.1844 | 0.01502953 | 0.1844333 | 0.0149212 | 0.1845667 | 0.0149569 | 0.17755 | 0.01455 | 0.1913 | 0
533 | 0.1599333 | 0.01410209 | 0.1614333 | 0.01413373 | 0.1625667 | 0.01395716 | 0.1628667 | 0.0142834 | 0.1633 | 0.0144155 | 0.1637667 | 0.01432255 | 0.1639 | 0.01416074 | 0.1642333 | 0.01437065 | 0.1642667 | 0.01446406 | 0.1643 | 0.01434178 | 0.1646 | 0.01449299 | 0.1649333 | 0.01453372 | 0.1653333 | 0.01443199 | 0.1653333 | 0.01450846 | 0.1653667 | 0.01449927 | 0.1654 | 0.01435293 | 0.1655667 | 0.01441118 | 0.1658667 | 0.01447534 | 0.1660667 | 0.0143472 | 0.1662 | 0.01431293 | 0.1664667 | 0.01449927 | 0.1665667 | 0.01462699 | 0.1666 | 0.01439606 | 0.1666667 | 0.01418387 | 0.1671333 | 0.01423056 | 0.1674 | 0.01465628 | 0.1672333 | 0.01454587 | 0.1673 | 0.01444045 | 0.1675 | 0.0142129 | 0.1677 | 0.01435293 | 0.1679 | 0.01459246 | 0.1681 | 0.01496061 | 0.1684333 | 0.01481358 | 0.1685333 | 0.01474954 | 0.1684333 | 0.01476174 | 0.1684333 | 0.01463474 | 0.1686333 | 0.01468567 | 0.1688667 | 0.01475541 | 0.1689667 | 0.01450801 | 0.1689 | 0.01432573 | 0.1692 | 0.01438912 | 0.1692667 | 0.01462699 | 0.1693 | 0.01461803 | 0.1694667 | 0.0145882 | 0.1695667 | 0.01443568 | 0.1697 | 0.01469444 | 0.1699 | 0.01488444 | 0.1701333 | 0.01476174 | 0.1700333 | 0.01476174 | 0.1701333 | 0.0148255 | 0.1702667 | 0.01479129 | 0.1706667 | 0.01453853 | 0.1709333 | 0.01446982 | 0.1709333 | 0.0145754 | 0.1708667 | 0.01458317 | 0.1711333 | 0.0148021 | 0.1711333 | 0.01483786 | 0.1709333 | 0.01468567 | 0.1714333 | 0.01473778 | 0.1717 | 0.01465628 | 0.1716667 | 0.01479129 | 0.1715333 | 0.01464794 | 0.1716 | 0.01460502 | 0.1717 | 0.01466856 | 0.1720667 | 0.01451191 | 0.1722333 | 0.01453647 | 0.1723 | 0.01487571 | 0.1724333 | 0.01469815 | 0.1722667 | 0.01443568 | 0.1724333 | 0.01453372 | 0.1729 | 0.01504992 | 0.1726667 | 0.01489392 | 0.1726333 | 0.01477438 | 0.1727667 | 0.01479129 | 0.1729 | 0.01456869 | 0.1733333 | 0.01449513 | 0.1734333 | 0.01474954 | 0.1734 | 0.01458035 | 0.1734667 | 0.01456304 | 0.1733333 | 0.01497761 | 0.1736667 | 0.01481741 | 0.1738 | 0.01469444 | 0.1737333 | 0.01469815 | 0.1737667 | 0.01463906 | 0.1739 | 0.01460502 | 0.1740667 | 0.0145754 | 0.1740333 | 0.01458637 | 0.1741 | 0.01464445 | 0.1742333 | 0.01468567 | 0.1746667 | 0.01460145 | 0.1748333 | 0.01471107 | 0.1747 | 0.01478468 | 0.1747 | 0.01473658 | 0.1747667 | 0.01475451 | 0.1749 | 0.01470805 | 0.1751667 | 0.01462927 | 0.1753667 | 0.01478295 | 0.1751333 | 0.01467568 | 0.1749667 | 0.01451191 | 0.1753 | 0.0147576 | 0.1754667 | 0.01475451 | 0.1756667 | 0.0146918 | 0.1755333 | 0.01487757 | 0.1753333 | 0.01482933 | 0.1755 | 0.01477092 | 0.1758667 | 0.01479129 | 0.1761333 | 0.01468567 | 0.1763333 | 0.01449513 | 0.1765 | 0.01433899 | 0.1765333 | 0.01474954 | 0.1763333 | 0.01481358 | 0.1763333 | 0.01452201 | 0.1766667 | 0.01466455 | 0.1768333 | 0.01461331 | 0.1769333 | 0.01462813 | 0.1768667 | 0.01476851 | 0.1768667 | 0.01481741 | 0.177 | 0.01463147 | 0.1769333 | 0.01469021 | 0.1770333 | 0.01475248 | 0.1772667 | 0.01480413 | 0.1775 | 0.01487212 | 0.1774 | 0.01479887 | 0.1775333 | 0.01484415 | 0.1775667 | 0.01485986 | 0.1775333 | 0.01478227 | 0.1775333 | 0.01473643 | 0.1778 | 0.01476685 | 0.1784 | 0.01492403 | 0.1783667 | 0.01480413 | 0.1780333 | 0.01483786 | 0.1782667 | 0.0146918 | 0.1784333 | 0.01467568 | 0.1785 | 0.01472209 | 0.1786 | 0.01477092 | 0.1786333 | 0.01463474 | 0.1788 | 0.01452882 | 0.1788 | 0.01474472 | 0.1787667 | 0.01479129 | 0.1788333 | 0.01485066 | 0.1789667 | 0.01475451 | 0.1791667 | 0.01485986 | 0.1793 | 0.01489049 | 0.1793667 | 0.01478295 | 0.1792333 | 0.0149212 | 0.1793667 | 0.01504711 | 0.1795 | 0.01492403 | 0.1795667 | 0.01489034 | 0.1798667 | 0.01498451 | 0.1799 | 0.01506342 | 0.1799333 | 0.01464794 | 0.1801 | 0.01482093 | 0.1800667 | 0.0150834 | 0.1802 | 0.01482093 | 0.1801333 | 0.01487757 | 0.1802667 | 0.01510989 | 0.1806 | 0.01500067 | 0.1804 | 0.01493809 | 0.1805333 | 0.01512996 | 0.1808333 | 0.01497761 | 0.1807667 | 0.01474095 | 0.1807667 | 0.01476851 | 0.1808 | 0.01514001 | 0.1815 | 0.01520285 | 0.1814333 | 0.01507986 | 0.1811333 | 0.01514295 | 0.1813 | 0.01501488 | 0.1813 | 0.01484745 | 0.1812 | 0.01477092 | 0.1812667 | 0.01492209 | 0.1813333 | 0.01485066 | 0.1813667 | 0.01480413 | 0.1815333 | 0.01496849 | 0.1814333 | 0.01498318 | 0.1814 | 0.01497353 | 0.17445 | 0.01445 | 0.1883 | 0
534 | 0.1565333 | 0.01383458 | 0.1583 | 0.01397522 | 0.1595667 | 0.0139038 | 0.1598667 | 0.01414363 | 0.1600333 | 0.01410209 | 0.1602333 | 0.01407938 | 0.1604333 | 0.0141441 | 0.1604 | 0.01419084 | 0.1604 | 0.01411548 | 0.1606333 | 0.01384301 | 0.1612333 | 0.01401483 | 0.1615667 | 0.01408009 | 0.1618667 | 0.01395357 | 0.1618667 | 0.014296 | 0.1618667 | 0.0142834 | 0.1620333 | 0.01403812 | 0.1622333 | 0.01413962 | 0.1625333 | 0.01438294 | 0.1627333 | 0.01445968 | 0.1627667 | 0.01415635 | 0.1630333 | 0.01412665 | 0.1631 | 0.01418614 | 0.1629 | 0.01424944 | 0.1633333 | 0.01434256 | 0.1636333 | 0.01421603 | 0.1636667 | 0.014296 | 0.1639 | 0.01441735 | 0.164 | 0.01441735 | 0.1642 | 0.01416074 | 0.1642667 | 0.01412051 | 0.1647667 | 0.01423267 | 0.1651667 | 0.01415635 | 0.1650667 | 0.01423267 | 0.1650667 | 0.01438549 | 0.1650667 | 0.0144758 | 0.1651333 | 0.01452224 | 0.1653 | 0.01438912 | 0.1655 | 0.01416074 | 0.1657 | 0.01432573 | 0.1657 | 0.01432573 | 0.1657667 | 0.014296 | 0.1660333 | 0.01403812 | 0.1662667 | 0.01433535 | 0.1661333 | 0.01450846 | 0.1661333 | 0.01452224 | 0.1666333 | 0.01449513 | 0.1668333 | 0.01448225 | 0.1667333 | 0.01448225 | 0.1666 | 0.01406011 | 0.1669667 | 0.01410658 | 0.1674 | 0.0143527 | 0.1675 | 0.01452882 | 0.1674 | 0.01436686 | 0.1676667 | 0.01424601 | 0.1679 | 0.01428869 | 0.1681333 | 0.01441881 | 0.1682 | 0.01455495 | 0.1679 | 0.01459246 | 0.1678667 | 0.0145754 | 0.1680333 | 0.01454587 | 0.1684333 | 0.0142792 | 0.1683667 | 0.01418317 | 0.1686 | 0.01431293 | 0.1686667 | 0.01437227 | 0.1686 | 0.01422767 | 0.169 | 0.01438912 | 0.1692333 | 0.01460966 | 0.1693333 | 0.01481358 | 0.1694333 | 0.01467363 | 0.1695333 | 0.01434256 | 0.1693667 | 0.01446198 | 0.1695333 | 0.01450846 | 0.1697333 | 0.01450846 | 0.1697667 | 0.01460145 | 0.1697667 | 0.0142834 | 0.1699 | 0.01416074 | 0.1698333 | 0.01463474 | 0.1699 | 0.01455495 | 0.1704333 | 0.01472443 | 0.1707333 | 0.0151845 | 0.1706 | 0.01482093 | 0.1706667 | 0.0145754 | 0.1708333 | 0.01434256 | 0.1706667 | 0.01435951 | 0.1708 | 0.01431293 | 0.1710333 | 0.01413962 | 0.1712 | 0.01436686 | 0.1715667 | 0.01455251 | 0.1717333 | 0.01444561 | 0.1714333 | 0.01441881 | 0.1713333 | 0.01453647 | 0.1714 | 0.0147515 | 0.1716 | 0.01470533 | 0.1715 | 0.01439653 | 0.1718 | 0.0144155 | 0.1719667 | 0.01466455 | 0.1720667 | 0.01453853 | 0.1721667 | 0.01461514 | 0.1721667 | 0.01497049 | 0.1726333 | 0.01495423 | 0.1727 | 0.01467447 | 0.1728667 | 0.01439915 | 0.1729 | 0.01459246 | 0.1727 | 0.01442937 | 0.1728333 | 0.01450846 | 0.1729333 | 0.01485066 | 0.1730333 | 0.01467568 | 0.1732 | 0.01459749 | 0.1732333 | 0.01476716 | 0.1734333 | 0.01475248 | 0.1735667 | 0.01476851 | 0.1736 | 0.01492403 | 0.1737333 | 0.01492701 | 0.1736667 | 0.01475451 | 0.1737667 | 0.01455251 | 0.1738333 | 0.01467568 | 0.1738333 | 0.01461331 | 0.174 | 0.01445845 | 0.1741 | 0.01455083 | 0.1744 | 0.01473658 | 0.1744667 | 0.01487489 | 0.1744 | 0.01493743 | 0.1743333 | 0.01481381 | 0.1746667 | 0.01484528 | 0.175 | 0.01484745 | 0.1749667 | 0.01472081 | 0.1752 | 0.01478468 | 0.1752667 | 0.01481741 | 0.1752333 | 0.01481493 | 0.1751 | 0.01478468 | 0.175 | 0.01488444 | 0.1753 | 0.01486024 | 0.1752 | 0.01459749 | 0.1755667 | 0.01444284 | 0.1756667 | 0.01465158 | 0.1757 | 0.01460502 | 0.1759 | 0.01461803 | 0.1761667 | 0.01492209 | 0.1757667 | 0.01479782 | 0.1757667 | 0.01490779 | 0.1762 | 0.01492403 | 0.1763333 | 0.01483786 | 0.1762333 | 0.01473823 | 0.1762333 | 0.01456625 | 0.1760667 | 0.01442783 | 0.1762333 | 0.01471107 | 0.1763 | 0.01504992 | 0.1768 | 0.0147515 | 0.1770667 | 0.01462927 | 0.1769 | 0.01464536 | 0.1766667 | 0.01470608 | 0.1769333 | 0.01484415 | 0.1771333 | 0.01479782 | 0.1770333 | 0.01462813 | 0.1771 | 0.0146597 | 0.1773333 | 0.01490623 | 0.1777 | 0.01515344 | 0.1773667 | 0.01481313 | 0.1772333 | 0.01461331 | 0.1772667 | 0.01455251 | 0.1773333 | 0.01457151 | 0.1774 | 0.01461803 | 0.1774 | 0.01461803 | 0.1776 | 0.01455495 | 0.1777667 | 0.0145754 | 0.1777333 | 0.01471107 | 0.1778333 | 0.0149212 | 0.1781 | 0.0150446 | 0.1784 | 0.01495259 | 0.1783667 | 0.01481741 | 0.1781333 | 0.01464339 | 0.1782333 | 0.0145818 | 0.1784333 | 0.0145818 | 0.1786 | 0.01481553 | 0.1786 | 0.01501488 | 0.1715 | 0.0143 | 0.1848 | 0
535 | 0.1531 | 0.01380507 | 0.1549667 | 0.0139366 | 0.1561667 | 0.01380636 | 0.1561333 | 0.0141441 | 0.1563 | 0.0142129 | 0.1566333 | 0.01416624 | 0.1570667 | 0.01389252 | 0.1572333 | 0.01372354 | 0.1573667 | 0.01380636 | 0.1574667 | 0.01422728 | 0.1581333 | 0.01443522 | 0.1585 | 0.01423681 | 0.1587333 | 0.01391075 | 0.1587333 | 0.01403812 | 0.1589333 | 0.01416624 | 0.1591667 | 0.01404382 | 0.1590667 | 0.01411957 | 0.1593 | 0.01441735 | 0.1594 | 0.01452882 | 0.1598333 | 0.01428853 | 0.1598333 | 0.01422962 | 0.1598 | 0.01441735 | 0.1602667 | 0.01422728 | 0.1602667 | 0.01399151 | 0.1604333 | 0.01406327 | 0.1606667 | 0.01432255 | 0.1605 | 0.01410981 | 0.1606333 | 0.01402625 | 0.1608333 | 0.01401483 | 0.1609333 | 0.01402625 | 0.1612 | 0.01418614 | 0.1616 | 0.01449207 | 0.1617667 | 0.01431301 | 0.1617667 | 0.01424835 | 0.1617667 | 0.0143472 | 0.1618333 | 0.01405046 | 0.1623 | 0.01420164 | 0.1625 | 0.01436454 | 0.1626 | 0.01454166 | 0.1627333 | 0.01454587 | 0.1626667 | 0.01447534 | 0.1623333 | 0.01442459 | 0.1625667 | 0.01448708 | 0.1630333 | 0.01459779 | 0.1634333 | 0.01459779 | 0.1634667 | 0.0145882 | 0.1634667 | 0.01437227 | 0.1636667 | 0.01399151 | 0.1638333 | 0.01416624 | 0.1641333 | 0.01440609 | 0.1644 | 0.01450609 | 0.1642333 | 0.01452224 | 0.1642667 | 0.01471515 | 0.1641667 | 0.01471515 | 0.1643 | 0.01404659 | 0.1644667 | 0.01392775 | 0.1646667 | 0.01421978 | 0.1650667 | 0.01461514 | 0.1653 | 0.01482093 | 0.1653667 | 0.01466455 | 0.1655 | 0.01427609 | 0.1656667 | 0.01419726 | 0.1656 | 0.01417321 | 0.1652 | 0.01435293 | 0.1654333 | 0.01397434 | 0.1656 | 0.01398356 | 0.1656333 | 0.014585 | 0.1660667 | 0.01465158 | 0.1664667 | 0.0145754 | 0.1668333 | 0.01443199 | 0.1671 | 0.01461255 | 0.1663667 | 0.01444284 | 0.1662 | 0.01460502 | 0.1668 | 0.01446536 | 0.1666333 | 0.01413962 | 0.1668333 | 0.01422962 | 0.1672667 | 0.01473597 | 0.1671667 | 0.0149569 | 0.1672667 | 0.01500718 | 0.1674667 | 0.0145882 | 0.1670333 | 0.01406327 | 0.1672667 | 0.01405545 | 0.1674333 | 0.01420289 | 0.1673 | 0.01433899 | 0.1678333 | 0.01451076 | 0.168 | 0.01436454 | 0.1678 | 0.0143527 | 0.168 | 0.01468968 | 0.1681333 | 0.01478227 | 0.1683333 | 0.01430625 | 0.1687 | 0.01454166 | 0.1685667 | 0.01455251 | 0.1683667 | 0.01433651 | 0.1683 | 0.01388116 | 0.1685333 | 0.01403812 | 0.1687 | 0.01483397 | 0.1689667 | 0.01489392 | 0.1689667 | 0.01446198 | 0.1692667 | 0.01391554 | 0.1694333 | 0.0148255 | 0.1692333 | 0.01492701 | 0.1692333 | 0.01481493 | 0.1695667 | 0.01482888 | 0.1695333 | 0.01467522 | 0.1696 | 0.01452056 | 0.1697667 | 0.01423267 | 0.1698667 | 0.01449927 | 0.1699667 | 0.01481741 | 0.1703 | 0.01478265 | 0.1703 | 0.01461666 | 0.1706333 | 0.01475248 | 0.1706333 | 0.01485066 | 0.1706333 | 0.01455114 | 0.1705667 | 0.01451995 | 0.1705333 | 0.01487757 | 0.1709667 | 0.0149069 | 0.1706333 | 0.01459893 | 0.1708 | 0.01450609 | 0.1712667 | 0.01461514 | 0.1714 | 0.01479887 | 0.1713667 | 0.01492209 | 0.1715667 | 0.01432255 | 0.1719667 | 0.01444861 | 0.1718 | 0.01455495 | 0.1714667 | 0.01460145 | 0.1716667 | 0.01487489 | 0.1719 | 0.01478468 | 0.1720667 | 0.01447534 | 0.1724 | 0.01477317 | 0.1721333 | 0.01473823 | 0.1720333 | 0.01465909 | 0.1719 | 0.01455083 | 0.1721 | 0.01474472 | 0.1721667 | 0.01493103 | 0.1726667 | 0.01472081 | 0.1727 | 0.01455083 | 0.1726 | 0.01450609 | 0.1726 | 0.01430058 | 0.1729333 | 0.01457151 | 0.1732 | 0.01478468 | 0.1733 | 0.01492403 | 0.1732 | 0.01503684 | 0.1731 | 0.01487212 | 0.1731667 | 0.01427126 | 0.1733 | 0.01431945 | 0.1734333 | 0.01453647 | 0.1734333 | 0.01466159 | 0.1736333 | 0.01453647 | 0.1739333 | 0.01467568 | 0.1738333 | 0.01490623 | 0.1735333 | 0.01453647 | 0.1736667 | 0.01470608 | 0.1737667 | 0.01493683 | 0.174 | 0.01447365 | 0.1741 | 0.01431945 | 0.1742333 | 0.01436903 | 0.1744 | 0.01446536 | 0.1744333 | 0.01464339 | 0.1744 | 0.01461255 | 0.1742333 | 0.01450846 | 0.1746333 | 0.01472443 | 0.1749667 | 0.01483112 | 0.1751667 | 0.01498451 | 0.175 | 0.0147576 | 0.1748333 | 0.01472058 | 0.1749667 | 0.01490623 | 0.1752333 | 0.01476716 | 0.1752667 | 0.01456693 | 0.1753333 | 0.01452224 | 0.1754667 | 0.01470608 | 0.1755333 | 0.01475248 | 0.1756333 | 0.01467568 | 0.1758667 | 0.01450479 | 0.176 | 0.01478265 | 0.1756667 | 0.01487489 | 0.16845 | 0.01395 | 0.1819 | 0
536 | 0.1497 | 0.01356564 | 0.1514 | 0.0136648 | 0.1525667 | 0.01359076 | 0.1530333 | 0.01389828 | 0.1532 | 0.01389388 | 0.1534 | 0.01389388 | 0.1535333 | 0.01383458 | 0.1536 | 0.01378139 | 0.1540667 | 0.01392775 | 0.1543667 | 0.01417282 | 0.1547333 | 0.01391817 | 0.1549 | 0.01372904 | 0.1551 | 0.01404659 | 0.1554333 | 0.01387476 | 0.1554 | 0.01366528 | 0.1554333 | 0.01375847 | 0.1558333 | 0.01374635 | 0.1560667 | 0.01375241 | 0.1562 | 0.01386891 | 0.1566 | 0.01399738 | 0.1566 | 0.01395732 | 0.1565 | 0.01400881 | 0.1568667 | 0.01404382 | 0.1568333 | 0.0136187 | 0.1570333 | 0.01354261 | 0.1574 | 0.01401166 | 0.1573667 | 0.01412051 | 0.1575667 | 0.01419538 | 0.1577333 | 0.01391817 | 0.1577 | 0.01402094 | 0.1579667 | 0.01419538 | 0.1583 | 0.0142129 | 0.1584333 | 0.0143179 | 0.1584667 | 0.01415635 | 0.1587333 | 0.01391075 | 0.1588333 | 0.01373471 | 0.1589 | 0.01375427 | 0.1592667 | 0.01400389 | 0.1596667 | 0.01420735 | 0.1593 | 0.01419953 | 0.1594333 | 0.01439383 | 0.16 | 0.0142129 | 0.1596333 | 0.01397434 | 0.1597333 | 0.01403812 | 0.1600333 | 0.01413962 | 0.1597667 | 0.01415635 | 0.1600667 | 0.014296 | 0.1605667 | 0.01418317 | 0.1605 | 0.01429009 | 0.1608 | 0.01433899 | 0.1610667 | 0.01418317 | 0.1609 | 0.01419953 | 0.1611 | 0.01423681 | 0.1613667 | 0.01418387 | 0.1616333 | 0.01416624 | 0.1615 | 0.01394943 | 0.1616 | 0.01408853 | 0.1614667 | 0.01449927 | 0.1618 | 0.01442868 | 0.1620667 | 0.01419538 | 0.1620667 | 0.0142834 | 0.162 | 0.01406011 | 0.1623333 | 0.01397434 | 0.1626 | 0.01400881 | 0.163 | 0.01419953 | 0.163 | 0.01421337 | 0.1628333 | 0.01440609 | 0.1630667 | 0.01424835 | 0.1630333 | 0.01415494 | 0.1630667 | 0.01430253 | 0.1631 | 0.01431107 | 0.1629667 | 0.01433535 | 0.1630333 | 0.01448225 | 0.1632667 | 0.01451191 | 0.1634333 | 0.01419022 | 0.1636 | 0.01395732 | 0.1636667 | 0.01396718 | 0.1635667 | 0.01407275 | 0.1638667 | 0.01423267 | 0.1640667 | 0.01421978 | 0.164 | 0.01412303 | 0.1642667 | 0.01418317 | 0.1646333 | 0.01424367 | 0.1648667 | 0.01441327 | 0.1647 | 0.01438147 | 0.1645667 | 0.01441327 | 0.1649 | 0.01421337 | 0.1651 | 0.01433899 | 0.1650333 | 0.01438294 | 0.1649 | 0.01430454 | 0.165 | 0.01438147 | 0.1652 | 0.01436686 | 0.1654333 | 0.01424367 | 0.1658 | 0.01429009 | 0.1659667 | 0.01433651 | 0.1660333 | 0.01445968 | 0.1659333 | 0.01455846 | 0.166 | 0.01458035 | 0.1662667 | 0.01448708 | 0.1666 | 0.01452882 | 0.1666667 | 0.01433651 | 0.1668 | 0.01416545 | 0.1666667 | 0.01432255 | 0.1666667 | 0.01432255 | 0.1667667 | 0.01430905 | 0.1669667 | 0.01423267 | 0.1670667 | 0.01455251 | 0.1670333 | 0.01470518 | 0.1673667 | 0.01424227 | 0.1673333 | 0.0142925 | 0.1672333 | 0.0142925 | 0.1674333 | 0.01402767 | 0.1677 | 0.01410343 | 0.1677667 | 0.01407275 | 0.1677667 | 0.01413491 | 0.1677333 | 0.01470518 | 0.1678333 | 0.01469815 | 0.1679667 | 0.01420735 | 0.1680333 | 0.01432046 | 0.1681667 | 0.01444284 | 0.1682667 | 0.01450479 | 0.1683333 | 0.0143973 | 0.1682 | 0.01445845 | 0.1682667 | 0.01450479 | 0.1686667 | 0.01428877 | 0.1687667 | 0.01433651 | 0.1686667 | 0.01439915 | 0.1687667 | 0.01449927 | 0.1692 | 0.01475195 | 0.1689 | 0.01446536 | 0.1690333 | 0.01416694 | 0.1694333 | 0.01445968 | 0.1695 | 0.01430454 | 0.1696 | 0.01394943 | 0.1697667 | 0.01418082 | 0.1698667 | 0.01438549 | 0.1696333 | 0.01449513 | 0.1696 | 0.01427609 | 0.1696667 | 0.01448708 | 0.1696667 | 0.01472783 | 0.1701333 | 0.01464339 | 0.1699 | 0.01462806 | 0.1701 | 0.01470533 | 0.1707333 | 0.01439823 | 0.1705333 | 0.0142925 | 0.1704333 | 0.01433 | 0.1705333 | 0.01453372 | 0.1708667 | 0.01463906 | 0.1710333 | 0.01452224 | 0.1710667 | 0.01436578 | 0.1708333 | 0.01419609 | 0.1709667 | 0.01421181 | 0.1713333 | 0.01430625 | 0.1716 | 0.01449207 | 0.1710333 | 0.01447419 | 0.1709667 | 0.01476851 | 0.1715667 | 0.01473597 | 0.1714 | 0.01464536 | 0.1712333 | 0.01467568 | 0.1713667 | 0.01478295 | 0.1718667 | 0.01461514 | 0.1719667 | 0.01438549 | 0.1717333 | 0.01441881 | 0.1719667 | 0.01461286 | 0.1722 | 0.0146597 | 0.1721 | 0.01454166 | 0.1719 | 0.01447849 | 0.1720667 | 0.01455251 | 0.1722333 | 0.0145818 | 0.1724333 | 0.01463109 | 0.1726 | 0.01461255 | 0.1726667 | 0.01462927 | 0.1727667 | 0.01464385 | 0.1727 | 0.014644 | 0.1725333 | 0.01462813 | 0.1655 | 0.0138 | 0.1788 | 0
537 | 0.1464 | 0.01328558 | 0.1482 | 0.01361935 | 0.1494333 | 0.0136187 | 0.1495333 | 0.01386058 | 0.1499 | 0.01381762 | 0.1502667 | 0.01363582 | 0.1505 | 0.01364136 | 0.1506333 | 0.01371285 | 0.1508333 | 0.01385312 | 0.1510333 | 0.01401483 | 0.1513 | 0.01386891 | 0.1515667 | 0.01371188 | 0.1517 | 0.01372904 | 0.1518667 | 0.01385167 | 0.1523333 | 0.01401483 | 0.1527667 | 0.01382807 | 0.1527667 | 0.01377566 | 0.1528667 | 0.0139038 | 0.1529 | 0.01399714 | 0.1531667 | 0.01369972 | 0.1533 | 0.01371714 | 0.1534 | 0.01393293 | 0.1538 | 0.01410981 | 0.1537333 | 0.01381167 | 0.1539333 | 0.01372111 | 0.1541 | 0.01381762 | 0.1542 | 0.01385809 | 0.1542667 | 0.01376525 | 0.1543333 | 0.01363142 | 0.1546667 | 0.01363582 | 0.1550333 | 0.01375847 | 0.1552667 | 0.01392775 | 0.1551667 | 0.01368803 | 0.1553333 | 0.01365902 | 0.1554667 | 0.0137638 | 0.1555333 | 0.01395047 | 0.1557667 | 0.01397959 | 0.1561 | 0.01400881 | 0.1561 | 0.01452882 | 0.1563 | 0.01447849 | 0.1566667 | 0.01430905 | 0.1569 | 0.01410981 | 0.1569667 | 0.01392775 | 0.1569667 | 0.01385167 | 0.1569667 | 0.01397959 | 0.1573333 | 0.01403812 | 0.1574 | 0.01393293 | 0.1573 | 0.01385713 | 0.1573667 | 0.01381408 | 0.1576 | 0.01390707 | 0.1576667 | 0.0138906 | 0.1575667 | 0.01405805 | 0.1576333 | 0.01420289 | 0.1576667 | 0.01420735 | 0.1579333 | 0.01382228 | 0.1583667 | 0.01400389 | 0.1584333 | 0.01416694 | 0.1584333 | 0.01416694 | 0.1589333 | 0.01420289 | 0.1590667 | 0.01399151 | 0.1588 | 0.01392145 | 0.1588333 | 0.01395095 | 0.1591 | 0.01407409 | 0.1593667 | 0.01418317 | 0.1595333 | 0.01412665 | 0.1594 | 0.01399738 | 0.1595333 | 0.01388844 | 0.1597333 | 0.01409026 | 0.1599 | 0.01419953 | 0.1600667 | 0.01423267 | 0.1602333 | 0.01412665 | 0.1601333 | 0.01403812 | 0.1601667 | 0.01405545 | 0.1603667 | 0.01421978 | 0.1606 | 0.01399714 | 0.1607333 | 0.01391075 | 0.1608333 | 0.01424367 | 0.161 | 0.01417321 | 0.1611 | 0.01406011 | 0.1613 | 0.01408853 | 0.1612333 | 0.01398698 | 0.1614 | 0.01388116 | 0.1615 | 0.0136147 | 0.1612 | 0.01378139 | 0.1613667 | 0.0138906 | 0.1617 | 0.01383064 | 0.1617 | 0.01416074 | 0.1619667 | 0.014296 | 0.1620667 | 0.01418317 | 0.1620333 | 0.01396527 | 0.1621 | 0.01394943 | 0.1624333 | 0.01407654 | 0.1628333 | 0.01406327 | 0.1627667 | 0.01419726 | 0.1626333 | 0.01438294 | 0.1625333 | 0.01450846 | 0.1627333 | 0.01444561 | 0.1628667 | 0.01410658 | 0.1631 | 0.01375427 | 0.163 | 0.01423681 | 0.1631 | 0.01438912 | 0.1634 | 0.0143527 | 0.1637333 | 0.01424367 | 0.1637 | 0.01412303 | 0.1636333 | 0.01419022 | 0.1637667 | 0.01423267 | 0.1638 | 0.01427609 | 0.1639 | 0.01427609 | 0.1642667 | 0.01395357 | 0.1642667 | 0.01423267 | 0.1640667 | 0.01433651 | 0.1642 | 0.01416545 | 0.1641667 | 0.01418317 | 0.1645 | 0.01431293 | 0.1647667 | 0.014296 | 0.1647667 | 0.01421978 | 0.1647667 | 0.0140931 | 0.1648667 | 0.01404382 | 0.1649667 | 0.01421181 | 0.1651 | 0.01427609 | 0.1653 | 0.01432573 | 0.1653667 | 0.014525 | 0.1653333 | 0.01438294 | 0.1654333 | 0.01421603 | 0.1654333 | 0.01405046 | 0.1655 | 0.01411878 | 0.1658333 | 0.01433512 | 0.1658667 | 0.01475451 | 0.166 | 0.01447849 | 0.1661 | 0.01430454 | 0.1661667 | 0.01428877 | 0.1661333 | 0.01412665 | 0.166 | 0.01413671 | 0.1662333 | 0.01436903 | 0.1667 | 0.01432573 | 0.1666 | 0.01422767 | 0.1667 | 0.0144155 | 0.1669 | 0.01468128 | 0.1669 | 0.0144155 | 0.1671 | 0.01419953 | 0.1671667 | 0.01432255 | 0.1670333 | 0.01425818 | 0.1670333 | 0.01422962 | 0.1671 | 0.01398356 | 0.1674 | 0.01391857 | 0.1677333 | 0.01402767 | 0.1676333 | 0.01421603 | 0.1674333 | 0.01438294 | 0.1675667 | 0.01439915 | 0.1678333 | 0.01416694 | 0.1678333 | 0.01433512 | 0.1679333 | 0.01443199 | 0.1678667 | 0.01438549 | 0.1679333 | 0.01424367 | 0.1684333 | 0.01425818 | 0.1687333 | 0.01419609 | 0.1686667 | 0.01442783 | 0.1685 | 0.01425763 | 0.1687 | 0.01436686 | 0.1688333 | 0.01475248 | 0.1689 | 0.01453547 | 0.1691333 | 0.01455114 | 0.1690333 | 0.01469021 | 0.1688 | 0.01449207 | 0.169 | 0.01452056 | 0.1692667 | 0.01447419 | 0.1693 | 0.01421197 | 0.1694 | 0.01419601 | 0.1693333 | 0.01422705 | 0.1692333 | 0.01428853 | 0.1694 | 0.01447365 | 0.1694333 | 0.0145818 | 0.1697333 | 0.01428853 | 0.1699 | 0.01458287 | 0.1696 | 0.0147576 | 0.1627 | 0.0139 | 0.1758 | 0
538 | 0.1430333 | 0.01323892 | 0.145 | 0.01339353 | 0.1463667 | 0.01331023 | 0.1464667 | 0.01359076 | 0.1467 | 0.01369112 | 0.1470333 | 0.01367244 | 0.1471667 | 0.01335623 | 0.1476 | 0.01328558 | 0.1478333 | 0.01322758 | 0.1477667 | 0.01346114 | 0.1479667 | 0.013788 | 0.1482667 | 0.01387716 | 0.1486667 | 0.01366122 | 0.1487 | 0.01363011 | 0.1487667 | 0.01368803 | 0.1489333 | 0.01375847 | 0.1492667 | 0.01349601 | 0.1495333 | 0.0134547 | 0.1496 | 0.01358921 | 0.1497 | 0.01369112 | 0.1501333 | 0.01389828 | 0.1503 | 0.01394489 | 0.1505 | 0.01375427 | 0.1506667 | 0.01362604 | 0.1509 | 0.0136147 | 0.1507667 | 0.0136661 | 0.1510667 | 0.01369972 | 0.1512667 | 0.01363582 | 0.1512667 | 0.01377566 | 0.1511667 | 0.01362384 | 0.1513667 | 0.01362384 | 0.1518 | 0.01358921 | 0.1520667 | 0.01361233 | 0.1524 | 0.01384582 | 0.1524333 | 0.01403812 | 0.1522 | 0.01375427 | 0.1524 | 0.01383064 | 0.1526 | 0.01383064 | 0.1526 | 0.01388116 | 0.1527333 | 0.01383458 | 0.1530667 | 0.01391554 | 0.1534667 | 0.01400389 | 0.1535333 | 0.01402767 | 0.1537333 | 0.0141191 | 0.1539333 | 0.01425818 | 0.1540333 | 0.01397434 | 0.1541667 | 0.01382807 | 0.1541 | 0.01393293 | 0.1540667 | 0.01390452 | 0.1545333 | 0.01407654 | 0.1547333 | 0.01409026 | 0.1545333 | 0.01401364 | 0.1547 | 0.01401166 | 0.1551 | 0.01399738 | 0.1553 | 0.01403353 | 0.1552 | 0.01370474 | 0.1553333 | 0.01363142 | 0.1552333 | 0.01402625 | 0.1554667 | 0.01403005 | 0.1557 | 0.01399738 | 0.1557 | 0.01390707 | 0.1559667 | 0.01390452 | 0.1562 | 0.01398356 | 0.1562333 | 0.01406327 | 0.1562333 | 0.01383458 | 0.1564333 | 0.01388628 | 0.1566 | 0.01408474 | 0.1568667 | 0.01401674 | 0.1569 | 0.0138874 | 0.1571333 | 0.01384108 | 0.1572 | 0.01398356 | 0.1571 | 0.01402094 | 0.1569667 | 0.01406754 | 0.1572667 | 0.01404382 | 0.1574667 | 0.01401079 | 0.1577667 | 0.01404382 | 0.1578333 | 0.01397434 | 0.1578667 | 0.01385167 | 0.1577667 | 0.01392775 | 0.1576 | 0.0143766 | 0.1581 | 0.01416074 | 0.1584667 | 0.01414363 | 0.1585 | 0.01426254 | 0.1584333 | 0.01409026 | 0.1586667 | 0.01406754 | 0.1588 | 0.01408474 | 0.1590667 | 0.01418317 | 0.1591 | 0.01416545 | 0.1591 | 0.01410343 | 0.1589 | 0.01415085 | 0.1591333 | 0.01402767 | 0.1592 | 0.01379565 | 0.1591667 | 0.01368852 | 0.1593667 | 0.01396718 | 0.1595667 | 0.01410658 | 0.1598333 | 0.01393708 | 0.1598333 | 0.01420289 | 0.1596333 | 0.01410445 | 0.1599 | 0.01381038 | 0.1599667 | 0.01403005 | 0.1601333 | 0.01422962 | 0.1603 | 0.01424242 | 0.1604667 | 0.01411957 | 0.1605667 | 0.01414975 | 0.1606667 | 0.01425981 | 0.1610667 | 0.01410658 | 0.1612667 | 0.01408009 | 0.1612333 | 0.01407654 | 0.1611667 | 0.01433651 | 0.1612667 | 0.01416953 | 0.1613333 | 0.01404216 | 0.1614667 | 0.01414975 | 0.1616333 | 0.01413962 | 0.1614333 | 0.01406327 | 0.1613667 | 0.0140931 | 0.1617 | 0.01431945 | 0.1616667 | 0.01435092 | 0.1614667 | 0.01446198 | 0.1619667 | 0.01412051 | 0.1621 | 0.01408853 | 0.1621 | 0.01424242 | 0.1622333 | 0.01447419 | 0.1625333 | 0.01450846 | 0.1625667 | 0.01433651 | 0.1626 | 0.01415085 | 0.1628667 | 0.01425981 | 0.1629 | 0.01440208 | 0.1626 | 0.01468128 | 0.1625333 | 0.01409026 | 0.1630333 | 0.01398698 | 0.1633 | 0.01410981 | 0.1632333 | 0.01415305 | 0.1634 | 0.01433899 | 0.1634333 | 0.01449513 | 0.1633667 | 0.01451191 | 0.1633333 | 0.01443199 | 0.1634667 | 0.0144758 | 0.1637333 | 0.01479782 | 0.1638 | 0.01456663 | 0.1638667 | 0.01424227 | 0.1639333 | 0.01424367 | 0.1642 | 0.01445268 | 0.1642333 | 0.01449513 | 0.1644 | 0.01456869 | 0.1646 | 0.01432573 | 0.1646 | 0.01422767 | 0.1646 | 0.01439653 | 0.1646667 | 0.01436578 | 0.1646667 | 0.01421369 | 0.1650333 | 0.01418223 | 0.1652667 | 0.01449007 | 0.1651333 | 0.01455114 | 0.1650333 | 0.01453647 | 0.1649 | 0.01447849 | 0.1650667 | 0.01445829 | 0.1653667 | 0.01441303 | 0.1654333 | 0.01442737 | 0.1654 | 0.01452056 | 0.1653667 | 0.01451995 | 0.1657 | 0.01419601 | 0.1660333 | 0.01424367 | 0.1659333 | 0.01425818 | 0.1658 | 0.01430454 | 0.166 | 0.01424242 | 0.1659333 | 0.01428853 | 0.1659 | 0.01453547 | 0.1661333 | 0.0142925 | 0.1662333 | 0.01409026 | 0.1663667 | 0.01404382 | 0.1663333 | 0.0142925 | 0.1662 | 0.01419953 | 0.1664 | 0.01413671 | 0.1666667 | 0.01414975 | 0.1667667 | 0.01410351 | 0.1668 | 0.01415085 | 0.1598 | 0.0137 | 0.1727 | 0
539 | 0.1397667 | 0.01290073 | 0.1417333 | 0.01321674 | 0.1431 | 0.01322145 | 0.1435333 | 0.01325074 | 0.1435 | 0.01315751 | 0.1436 | 0.01319874 | 0.1440333 | 0.01336771 | 0.1441667 | 0.01325653 | 0.1443667 | 0.01318088 | 0.1445333 | 0.01329219 | 0.1449667 | 0.01357211 | 0.1453667 | 0.01364828 | 0.1455333 | 0.01367049 | 0.1459333 | 0.01337892 | 0.1459667 | 0.01320412 | 0.1459333 | 0.01332675 | 0.1463 | 0.01338581 | 0.1465667 | 0.01343238 | 0.1468 | 0.01337336 | 0.1468333 | 0.01359469 | 0.1471 | 0.01356564 | 0.1472333 | 0.01340282 | 0.1472333 | 0.01350514 | 0.1474 | 0.01343726 | 0.1475333 | 0.01337892 | 0.1476333 | 0.01337892 | 0.1478667 | 0.0133966 | 0.1482333 | 0.01350786 | 0.1484667 | 0.01368803 | 0.1484333 | 0.01347895 | 0.1486667 | 0.01343238 | 0.1488333 | 0.01347895 | 0.1490333 | 0.01340282 | 0.1491 | 0.01349 | 0.1490667 | 0.01380636 | 0.1493667 | 0.0137638 | 0.1495667 | 0.0137415 | 0.1496333 | 0.01364804 | 0.1495333 | 0.01351896 | 0.1495 | 0.01341218 | 0.1498667 | 0.01344528 | 0.1502 | 0.01366528 | 0.1502 | 0.01366528 | 0.1503667 | 0.01372451 | 0.1507667 | 0.01382783 | 0.1509667 | 0.01385167 | 0.1508667 | 0.0137638 | 0.1507667 | 0.01375241 | 0.1510333 | 0.01388628 | 0.1513333 | 0.01387476 | 0.1514333 | 0.01367049 | 0.1514 | 0.01352553 | 0.1516 | 0.01346205 | 0.1519 | 0.01344941 | 0.1519667 | 0.01361233 | 0.1518667 | 0.01369972 | 0.1520667 | 0.01382807 | 0.1524 | 0.01385713 | 0.1523667 | 0.01380081 | 0.1526 | 0.01375427 | 0.1528667 | 0.01359812 | 0.1529 | 0.0136565 | 0.1529667 | 0.01376525 | 0.153 | 0.01390707 | 0.1531333 | 0.01377106 | 0.1531 | 0.01364209 | 0.1533 | 0.01364209 | 0.1533667 | 0.01377566 | 0.1536333 | 0.01391075 | 0.1539333 | 0.01384734 | 0.1538333 | 0.01391075 | 0.1540667 | 0.01372451 | 0.1544667 | 0.01363582 | 0.1545 | 0.01407291 | 0.1545333 | 0.01412665 | 0.1545 | 0.01403353 | 0.1544 | 0.01386891 | 0.1544667 | 0.01385167 | 0.1546667 | 0.01392775 | 0.1549333 | 0.01411414 | 0.1552667 | 0.01389252 | 0.1553 | 0.01365308 | 0.1554 | 0.0136147 | 0.1555333 | 0.01381167 | 0.1556 | 0.01379565 | 0.1558333 | 0.01359567 | 0.1558333 | 0.01372111 | 0.1558667 | 0.01373762 | 0.156 | 0.01375427 | 0.1561333 | 0.01386058 | 0.1562 | 0.01385809 | 0.1562333 | 0.01388844 | 0.1564333 | 0.01382614 | 0.1568 | 0.01374845 | 0.1569 | 0.01357964 | 0.1566333 | 0.01351896 | 0.1566667 | 0.01385937 | 0.157 | 0.0140416 | 0.1573333 | 0.01381167 | 0.1575 | 0.01385809 | 0.1574333 | 0.01390308 | 0.1572667 | 0.01394903 | 0.1571667 | 0.01382614 | 0.1573667 | 0.01387187 | 0.1576333 | 0.01396527 | 0.1578667 | 0.01395357 | 0.1579667 | 0.01418317 | 0.1579667 | 0.01427406 | 0.1581667 | 0.01385673 | 0.1582 | 0.01405726 | 0.1584 | 0.01436686 | 0.1586 | 0.01449207 | 0.1585 | 0.01427609 | 0.1585667 | 0.01423267 | 0.1586 | 0.01423681 | 0.1588 | 0.01417321 | 0.1587 | 0.0140264 | 0.1588 | 0.01397999 | 0.1589333 | 0.01391817 | 0.1592 | 0.01416545 | 0.1592667 | 0.01439915 | 0.1593333 | 0.01405046 | 0.1595 | 0.01402094 | 0.1594 | 0.01392073 | 0.1594333 | 0.01374926 | 0.1599 | 0.01392073 | 0.16 | 0.01399738 | 0.1600667 | 0.01396718 | 0.1600333 | 0.01377106 | 0.1600333 | 0.01364462 | 0.1602667 | 0.01373762 | 0.1606667 | 0.01401674 | 0.1605333 | 0.01418129 | 0.1604333 | 0.0143973 | 0.1607333 | 0.01419609 | 0.1605333 | 0.0140272 | 0.1607 | 0.01413671 | 0.1609667 | 0.01404382 | 0.1608 | 0.01399738 | 0.1609667 | 0.01412051 | 0.1611333 | 0.01422962 | 0.1612667 | 0.01431953 | 0.1614 | 0.01431945 | 0.1613667 | 0.01419726 | 0.1613333 | 0.01430439 | 0.1616 | 0.01433481 | 0.1618667 | 0.0140879 | 0.1619667 | 0.01424227 | 0.1619333 | 0.01422705 | 0.162 | 0.01413459 | 0.1621667 | 0.01452454 | 0.162 | 0.01440069 | 0.1619333 | 0.0141342 | 0.1619 | 0.01404659 | 0.1621667 | 0.01419726 | 0.1624667 | 0.01435092 | 0.1626667 | 0.01449007 | 0.1627 | 0.01433899 | 0.1627333 | 0.01418129 | 0.1628333 | 0.01421134 | 0.1628667 | 0.01413491 | 0.1631 | 0.01425763 | 0.1634 | 0.01428939 | 0.1631333 | 0.01388844 | 0.1633667 | 0.01401079 | 0.1635667 | 0.01421369 | 0.1632 | 0.01384124 | 0.1634 | 0.01419601 | 0.1634333 | 0.01445921 | 0.1635667 | 0.01404216 | 0.1637667 | 0.0140879 | 0.1637333 | 0.01421134 | 0.1637 | 0.01419601 | 0.1638 | 0.01387251 | 0.1638 | 0.01371884 | 0.15685 | 0.01335 | 0.1696 | 0
540 | 0.1366 | 0.01285405 | 0.1384667 | 0.0131053 | 0.1397667 | 0.01306429 | 0.1401667 | 0.01298829 | 0.1405 | 0.01303022 | 0.1408333 | 0.01311089 | 0.1410333 | 0.01307653 | 0.1412333 | 0.01305612 | 0.1411667 | 0.01296517 | 0.1412 | 0.01309376 | 0.1416 | 0.01314559 | 0.1420333 | 0.01314137 | 0.1422333 | 0.01326206 | 0.1425333 | 0.01351896 | 0.1427667 | 0.01333225 | 0.1431333 | 0.01280738 | 0.1433 | 0.01316992 | 0.1433333 | 0.01339063 | 0.1432333 | 0.0134547 | 0.1433 | 0.01337336 | 0.1437333 | 0.01347895 | 0.144 | 0.01346205 | 0.1440333 | 0.01346658 | 0.1442333 | 0.01356818 | 0.1443667 | 0.01355983 | 0.1442667 | 0.01336521 | 0.1446 | 0.01358921 | 0.1449 | 0.01369112 | 0.1450667 | 0.01373762 | 0.1454333 | 0.0134547 | 0.1457333 | 0.01326306 | 0.1458667 | 0.01317987 | 0.1456333 | 0.0132127 | 0.1462 | 0.01358921 | 0.1464 | 0.01369112 | 0.1462 | 0.01316992 | 0.1465667 | 0.01318088 | 0.1468 | 0.01326348 | 0.1468 | 0.01346873 | 0.1469667 | 0.01354802 | 0.1470333 | 0.01350514 | 0.1471333 | 0.01351896 | 0.1476333 | 0.01356228 | 0.1476 | 0.01340373 | 0.1475 | 0.01334991 | 0.1477 | 0.01337336 | 0.1479333 | 0.0134433 | 0.1479 | 0.01347912 | 0.148 | 0.0135132 | 0.1482667 | 0.01344528 | 0.1485667 | 0.01334774 | 0.1484333 | 0.01354802 | 0.1486667 | 0.01364071 | 0.1491333 | 0.01359567 | 0.1491667 | 0.01385167 | 0.1489667 | 0.013344 | 0.1491667 | 0.01311649 | 0.1492667 | 0.01392775 | 0.1496 | 0.01393293 | 0.1498333 | 0.01360645 | 0.1499333 | 0.01326306 | 0.1498333 | 0.01311598 | 0.15 | 0.01336363 | 0.1499667 | 0.0137512 | 0.1501667 | 0.01359812 | 0.1500667 | 0.01342469 | 0.1503333 | 0.01358169 | 0.1509333 | 0.01351896 | 0.1511 | 0.01341218 | 0.1513333 | 0.01345643 | 0.1513333 | 0.01370774 | 0.1511 | 0.01375427 | 0.1509667 | 0.0137512 | 0.1511 | 0.01371884 | 0.1513 | 0.01376759 | 0.1513667 | 0.01372451 | 0.1514667 | 0.01340804 | 0.1518667 | 0.01366122 | 0.1520333 | 0.01390308 | 0.1522333 | 0.01399532 | 0.152 | 0.01367796 | 0.1521333 | 0.01363142 | 0.1525333 | 0.01365829 | 0.1528667 | 0.01391889 | 0.1527 | 0.01389388 | 0.1526 | 0.01389988 | 0.153 | 0.01360907 | 0.1529667 | 0.01344528 | 0.1531667 | 0.01352167 | 0.1533 | 0.01337336 | 0.1533667 | 0.01352167 | 0.1533667 | 0.01366122 | 0.1534 | 0.01367796 | 0.1538333 | 0.01386058 | 0.1541 | 0.01390707 | 0.1540667 | 0.01387716 | 0.1539667 | 0.01364828 | 0.1540333 | 0.01365829 | 0.1541667 | 0.01385673 | 0.1542667 | 0.01384205 | 0.1546 | 0.01387251 | 0.1547667 | 0.01379477 | 0.1547 | 0.01367138 | 0.1549333 | 0.01368706 | 0.1550667 | 0.01357874 | 0.1549333 | 0.01351896 | 0.1550667 | 0.01380081 | 0.1549 | 0.01392073 | 0.1548333 | 0.01395095 | 0.1551333 | 0.01402767 | 0.1554 | 0.01385809 | 0.1555667 | 0.01347252 | 0.1555333 | 0.01365829 | 0.1557 | 0.01398356 | 0.1559333 | 0.01418129 | 0.1558667 | 0.0140879 | 0.1558667 | 0.01404216 | 0.1559667 | 0.0140879 | 0.1561 | 0.01399738 | 0.1561333 | 0.01383458 | 0.1562333 | 0.01369485 | 0.1562 | 0.01426254 | 0.1564 | 0.01419953 | 0.1568333 | 0.01398698 | 0.1571667 | 0.01385167 | 0.1570333 | 0.01400008 | 0.1571667 | 0.01416953 | 0.1575667 | 0.01390452 | 0.1574333 | 0.01381167 | 0.1574 | 0.0138874 | 0.1575667 | 0.01388748 | 0.1573 | 0.01399738 | 0.1573333 | 0.01400008 | 0.1576667 | 0.01392775 | 0.1578333 | 0.01402625 | 0.1576333 | 0.01370774 | 0.1577333 | 0.01351896 | 0.1579 | 0.0138874 | 0.1580333 | 0.01402767 | 0.1582333 | 0.01422962 | 0.1583667 | 0.01433651 | 0.1580667 | 0.01401079 | 0.1580667 | 0.01376525 | 0.1582 | 0.01374142 | 0.159 | 0.01421337 | 0.1592333 | 0.01422962 | 0.1592 | 0.01384413 | 0.1591667 | 0.01394903 | 0.1594 | 0.01401166 | 0.1595667 | 0.01398126 | 0.1594667 | 0.01398126 | 0.1598 | 0.01410981 | 0.1598 | 0.01399738 | 0.1596 | 0.01396448 | 0.1597667 | 0.01388748 | 0.1599333 | 0.01385649 | 0.1599333 | 0.01398007 | 0.16 | 0.01394943 | 0.16 | 0.01397021 | 0.1596667 | 0.01399151 | 0.1597333 | 0.01388868 | 0.1599667 | 0.01392009 | 0.1600333 | 0.01416576 | 0.1605667 | 0.01411957 | 0.1606667 | 0.01413491 | 0.1603333 | 0.0142792 | 0.1605 | 0.01408853 | 0.1607667 | 0.01395357 | 0.1607667 | 0.01390452 | 0.1609 | 0.01407338 | 0.1612333 | 0.01441211 | 0.1613333 | 0.01448915 | 0.1613 | 0.01422838 | 0.1609333 | 0.013899 | 0.1610333 | 0.01391817 | 0.1544 | 0.0135 | 0.167 | 0
541 | 0.1335333 | 0.01265605 | 0.1353667 | 0.01273874 | 0.1367333 | 0.01261542 | 0.1371 | 0.01289057 | 0.1375 | 0.01301768 | 0.1377 | 0.01303022 | 0.1377333 | 0.01305995 | 0.1378333 | 0.01319958 | 0.1381333 | 0.01332675 | 0.1385333 | 0.01331474 | 0.1388333 | 0.01336771 | 0.1390333 | 0.01337892 | 0.1392667 | 0.01328014 | 0.1392667 | 0.01312817 | 0.1393333 | 0.01305995 | 0.1396333 | 0.01312335 | 0.1399667 | 0.01322481 | 0.1400667 | 0.01323489 | 0.1402333 | 0.01330322 | 0.1405333 | 0.01319958 | 0.1407333 | 0.01328918 | 0.1408333 | 0.01342866 | 0.1411 | 0.01338581 | 0.1415 | 0.01320984 | 0.1417667 | 0.01312817 | 0.1419 | 0.01338581 | 0.1418667 | 0.01341997 | 0.1418667 | 0.01332099 | 0.1419 | 0.01318813 | 0.1421333 | 0.01327588 | 0.1425333 | 0.01332675 | 0.1427 | 0.01320984 | 0.1428667 | 0.01328014 | 0.1428 | 0.01339876 | 0.1427333 | 0.01370774 | 0.143 | 0.0136147 | 0.1433333 | 0.01335224 | 0.1437 | 0.01304326 | 0.1434333 | 0.01339063 | 0.1436667 | 0.0135086 | 0.144 | 0.01341218 | 0.1442 | 0.01341218 | 0.1445667 | 0.01349601 | 0.1446333 | 0.01349181 | 0.1446333 | 0.01356818 | 0.1449 | 0.0135132 | 0.145 | 0.01339876 | 0.1450667 | 0.01354925 | 0.1451 | 0.01362816 | 0.1453667 | 0.01371188 | 0.1456333 | 0.01355515 | 0.1456333 | 0.01336571 | 0.1459667 | 0.01340804 | 0.1461 | 0.01343726 | 0.1463 | 0.01370474 | 0.1462667 | 0.01373762 | 0.1463 | 0.01374142 | 0.1465333 | 0.01368243 | 0.1465333 | 0.01359469 | 0.1466 | 0.01344941 | 0.1468333 | 0.0134155 | 0.1470667 | 0.01323489 | 0.1472 | 0.01327429 | 0.1472333 | 0.01355515 | 0.1471333 | 0.01349181 | 0.1472 | 0.01352553 | 0.1473333 | 0.01354261 | 0.1476 | 0.01347516 | 0.1476333 | 0.01330297 | 0.1479 | 0.01324613 | 0.1481667 | 0.01333225 | 0.148 | 0.01332241 | 0.1481667 | 0.01353522 | 0.1486667 | 0.0135942 | 0.1484667 | 0.01354925 | 0.1484333 | 0.01363142 | 0.1486333 | 0.01355515 | 0.1487667 | 0.01367463 | 0.1489 | 0.01376759 | 0.1491333 | 0.01370774 | 0.1493667 | 0.01364828 | 0.1493667 | 0.01345866 | 0.1493667 | 0.01333325 | 0.1493 | 0.01345536 | 0.1494667 | 0.01362604 | 0.1496333 | 0.01378413 | 0.1499667 | 0.01343238 | 0.1500667 | 0.0135086 | 0.1499667 | 0.01367463 | 0.1501 | 0.0135174 | 0.1499 | 0.01353243 | 0.1500667 | 0.01371771 | 0.1504667 | 0.01381022 | 0.1506 | 0.01373341 | 0.1508 | 0.01367138 | 0.1510667 | 0.0135942 | 0.1510333 | 0.01359567 | 0.151 | 0.01370474 | 0.1511333 | 0.01386058 | 0.1516333 | 0.01393708 | 0.1517667 | 0.01399579 | 0.1517 | 0.01408853 | 0.1516333 | 0.01393708 | 0.1516 | 0.01371884 | 0.1517 | 0.01355163 | 0.1517333 | 0.0134547 | 0.1522333 | 0.0136187 | 0.1525 | 0.01366528 | 0.1524333 | 0.01367049 | 0.1525333 | 0.01363142 | 0.1525667 | 0.01364071 | 0.1527 | 0.01370255 | 0.1526333 | 0.01382614 | 0.1527 | 0.01392073 | 0.1528 | 0.01381038 | 0.1526333 | 0.01357899 | 0.1528667 | 0.01376525 | 0.1529333 | 0.01409026 | 0.1532667 | 0.01398126 | 0.1534 | 0.01398356 | 0.1534 | 0.01399738 | 0.1535333 | 0.01382614 | 0.1539 | 0.01378139 | 0.154 | 0.01370474 | 0.1537667 | 0.01353522 | 0.1536667 | 0.01365585 | 0.1537667 | 0.01370288 | 0.1540333 | 0.0134423 | 0.1543667 | 0.01361184 | 0.1544333 | 0.01365829 | 0.1545333 | 0.01364462 | 0.1546667 | 0.01373762 | 0.1546333 | 0.01374926 | 0.1545667 | 0.01387187 | 0.1545 | 0.01396448 | 0.1546333 | 0.01388844 | 0.1548333 | 0.01382614 | 0.1552 | 0.01393485 | 0.1552333 | 0.01356327 | 0.1552333 | 0.01328566 | 0.1553 | 0.01348654 | 0.1556667 | 0.01371771 | 0.1558333 | 0.01388844 | 0.1557667 | 0.01390452 | 0.1554333 | 0.01399532 | 0.1557667 | 0.01412051 | 0.1560667 | 0.01391889 | 0.1560333 | 0.0140272 | 0.1561333 | 0.01396623 | 0.1562667 | 0.01376501 | 0.1561333 | 0.01377929 | 0.1564 | 0.0140416 | 0.1567 | 0.01419601 | 0.1568667 | 0.01394903 | 0.1568 | 0.0140264 | 0.1566667 | 0.01410658 | 0.1568 | 0.01383064 | 0.1567333 | 0.01374926 | 0.1568667 | 0.01377978 | 0.1571333 | 0.01390308 | 0.1575333 | 0.01373495 | 0.1574333 | 0.01357899 | 0.1572333 | 0.01393373 | 0.1575 | 0.01385809 | 0.1575333 | 0.01391817 | 0.1575667 | 0.01418082 | 0.1578333 | 0.01399532 | 0.1580667 | 0.01405805 | 0.1581 | 0.01415085 | 0.1581333 | 0.0141342 | 0.1580333 | 0.01391817 | 0.1580667 | 0.01377978 | 0.1579667 | 0.01391889 | 0.1582 | 0.01405726 | 0.1582333 | 0.01404216 | 0.1514 | 0.0133 | 0.164 | 0
542 | 0.1304667 | 0.01253378 | 0.1323333 | 0.0127855 | 0.1336333 | 0.01275522 | 0.1340667 | 0.01279748 | 0.1343667 | 0.01287383 | 0.1346 | 0.01287789 | 0.1348333 | 0.01265605 | 0.1349667 | 0.01270861 | 0.1352333 | 0.01281908 | 0.1354667 | 0.01282506 | 0.1355667 | 0.01286088 | 0.1360667 | 0.01311649 | 0.1364 | 0.01333892 | 0.1364 | 0.01305859 | 0.1365 | 0.0129941 | 0.1367333 | 0.01308748 | 0.1373 | 0.01298307 | 0.1373 | 0.01286572 | 0.1373 | 0.01306981 | 0.1375667 | 0.01288962 | 0.1378333 | 0.01287176 | 0.1381333 | 0.01294742 | 0.1383333 | 0.01294742 | 0.1383 | 0.01292981 | 0.1383333 | 0.01302314 | 0.1385333 | 0.01302314 | 0.1388 | 0.01323354 | 0.1390333 | 0.01333925 | 0.1393667 | 0.01321649 | 0.1394333 | 0.01306607 | 0.1396 | 0.01304786 | 0.1399333 | 0.01317481 | 0.1399 | 0.01315751 | 0.1402 | 0.01320984 | 0.1404 | 0.01313418 | 0.1404 | 0.01320984 | 0.1405667 | 0.01321649 | 0.1409 | 0.01324613 | 0.1412333 | 0.01312335 | 0.1410667 | 0.01284843 | 0.1411333 | 0.0128313 | 0.1415667 | 0.01302672 | 0.1414667 | 0.01294407 | 0.1415333 | 0.01314137 | 0.1418333 | 0.01356818 | 0.1419 | 0.01347516 | 0.1420667 | 0.01329269 | 0.1422333 | 0.01318695 | 0.1424333 | 0.01335224 | 0.1425333 | 0.01333925 | 0.1427333 | 0.01317481 | 0.1430333 | 0.01340282 | 0.1429667 | 0.01341997 | 0.1428667 | 0.01340804 | 0.1429667 | 0.01325653 | 0.1432333 | 0.01329219 | 0.1435 | 0.01318813 | 0.1436 | 0.01303764 | 0.1436 | 0.01301768 | 0.1439333 | 0.01330322 | 0.1442 | 0.01334991 | 0.144 | 0.01329737 | 0.1440667 | 0.01343238 | 0.1442667 | 0.01366122 | 0.1444 | 0.01357719 | 0.1444333 | 0.01342866 | 0.1446667 | 0.01325653 | 0.1447667 | 0.01324269 | 0.1449333 | 0.0132127 | 0.1451667 | 0.0131662 | 0.1452 | 0.01341218 | 0.1450667 | 0.01339585 | 0.1452 | 0.01347516 | 0.1455333 | 0.01342866 | 0.1457 | 0.01332241 | 0.146 | 0.01333567 | 0.1462667 | 0.01356376 | 0.1461 | 0.01341218 | 0.1460333 | 0.01342866 | 0.1460333 | 0.01351896 | 0.1460667 | 0.01348687 | 0.1464333 | 0.01363142 | 0.1465333 | 0.01369485 | 0.1466 | 0.01330965 | 0.1469333 | 0.01337892 | 0.147 | 0.01344941 | 0.1468 | 0.01353834 | 0.1471667 | 0.01358488 | 0.1474 | 0.01348876 | 0.1473667 | 0.01361184 | 0.1475 | 0.01362816 | 0.1478333 | 0.0136187 | 0.148 | 0.01350136 | 0.1479 | 0.01360172 | 0.1478333 | 0.01369485 | 0.1478667 | 0.013788 | 0.1482667 | 0.0138906 | 0.1482 | 0.0135654 | 0.1482333 | 0.01312335 | 0.1483333 | 0.01333925 | 0.1486333 | 0.01355515 | 0.1489667 | 0.01371188 | 0.1491333 | 0.01373471 | 0.1491 | 0.01367796 | 0.1491667 | 0.01370288 | 0.1493 | 0.01390276 | 0.1494333 | 0.01388844 | 0.1494667 | 0.01385673 | 0.1497333 | 0.01371771 | 0.1498 | 0.01371884 | 0.1498333 | 0.01364462 | 0.1500333 | 0.01342866 | 0.1498 | 0.0136147 | 0.1497667 | 0.01366122 | 0.1500667 | 0.0135086 | 0.1501333 | 0.01383458 | 0.1502 | 0.01376759 | 0.1505333 | 0.01345643 | 0.1507667 | 0.01342469 | 0.1508 | 0.01341218 | 0.1507 | 0.01355163 | 0.1507667 | 0.01377978 | 0.1510333 | 0.01348612 | 0.1512667 | 0.0132238 | 0.1511 | 0.01344049 | 0.1513 | 0.01344049 | 0.1514 | 0.01334941 | 0.1514333 | 0.01349181 | 0.1516333 | 0.01370774 | 0.1516 | 0.01370474 | 0.1516 | 0.01355163 | 0.1517 | 0.01346205 | 0.1518667 | 0.01353522 | 0.1521667 | 0.01370288 | 0.1523 | 0.01371884 | 0.1523333 | 0.01367244 | 0.1523 | 0.01364209 | 0.1524667 | 0.01348687 | 0.1525333 | 0.01353325 | 0.1526333 | 0.01368706 | 0.1530333 | 0.01371771 | 0.1532333 | 0.01388844 | 0.1531333 | 0.01379766 | 0.1530667 | 0.01358488 | 0.1531333 | 0.01377106 | 0.1533 | 0.01390707 | 0.1535333 | 0.01402767 | 0.1533 | 0.01383064 | 0.1535667 | 0.01380081 | 0.1538333 | 0.01359567 | 0.1537333 | 0.01354802 | 0.1535333 | 0.01356327 | 0.1536333 | 0.01381167 | 0.154 | 0.01383064 | 0.1540667 | 0.01380081 | 0.1541667 | 0.01373762 | 0.1544 | 0.01364209 | 0.1543333 | 0.01361013 | 0.1544 | 0.0136565 | 0.1545 | 0.01360956 | 0.1543667 | 0.01342469 | 0.1545667 | 0.01351699 | 0.1549667 | 0.01373301 | 0.1549667 | 0.013788 | 0.1548667 | 0.01377566 | 0.1549 | 0.01367796 | 0.155 | 0.01381038 | 0.1551 | 0.01390276 | 0.1552333 | 0.01396527 | 0.1554 | 0.01393485 | 0.1554 | 0.0138874 | 0.1554667 | 0.01385673 | 0.1556333 | 0.01354802 | 0.1557 | 0.01370255 | 0.1555 | 0.01381038 | 0.14885 | 0.01315 | 0.1613 | 0
543 | 0.1275 | 0.01234693 | 0.1293333 | 0.01249462 | 0.1308 | 0.01242256 | 0.1313333 | 0.01252739 | 0.1314 | 0.01247183 | 0.1316 | 0.01251 | 0.1318333 | 0.01241943 | 0.1322 | 0.01256264 | 0.1324667 | 0.01267395 | 0.1324 | 0.01267202 | 0.1328333 | 0.0126792 | 0.1331667 | 0.01263259 | 0.1332333 | 0.01273168 | 0.1336667 | 0.01284843 | 0.1335667 | 0.01267131 | 0.1335667 | 0.01269654 | 0.1341667 | 0.01293428 | 0.1344667 | 0.01295436 | 0.1346667 | 0.01290073 | 0.1346667 | 0.01267395 | 0.1348 | 0.01275696 | 0.135 | 0.01290762 | 0.1355667 | 0.01269654 | 0.1359333 | 0.0128313 | 0.1358333 | 0.01293376 | 0.1356333 | 0.01276775 | 0.1359 | 0.0128429 | 0.1361 | 0.01276741 | 0.1363667 | 0.01267395 | 0.1365667 | 0.01302979 | 0.1364 | 0.01309376 | 0.1365 | 0.01289057 | 0.1369 | 0.01266202 | 0.1373667 | 0.01292448 | 0.1374667 | 0.01344528 | 0.1377333 | 0.01314974 | 0.1381667 | 0.01306429 | 0.1382667 | 0.01306429 | 0.1380667 | 0.0135086 | 0.1381 | 0.01346205 | 0.1385 | 0.01329737 | 0.1388667 | 0.01312817 | 0.1385333 | 0.01304718 | 0.1385333 | 0.01318695 | 0.1388 | 0.01324613 | 0.1391 | 0.01324613 | 0.1392667 | 0.01315303 | 0.1393667 | 0.01306429 | 0.1394667 | 0.01326809 | 0.1393 | 0.01338581 | 0.1392667 | 0.0135086 | 0.1395333 | 0.01298366 | 0.1397333 | 0.01289505 | 0.1399 | 0.0129941 | 0.1403333 | 0.01303491 | 0.1404667 | 0.01292448 | 0.1406667 | 0.01298829 | 0.1407333 | 0.01333925 | 0.1408667 | 0.01339585 | 0.1412 | 0.01333567 | 0.1413667 | 0.01315303 | 0.1412 | 0.01308154 | 0.1412667 | 0.01320412 | 0.1414333 | 0.01335224 | 0.1416333 | 0.01316367 | 0.1419 | 0.01314762 | 0.1420333 | 0.01331724 | 0.1423333 | 0.01325502 | 0.1423667 | 0.01317987 | 0.1423667 | 0.01336895 | 0.1426333 | 0.01347895 | 0.1426667 | 0.01341997 | 0.1426 | 0.01334991 | 0.1425 | 0.01318813 | 0.1426667 | 0.01315303 | 0.1431 | 0.01332241 | 0.1432667 | 0.01372451 | 0.1432667 | 0.01359812 | 0.1434667 | 0.0135086 | 0.1435667 | 0.01355983 | 0.1437 | 0.01334991 | 0.1437333 | 0.01318695 | 0.1438667 | 0.01314035 | 0.1439333 | 0.01339063 | 0.1444 | 0.0134256 | 0.1448333 | 0.01319958 | 0.1445667 | 0.01359812 | 0.1444 | 0.01344941 | 0.1445333 | 0.01323892 | 0.1449 | 0.01338581 | 0.1449333 | 0.01340282 | 0.1448667 | 0.01344528 | 0.1449333 | 0.01351896 | 0.1450667 | 0.01358488 | 0.1452333 | 0.0136187 | 0.1454333 | 0.01360645 | 0.1455333 | 0.01353054 | 0.1455333 | 0.0134155 | 0.1455667 | 0.01345866 | 0.1458 | 0.01342609 | 0.1457667 | 0.01341003 | 0.1458667 | 0.01352167 | 0.1461667 | 0.01357211 | 0.1463667 | 0.01375241 | 0.1464 | 0.01379299 | 0.1466667 | 0.01353522 | 0.1469 | 0.01353243 | 0.1468667 | 0.01347153 | 0.1466667 | 0.01353276 | 0.1468333 | 0.01319301 | 0.1470333 | 0.01306964 | 0.1471333 | 0.01330171 | 0.1470667 | 0.01357874 | 0.1473 | 0.01373341 | 0.1476333 | 0.01354802 | 0.1475 | 0.01334941 | 0.1475333 | 0.013332 | 0.1476333 | 0.01334724 | 0.1477667 | 0.01320867 | 0.148 | 0.01345536 | 0.1480333 | 0.01368706 | 0.1480667 | 0.01354925 | 0.1484 | 0.0135174 | 0.1486333 | 0.01347104 | 0.1485 | 0.0135654 | 0.1484333 | 0.01361013 | 0.1484 | 0.01359436 | 0.1483 | 0.01373341 | 0.1485 | 0.01373341 | 0.1487333 | 0.01381167 | 0.1488667 | 0.01384205 | 0.1489333 | 0.01339411 | 0.1493333 | 0.01347895 | 0.1493 | 0.01369112 | 0.1494333 | 0.01337917 | 0.1496 | 0.01341218 | 0.1495667 | 0.01363582 | 0.1497333 | 0.01400008 | 0.1495 | 0.01355163 | 0.1498 | 0.01328684 | 0.1504 | 0.01351962 | 0.1502333 | 0.01345668 | 0.1502333 | 0.01364046 | 0.1502667 | 0.01381022 | 0.1502333 | 0.01351772 | 0.1503333 | 0.01336297 | 0.1506333 | 0.01345643 | 0.1509667 | 0.01371188 | 0.1509667 | 0.01368852 | 0.1508333 | 0.01357899 | 0.1505333 | 0.01345668 | 0.1508667 | 0.01365585 | 0.1511 | 0.01368673 | 0.1511667 | 0.01350169 | 0.1516 | 0.01360956 | 0.1518667 | 0.01373301 | 0.1517333 | 0.01382614 | 0.1516 | 0.01362816 | 0.1516333 | 0.01359567 | 0.1518667 | 0.01367146 | 0.1518 | 0.01350284 | 0.152 | 0.01352553 | 0.1520333 | 0.0136187 | 0.1522 | 0.01328684 | 0.1525333 | 0.01336571 | 0.1524333 | 0.01365829 | 0.1524 | 0.01367138 | 0.1525333 | 0.01388844 | 0.1524667 | 0.01404382 | 0.1523667 | 0.01403005 | 0.1525667 | 0.01373762 | 0.1528667 | 0.01347252 | 0.1528667 | 0.01379477 | 0.1527667 | 0.01379477 | 0.1526667 | 0.0137512 | 0.14615 | 0.01315 | 0.1586 | 0
544 | 0.1246 | 0.01218551 | 0.1264333 | 0.01240976 | 0.1278333 | 0.01241943 | 0.1283667 | 0.01271884 | 0.1286333 | 0.01270022 | 0.1289 | 0.01261666 | 0.1291667 | 0.01248074 | 0.1293333 | 0.01228585 | 0.1297 | 0.01225588 | 0.1298667 | 0.01249275 | 0.1301333 | 0.01255185 | 0.1303 | 0.01251 | 0.1303333 | 0.01256989 | 0.1306 | 0.01255176 | 0.1308333 | 0.01249462 | 0.1310333 | 0.01241943 | 0.1313333 | 0.01264525 | 0.1314667 | 0.01268499 | 0.1317333 | 0.0126792 | 0.1322 | 0.01276427 | 0.1322667 | 0.01281076 | 0.1322333 | 0.01297108 | 0.1325667 | 0.01274947 | 0.1330333 | 0.01285051 | 0.1331333 | 0.01272067 | 0.1331 | 0.01242256 | 0.1333 | 0.01273813 | 0.1336667 | 0.0131053 | 0.1340667 | 0.01309461 | 0.1338667 | 0.01287901 | 0.1341 | 0.0128429 | 0.1344 | 0.01289057 | 0.1344333 | 0.01287098 | 0.1344667 | 0.01307678 | 0.1344333 | 0.01330322 | 0.1348 | 0.01283225 | 0.1352667 | 0.01279384 | 0.1354667 | 0.01280373 | 0.1352333 | 0.01322758 | 0.1353333 | 0.01294742 | 0.1356333 | 0.01260326 | 0.1357333 | 0.01284402 | 0.1357667 | 0.01292448 | 0.1361 | 0.01300564 | 0.1365667 | 0.01293711 | 0.1366 | 0.01290375 | 0.1367 | 0.0129941 | 0.1368667 | 0.01304054 | 0.1367 | 0.01301768 | 0.1368 | 0.01309376 | 0.1370333 | 0.01311089 | 0.1372333 | 0.012959 | 0.1373667 | 0.01274947 | 0.1374667 | 0.0125985 | 0.1374333 | 0.012959 | 0.1377 | 0.01296688 | 0.1380333 | 0.01284402 | 0.138 | 0.01313418 | 0.1383 | 0.01336139 | 0.1385 | 0.01328558 | 0.1384 | 0.01298307 | 0.1383667 | 0.01283649 | 0.1387 | 0.01298307 | 0.1389667 | 0.01319225 | 0.139 | 0.0132101 | 0.1393333 | 0.01318695 | 0.1394667 | 0.01291235 | 0.1393 | 0.01309376 | 0.1395333 | 0.01331474 | 0.1396667 | 0.01326809 | 0.1396667 | 0.01297647 | 0.1398333 | 0.01302314 | 0.1400667 | 0.01318088 | 0.1403 | 0.01333892 | 0.1404333 | 0.01314137 | 0.1405333 | 0.01288315 | 0.1404667 | 0.01287383 | 0.1403333 | 0.01288522 | 0.1406 | 0.01318282 | 0.1408 | 0.01352553 | 0.1409 | 0.01338581 | 0.1413 | 0.01350284 | 0.1416667 | 0.01357874 | 0.1415667 | 0.01314035 | 0.1414667 | 0.01293711 | 0.1415333 | 0.01304718 | 0.1417333 | 0.01318695 | 0.1416667 | 0.01330572 | 0.1417 | 0.01334941 | 0.142 | 0.01307083 | 0.1421333 | 0.01299675 | 0.1423667 | 0.0131662 | 0.1428 | 0.01337834 | 0.1428667 | 0.01333325 | 0.1427 | 0.01319621 | 0.1426333 | 0.01297108 | 0.1429 | 0.01333567 | 0.1430667 | 0.01343982 | 0.1434333 | 0.01334724 | 0.1434667 | 0.01336895 | 0.1435333 | 0.01339063 | 0.1435 | 0.01324613 | 0.1433 | 0.0132101 | 0.1434 | 0.01315751 | 0.1436 | 0.01314559 | 0.1440333 | 0.01327588 | 0.1441333 | 0.01332675 | 0.1441667 | 0.01341997 | 0.1442333 | 0.01328918 | 0.1440333 | 0.01289996 | 0.1442 | 0.01298024 | 0.1441333 | 0.01347895 | 0.1443333 | 0.01342866 | 0.1446 | 0.01334941 | 0.1448333 | 0.01330297 | 0.145 | 0.01341218 | 0.1452667 | 0.01341997 | 0.1454 | 0.01337336 | 0.1452667 | 0.01330572 | 0.1454 | 0.01345536 | 0.1455667 | 0.01357874 | 0.1454 | 0.0135654 | 0.1456 | 0.01330138 | 0.1458667 | 0.01306964 | 0.1458333 | 0.01331724 | 0.1459333 | 0.01355515 | 0.1458333 | 0.01361013 | 0.1460333 | 0.01356327 | 0.1466667 | 0.01317987 | 0.1466667 | 0.01296388 | 0.1463333 | 0.01332675 | 0.1466667 | 0.01311649 | 0.1467 | 0.01311971 | 0.1467667 | 0.01345866 | 0.1469 | 0.01352553 | 0.1468 | 0.01350284 | 0.1468 | 0.01348876 | 0.147 | 0.01310649 | 0.1470667 | 0.01324269 | 0.1471667 | 0.01354925 | 0.1474667 | 0.01377978 | 0.1478333 | 0.01373495 | 0.1477667 | 0.01342469 | 0.1475333 | 0.01316367 | 0.1479 | 0.01337834 | 0.1480333 | 0.01358169 | 0.1479667 | 0.01372451 | 0.148 | 0.01370474 | 0.1480333 | 0.01376404 | 0.1480667 | 0.01385673 | 0.1481333 | 0.01350514 | 0.1484 | 0.01344941 | 0.1486 | 0.01343726 | 0.1487667 | 0.01326809 | 0.1489667 | 0.0135086 | 0.149 | 0.01370474 | 0.1491 | 0.0135174 | 0.1489333 | 0.0132701 | 0.1489 | 0.0132101 | 0.1490333 | 0.01319958 | 0.1495667 | 0.0135086 | 0.1495333 | 0.01354802 | 0.1493333 | 0.01364046 | 0.1493 | 0.01367138 | 0.1494 | 0.01362816 | 0.1495 | 0.01347516 | 0.1497667 | 0.01342469 | 0.1499667 | 0.01334774 | 0.1502 | 0.01341218 | 0.15 | 0.01381762 | 0.1498667 | 0.01376525 | 0.1501 | 0.01357964 | 0.1504667 | 0.01341003 | 0.1507 | 0.0135174 | 0.1504 | 0.0135654 | 0.1437 | 0.013 | 0.156 | 0
545 | 0.1216333 | 0.01206354 | 0.1236 | 0.01217566 | 0.1251 | 0.0120557 | 0.1254667 | 0.01217794 | 0.1257 | 0.01220683 | 0.1259667 | 0.01225353 | 0.1261 | 0.01234693 | 0.1263667 | 0.01234081 | 0.1268667 | 0.01240493 | 0.1271 | 0.01271403 | 0.1271 | 0.01244615 | 0.1275 | 0.01234693 | 0.1277667 | 0.01245829 | 0.1279333 | 0.01253936 | 0.1282 | 0.01258597 | 0.1285 | 0.01258597 | 0.1285667 | 0.01262071 | 0.1287667 | 0.01263259 | 0.1290333 | 0.01261542 | 0.1291667 | 0.01263259 | 0.1294 | 0.01278984 | 0.1295667 | 0.01290073 | 0.1296667 | 0.01282506 | 0.1298667 | 0.01273874 | 0.1300333 | 0.01259162 | 0.1303667 | 0.01256883 | 0.1305667 | 0.01263259 | 0.1307667 | 0.01278471 | 0.1309333 | 0.01299675 | 0.1309667 | 0.01263259 | 0.1310667 | 0.01249275 | 0.1311 | 0.0126499 | 0.1313667 | 0.01283649 | 0.1313667 | 0.01268499 | 0.1315667 | 0.01252313 | 0.132 | 0.01255176 | 0.1322333 | 0.01273168 | 0.1322667 | 0.01284843 | 0.1325333 | 0.0126281 | 0.1327333 | 0.0126792 | 0.1328333 | 0.01281908 | 0.133 | 0.01287789 | 0.1329667 | 0.01270861 | 0.1331 | 0.01266202 | 0.1333 | 0.01273813 | 0.1336667 | 0.01281076 | 0.1337667 | 0.01273429 | 0.1338 | 0.0126499 | 0.1341 | 0.01271403 | 0.1341333 | 0.01260326 | 0.1342333 | 0.01253936 | 0.1344 | 0.01275095 | 0.1345667 | 0.01278471 | 0.1346333 | 0.0128313 | 0.1347 | 0.01287789 | 0.1349 | 0.01289057 | 0.1352 | 0.01286572 | 0.1354667 | 0.01260934 | 0.1356 | 0.01282731 | 0.1358333 | 0.01304718 | 0.1359667 | 0.01297647 | 0.1359 | 0.01290762 | 0.1359 | 0.0129941 | 0.136 | 0.01316992 | 0.1362 | 0.01311971 | 0.1363333 | 0.01298366 | 0.1365 | 0.01278984 | 0.1364667 | 0.01305229 | 0.1364333 | 0.01284402 | 0.1367667 | 0.0125948 | 0.1369333 | 0.01292035 | 0.1370667 | 0.01298829 | 0.1371333 | 0.01303491 | 0.1373333 | 0.01307321 | 0.1373 | 0.01303022 | 0.1374667 | 0.01304079 | 0.1379 | 0.01285405 | 0.1378333 | 0.01269155 | 0.1379667 | 0.01286088 | 0.1381 | 0.01311971 | 0.1382333 | 0.01328918 | 0.1384667 | 0.01321649 | 0.1386667 | 0.01286088 | 0.1384333 | 0.01308697 | 0.1384333 | 0.01312335 | 0.1385667 | 0.01292448 | 0.1386667 | 0.01286088 | 0.1389667 | 0.01293711 | 0.1392 | 0.01298024 | 0.1394 | 0.01296688 | 0.1397667 | 0.01306429 | 0.1396333 | 0.01298366 | 0.1395 | 0.01275095 | 0.1395667 | 0.01286088 | 0.1397667 | 0.01306429 | 0.1401 | 0.01324613 | 0.1402667 | 0.01327085 | 0.1401667 | 0.01311725 | 0.1400667 | 0.01307678 | 0.1402667 | 0.01312817 | 0.1405 | 0.01318282 | 0.1406667 | 0.01317987 | 0.1407 | 0.01290375 | 0.1408333 | 0.01293376 | 0.1409 | 0.01304326 | 0.1410667 | 0.01292448 | 0.1411333 | 0.01301034 | 0.1414 | 0.01327278 | 0.1415 | 0.01355163 | 0.1414333 | 0.01326306 | 0.1415 | 0.01296688 | 0.1417333 | 0.01279436 | 0.1419 | 0.0132101 | 0.142 | 0.01333567 | 0.1422333 | 0.01305995 | 0.1422333 | 0.01326306 | 0.1423 | 0.01338581 | 0.1424667 | 0.01338216 | 0.1426 | 0.01333567 | 0.1427 | 0.01334941 | 0.1428667 | 0.01338216 | 0.143 | 0.01338581 | 0.1429333 | 0.01328918 | 0.1428333 | 0.01325502 | 0.1428667 | 0.01336272 | 0.1432333 | 0.01335224 | 0.1432 | 0.01325921 | 0.1430333 | 0.01342866 | 0.1432667 | 0.01317987 | 0.1434667 | 0.01305484 | 0.1436333 | 0.01322632 | 0.1439667 | 0.01344528 | 0.1440667 | 0.01339585 | 0.1442 | 0.01328684 | 0.1443333 | 0.01331724 | 0.1442 | 0.01327278 | 0.1441333 | 0.01330297 | 0.1446 | 0.01319318 | 0.1447333 | 0.01306964 | 0.1447667 | 0.0130234 | 0.1447 | 0.01317751 | 0.1447333 | 0.01337967 | 0.1447667 | 0.01338216 | 0.1449333 | 0.01307321 | 0.1449667 | 0.01306964 | 0.1452 | 0.01318282 | 0.1452333 | 0.01331474 | 0.1452667 | 0.01326809 | 0.1455667 | 0.01336895 | 0.1458667 | 0.01339585 | 0.1458667 | 0.01344528 | 0.1458667 | 0.01343238 | 0.1459333 | 0.01342866 | 0.1462333 | 0.01340904 | 0.1461667 | 0.01351699 | 0.1461667 | 0.01364071 | 0.1463333 | 0.01339411 | 0.1464333 | 0.01356327 | 0.1465667 | 0.01364071 | 0.1467333 | 0.01331724 | 0.1466333 | 0.0132701 | 0.1468333 | 0.01337967 | 0.1469667 | 0.01339585 | 0.1469333 | 0.01335224 | 0.1468667 | 0.01331924 | 0.1469 | 0.01328684 | 0.1470333 | 0.01324043 | 0.1473667 | 0.01331924 | 0.1475667 | 0.01325653 | 0.1474667 | 0.01333325 | 0.1474333 | 0.0132701 | 0.1476333 | 0.01325502 | 0.1478667 | 0.01319402 | 0.1479 | 0.01339353 | 0.1475333 | 0.01340904 | 0.14095 | 0.01265 | 0.1533 | 0
546 | 0.1189667 | 0.01180122 | 0.1211333 | 0.01212885 | 0.1226 | 0.01214249 | 0.1227 | 0.0121959 | 0.1227667 | 0.01218916 | 0.123 | 0.01221829 | 0.1234667 | 0.01235296 | 0.1238 | 0.01227138 | 0.1241667 | 0.01224264 | 0.1245667 | 0.01217794 | 0.1247 | 0.01220683 | 0.1249667 | 0.01223229 | 0.1253 | 0.01217566 | 0.1255 | 0.01240108 | 0.1255 | 0.01248706 | 0.1256 | 0.01247638 | 0.1258 | 0.01261666 | 0.1259 | 0.01253156 | 0.1261 | 0.01238171 | 0.1265333 | 0.01242962 | 0.1266333 | 0.01244035 | 0.1268333 | 0.0125805 | 0.1272667 | 0.01262071 | 0.1274333 | 0.0124516 | 0.1276 | 0.01235826 | 0.1278 | 0.01257405 | 0.1278667 | 0.01242855 | 0.1280333 | 0.01240976 | 0.1281667 | 0.01260934 | 0.1282333 | 0.01234891 | 0.1287667 | 0.01253378 | 0.1289333 | 0.01286088 | 0.1290333 | 0.01266737 | 0.129 | 0.01252225 | 0.129 | 0.01258597 | 0.1293333 | 0.01246337 | 0.1296333 | 0.01259162 | 0.1297667 | 0.0127607 | 0.13 | 0.01272583 | 0.1300667 | 0.01268499 | 0.1300667 | 0.01260934 | 0.1301 | 0.01256264 | 0.1302667 | 0.01262071 | 0.1306 | 0.01270276 | 0.1310333 | 0.0125805 | 0.1312333 | 0.01259162 | 0.1314 | 0.01271403 | 0.1313333 | 0.0128313 | 0.131 | 0.01276427 | 0.1312 | 0.01285483 | 0.1316667 | 0.01276201 | 0.1319 | 0.01275095 | 0.1318333 | 0.01261542 | 0.1318333 | 0.01255185 | 0.1320333 | 0.01257838 | 0.1322 | 0.01279245 | 0.1324667 | 0.01302672 | 0.1327 | 0.01309376 | 0.1327667 | 0.01287383 | 0.1330667 | 0.01278471 | 0.1332 | 0.01287789 | 0.1331667 | 0.01288729 | 0.1334667 | 0.01291235 | 0.1335667 | 0.01274947 | 0.1335 | 0.01267465 | 0.1336667 | 0.0127607 | 0.1337 | 0.01285405 | 0.1339667 | 0.01287383 | 0.1342 | 0.01296688 | 0.1343333 | 0.01292035 | 0.1344 | 0.01276427 | 0.1344 | 0.01284082 | 0.1345333 | 0.01298366 | 0.1347333 | 0.01311089 | 0.1349 | 0.0130568 | 0.1351 | 0.01295402 | 0.1350333 | 0.01266737 | 0.1350667 | 0.0127301 | 0.1354 | 0.01290375 | 0.1355 | 0.01280182 | 0.1355333 | 0.01273168 | 0.1358667 | 0.01297802 | 0.136 | 0.01316232 | 0.1357333 | 0.0126281 | 0.1359 | 0.01275095 | 0.136 | 0.01304326 | 0.1362333 | 0.01299675 | 0.1365667 | 0.01314035 | 0.1367 | 0.01310649 | 0.1369 | 0.01276427 | 0.137 | 0.01284082 | 0.137 | 0.01296688 | 0.1370667 | 0.0130006 | 0.1372333 | 0.01307321 | 0.1372667 | 0.01297802 | 0.1373 | 0.01291743 | 0.1376333 | 0.01312335 | 0.1376667 | 0.01308978 | 0.1379 | 0.01304326 | 0.138 | 0.01303022 | 0.1380333 | 0.01294767 | 0.1382 | 0.01285483 | 0.1382667 | 0.01273429 | 0.1384333 | 0.01292035 | 0.1385 | 0.01310649 | 0.1385667 | 0.01315303 | 0.1384667 | 0.01304054 | 0.1386667 | 0.01302672 | 0.1388333 | 0.01304718 | 0.1389667 | 0.01305229 | 0.139 | 0.01308154 | 0.1390667 | 0.01301341 | 0.1391 | 0.01300846 | 0.1394 | 0.01309376 | 0.1395667 | 0.01318088 | 0.1399333 | 0.01339063 | 0.1397667 | 0.01321649 | 0.1398 | 0.01303022 | 0.1402 | 0.01314762 | 0.1402667 | 0.01316215 | 0.1402333 | 0.0132701 | 0.1401667 | 0.01319402 | 0.1405 | 0.01314762 | 0.1407333 | 0.013039 | 0.1408 | 0.01330138 | 0.1408333 | 0.01342866 | 0.1409 | 0.01334941 | 0.1412333 | 0.0131781 | 0.1412 | 0.01316992 | 0.1411 | 0.01325921 | 0.1411333 | 0.01331724 | 0.1413 | 0.01316232 | 0.1413667 | 0.01300778 | 0.1415333 | 0.01305408 | 0.1419 | 0.01323934 | 0.1418667 | 0.01325552 | 0.1419333 | 0.01328566 | 0.142 | 0.01337834 | 0.1421667 | 0.0132238 | 0.1423333 | 0.0131781 | 0.1422 | 0.01339876 | 0.1422333 | 0.01331724 | 0.1423333 | 0.01328566 | 0.1424667 | 0.01343982 | 0.1427667 | 0.01344528 | 0.1427 | 0.01316232 | 0.1429 | 0.01283848 | 0.1429667 | 0.01293067 | 0.1430333 | 0.01302442 | 0.1431333 | 0.01322632 | 0.1433 | 0.01344049 | 0.1433 | 0.01339353 | 0.1434 | 0.01331641 | 0.1435333 | 0.01334724 | 0.1436333 | 0.01330171 | 0.1438667 | 0.01330096 | 0.1438 | 0.01344049 | 0.1436333 | 0.01319301 | 0.1439 | 0.01314762 | 0.1441333 | 0.01325502 | 0.1439333 | 0.01325502 | 0.1442 | 0.01348876 | 0.1443667 | 0.01368852 | 0.1442 | 0.0135654 | 0.1443667 | 0.01357874 | 0.1446333 | 0.01357899 | 0.1449333 | 0.01340904 | 0.1451667 | 0.01339585 | 0.1451667 | 0.01334774 | 0.145 | 0.01347071 | 0.1451333 | 0.01348612 | 0.1452 | 0.01331641 | 0.1450667 | 0.01311725 | 0.1452333 | 0.01322632 | 0.1450667 | 0.01324269 | 0.1386 | 0.0127 | 0.1507 | 0
547 | 0.1163 | 0.0116699 | 0.1182333 | 0.01212885 | 0.1197 | 0.01227138 | 0.1201667 | 0.01229752 | 0.1202333 | 0.01222466 | 0.1203 | 0.01226078 | 0.1203 | 0.0122322 | 0.1210667 | 0.01232919 | 0.1217 | 0.01213123 | 0.1217333 | 0.01182098 | 0.1218667 | 0.01215712 | 0.1221 | 0.01241155 | 0.1225 | 0.01234693 | 0.1225333 | 0.01228938 | 0.1227333 | 0.01227907 | 0.1229333 | 0.01228938 | 0.1232 | 0.01237013 | 0.1234333 | 0.01230023 | 0.1236333 | 0.01216014 | 0.1239667 | 0.01236563 | 0.1243333 | 0.0124516 | 0.1244667 | 0.0122769 | 0.1244333 | 0.01219627 | 0.1247667 | 0.01237264 | 0.1248333 | 0.01249462 | 0.1250333 | 0.01242962 | 0.1252667 | 0.01242855 | 0.1254333 | 0.01234432 | 0.1255667 | 0.0123181 | 0.1258333 | 0.01246337 | 0.1259333 | 0.01235431 | 0.1261333 | 0.01202812 | 0.1263667 | 0.01242855 | 0.1267333 | 0.01255025 | 0.1270667 | 0.01237264 | 0.1269 | 0.01269199 | 0.1267667 | 0.01263259 | 0.1270333 | 0.01251595 | 0.1274667 | 0.01223229 | 0.1276667 | 0.01226495 | 0.1278667 | 0.01241674 | 0.1280333 | 0.01253936 | 0.1281 | 0.01268779 | 0.1281333 | 0.01276775 | 0.1281 | 0.0128429 | 0.1284333 | 0.01271019 | 0.1286 | 0.0126383 | 0.1285333 | 0.01276775 | 0.1286667 | 0.01276201 | 0.1287667 | 0.01265789 | 0.1289 | 0.01243409 | 0.1292 | 0.01245873 | 0.1293 | 0.01240887 | 0.1296333 | 0.01255185 | 0.1299667 | 0.01268499 | 0.1298667 | 0.01253378 | 0.13 | 0.01256264 | 0.1303667 | 0.01278471 | 0.1304333 | 0.01273168 | 0.1305667 | 0.01267395 | 0.1306333 | 0.01272067 | 0.1308333 | 0.01275522 | 0.1309 | 0.01281431 | 0.1308 | 0.01294166 | 0.1309667 | 0.01283649 | 0.1312 | 0.01272583 | 0.1315333 | 0.01269155 | 0.1318333 | 0.0126281 | 0.1318 | 0.01258597 | 0.1317333 | 0.01273168 | 0.1318 | 0.0129941 | 0.1317333 | 0.01303491 | 0.1318 | 0.01309376 | 0.1321 | 0.0130568 | 0.1323333 | 0.0127808 | 0.1325 | 0.01261137 | 0.1326 | 0.01267465 | 0.1326 | 0.01256264 | 0.1328667 | 0.01274947 | 0.1331 | 0.01303022 | 0.1329667 | 0.01310327 | 0.1332 | 0.01315751 | 0.1333667 | 0.01293711 | 0.1334667 | 0.01293067 | 0.1334667 | 0.01290073 | 0.1333333 | 0.0128313 | 0.1338 | 0.01291846 | 0.1341333 | 0.01294742 | 0.1342667 | 0.01292448 | 0.1343333 | 0.01294767 | 0.1344333 | 0.01296208 | 0.1345333 | 0.01293376 | 0.1346 | 0.01273813 | 0.1346667 | 0.01273429 | 0.1347333 | 0.01290745 | 0.1345333 | 0.01305995 | 0.1344667 | 0.01276253 | 0.1347667 | 0.0127301 | 0.1349667 | 0.01271465 | 0.1351667 | 0.01269969 | 0.1353333 | 0.01276775 | 0.1355333 | 0.01288315 | 0.1359667 | 0.01308978 | 0.1357667 | 0.01281076 | 0.1357333 | 0.01256485 | 0.1358333 | 0.0127808 | 0.1360333 | 0.01292035 | 0.1362333 | 0.01305995 | 0.1365 | 0.01296688 | 0.1362333 | 0.01276775 | 0.1363667 | 0.01278471 | 0.1368333 | 0.01270442 | 0.1370333 | 0.01324043 | 0.1371 | 0.01324613 | 0.1372 | 0.01278984 | 0.1371 | 0.01294166 | 0.1373333 | 0.01301187 | 0.1374 | 0.01287789 | 0.1373333 | 0.01257838 | 0.1376 | 0.01278984 | 0.1376333 | 0.01309894 | 0.1378 | 0.01332241 | 0.1379 | 0.01336363 | 0.138 | 0.01327278 | 0.1380333 | 0.01281908 | 0.1380333 | 0.01304718 | 0.1381 | 0.01316992 | 0.1383667 | 0.01286088 | 0.1383 | 0.01325921 | 0.1383667 | 0.01361184 | 0.1386667 | 0.01368852 | 0.1392 | 0.01347516 | 0.1390667 | 0.01317987 | 0.139 | 0.01324613 | 0.1392667 | 0.01329269 | 0.1392 | 0.01307083 | 0.1393 | 0.01293162 | 0.1393 | 0.01327278 | 0.1393 | 0.01323934 | 0.1394 | 0.01317751 | 0.1395333 | 0.01313122 | 0.1397 | 0.01323934 | 0.1397 | 0.01317751 | 0.1399 | 0.01300846 | 0.1403 | 0.0130568 | 0.1402 | 0.01300846 | 0.1401 | 0.01311971 | 0.1406667 | 0.01307678 | 0.1408 | 0.01282731 | 0.1408667 | 0.01260855 | 0.1407333 | 0.01289996 | 0.1409 | 0.01310038 | 0.1409 | 0.0130545 | 0.1407333 | 0.01283805 | 0.1408333 | 0.01301034 | 0.1409333 | 0.01314974 | 0.1414 | 0.01280729 | 0.1413333 | 0.01285362 | 0.1415667 | 0.01305484 | 0.1419 | 0.0129941 | 0.1418333 | 0.01305408 | 0.1419333 | 0.01320841 | 0.1421 | 0.01328684 | 0.1419333 | 0.01330171 | 0.1416333 | 0.01311928 | 0.1417333 | 0.01304156 | 0.1423333 | 0.01325753 | 0.1427 | 0.0132101 | 0.1426333 | 0.01299675 | 0.1423 | 0.01298024 | 0.1422333 | 0.01288522 | 0.1425333 | 0.01297699 | 0.1429333 | 0.01342444 | 0.1431333 | 0.0134423 | 0.1429333 | 0.01326306 | 0.1365 | 0.0127 | 0.1481 | 0
548 | 0.1137333 | 0.01148255 | 0.1156667 | 0.01170793 | 0.1170333 | 0.01163252 | 0.1173333 | 0.01178285 | 0.1176667 | 0.01202701 | 0.1180667 | 0.01216726 | 0.1185 | 0.01196021 | 0.1187 | 0.01193426 | 0.1187667 | 0.01192318 | 0.1189333 | 0.01194441 | 0.1188667 | 0.01190919 | 0.1191 | 0.01199111 | 0.1196333 | 0.01192318 | 0.1201 | 0.01215758 | 0.1201333 | 0.01212885 | 0.1202667 | 0.01208203 | 0.1208333 | 0.01200898 | 0.1211333 | 0.01209582 | 0.1212333 | 0.01225978 | 0.1213 | 0.01217949 | 0.1214333 | 0.01220938 | 0.1216333 | 0.01232351 | 0.1219333 | 0.01221402 | 0.1220667 | 0.01225353 | 0.1222667 | 0.01239364 | 0.1225667 | 0.01246925 | 0.1227333 | 0.01223583 | 0.1229667 | 0.01213709 | 0.1232333 | 0.01227255 | 0.1233 | 0.01226078 | 0.1232667 | 0.01216726 | 0.1233 | 0.01213123 | 0.1236 | 0.01209049 | 0.1240333 | 0.01217164 | 0.1243 | 0.01220683 | 0.1242333 | 0.01227907 | 0.1242333 | 0.01227907 | 0.1242333 | 0.01236482 | 0.1243667 | 0.01248074 | 0.1247667 | 0.01235296 | 0.1251667 | 0.01222602 | 0.1253 | 0.01239543 | 0.1255333 | 0.01246337 | 0.1255333 | 0.01233595 | 0.1256667 | 0.01235296 | 0.1261 | 0.01256264 | 0.1262 | 0.01258597 | 0.1262667 | 0.01250529 | 0.1261 | 0.01252225 | 0.1265667 | 0.01262071 | 0.1270667 | 0.01236563 | 0.1269 | 0.01254831 | 0.1268333 | 0.01252739 | 0.1268667 | 0.01246925 | 0.1271667 | 0.01256883 | 0.1273667 | 0.01234081 | 0.1275333 | 0.01222466 | 0.1273667 | 0.01258818 | 0.1277333 | 0.01252739 | 0.1279667 | 0.01231593 | 0.1279333 | 0.01250182 | 0.1283333 | 0.01286088 | 0.1282667 | 0.01284843 | 0.1284667 | 0.01278471 | 0.1288667 | 0.01298829 | 0.1288 | 0.01293162 | 0.1288333 | 0.01282298 | 0.1289 | 0.01254831 | 0.1289 | 0.01259841 | 0.1289 | 0.01273813 | 0.1292333 | 0.01269155 | 0.1295333 | 0.01265605 | 0.1295667 | 0.01250529 | 0.1296 | 0.01259127 | 0.1298333 | 0.01260326 | 0.1299667 | 0.01255663 | 0.1302667 | 0.01244195 | 0.1303667 | 0.01251834 | 0.1305333 | 0.01264129 | 0.1307667 | 0.01260855 | 0.1307 | 0.01257643 | 0.1309667 | 0.0127212 | 0.1311 | 0.01294166 | 0.1313667 | 0.01270861 | 0.1314333 | 0.0126792 | 0.1312333 | 0.0128313 | 0.1313333 | 0.01271779 | 0.1315333 | 0.01289505 | 0.1315 | 0.01308154 | 0.1316333 | 0.01298366 | 0.1319333 | 0.01292035 | 0.1321333 | 0.01274319 | 0.1321333 | 0.01241943 | 0.1321333 | 0.01266737 | 0.1324 | 0.01285405 | 0.1326333 | 0.01266737 | 0.1326 | 0.0126499 | 0.1326333 | 0.01266737 | 0.1327667 | 0.01263259 | 0.1330333 | 0.01288522 | 0.1330333 | 0.01285362 | 0.1331 | 0.01280729 | 0.1331667 | 0.01273429 | 0.1332333 | 0.01280842 | 0.1335 | 0.01284082 | 0.1336 | 0.01272583 | 0.1337333 | 0.01269155 | 0.1338667 | 0.01265789 | 0.1339667 | 0.01267131 | 0.1339333 | 0.01271779 | 0.134 | 0.01277811 | 0.1342 | 0.01286934 | 0.1343333 | 0.01296208 | 0.1345667 | 0.01301341 | 0.1348 | 0.01287789 | 0.1348667 | 0.01301341 | 0.1348 | 0.01289057 | 0.1348667 | 0.01278471 | 0.1350667 | 0.01281076 | 0.1350667 | 0.01277663 | 0.1352667 | 0.01288729 | 0.1357333 | 0.01292035 | 0.1355667 | 0.0127479 | 0.1354 | 0.01276427 | 0.1354333 | 0.01284402 | 0.1359 | 0.01280182 | 0.1359333 | 0.01270442 | 0.1357667 | 0.01288729 | 0.1358333 | 0.01291519 | 0.1361667 | 0.01313173 | 0.1364667 | 0.01339585 | 0.1367333 | 0.01302314 | 0.1364333 | 0.01284402 | 0.1363 | 0.01310649 | 0.1366667 | 0.01324269 | 0.1367333 | 0.01311598 | 0.1369667 | 0.01299265 | 0.1371333 | 0.01308697 | 0.1373333 | 0.0132127 | 0.1373 | 0.01314762 | 0.1374 | 0.01282264 | 0.1374667 | 0.01291571 | 0.1375667 | 0.01305484 | 0.1378 | 0.01308536 | 0.1379333 | 0.01322632 | 0.138 | 0.0132101 | 0.1382333 | 0.01302442 | 0.1381667 | 0.01317987 | 0.1381667 | 0.01319402 | 0.1383 | 0.01307083 | 0.1383 | 0.01298024 | 0.1381667 | 0.01299265 | 0.1382667 | 0.01313173 | 0.1384 | 0.0130568 | 0.1387667 | 0.01325653 | 0.1388333 | 0.01334724 | 0.139 | 0.01311589 | 0.1393 | 0.01308536 | 0.1393333 | 0.01305408 | 0.1392333 | 0.01314695 | 0.1391667 | 0.01316215 | 0.1392667 | 0.01328566 | 0.1393333 | 0.01345643 | 0.1395 | 0.01333567 | 0.1395333 | 0.01325502 | 0.1397667 | 0.01330096 | 0.1403 | 0.01319318 | 0.1404 | 0.0132101 | 0.1401333 | 0.01322632 | 0.1401 | 0.01300846 | 0.1400333 | 0.01311598 | 0.14 | 0.01325468 | 0.1402667 | 0.01321144 | 0.1404333 | 0.01330171 | 0.1403 | 0.01330138 | 0.13385 | 0.01265 | 0.1457 | 0
549 | 0.1111 | 0.01138888 | 0.1131667 | 0.01166086 | 0.1146333 | 0.0116001 | 0.1147 | 0.01182962 | 0.1150333 | 0.01178285 | 0.1154 | 0.01163529 | 0.1156 | 0.01172263 | 0.1159333 | 0.01185814 | 0.1161333 | 0.01192318 | 0.1162667 | 0.01181139 | 0.1165 | 0.01173485 | 0.1169667 | 0.01182211 | 0.1172 | 0.01182962 | 0.1173667 | 0.01190919 | 0.1176333 | 0.01195584 | 0.1177667 | 0.01202701 | 0.1181 | 0.01196021 | 0.1182667 | 0.01190919 | 0.1185667 | 0.01206105 | 0.1188333 | 0.01213874 | 0.1189333 | 0.01193352 | 0.1191 | 0.01185102 | 0.1191333 | 0.01217164 | 0.1195333 | 0.01209582 | 0.1198333 | 0.01196783 | 0.1199667 | 0.0122132 | 0.1202667 | 0.0122132 | 0.1202667 | 0.01208645 | 0.1202667 | 0.01207348 | 0.1205333 | 0.01186882 | 0.1209 | 0.0119049 | 0.1210667 | 0.01211345 | 0.1210333 | 0.01186882 | 0.1213667 | 0.01209196 | 0.1214333 | 0.0124516 | 0.1215333 | 0.01241218 | 0.1218 | 0.01239543 | 0.1219 | 0.01225588 | 0.1218 | 0.01209049 | 0.1221667 | 0.01213709 | 0.1224333 | 0.01216014 | 0.1224667 | 0.01222247 | 0.1226667 | 0.01230754 | 0.1229333 | 0.01236482 | 0.1232 | 0.01221829 | 0.1231667 | 0.0122132 | 0.1233667 | 0.01236563 | 0.1235667 | 0.01244195 | 0.1236333 | 0.01232351 | 0.1238333 | 0.01238745 | 0.124 | 0.01251 | 0.1242 | 0.01228251 | 0.1243333 | 0.01210767 | 0.1244667 | 0.01208645 | 0.1245333 | 0.01214642 | 0.1248333 | 0.01241218 | 0.1250333 | 0.01246337 | 0.1252 | 0.01228251 | 0.1252667 | 0.01234081 | 0.1254 | 0.01238251 | 0.1256333 | 0.01229968 | 0.1252667 | 0.01231593 | 0.1256 | 0.0126383 | 0.1260333 | 0.01259162 | 0.1261 | 0.01247183 | 0.1262667 | 0.01237883 | 0.1263333 | 0.01228585 | 0.1264 | 0.01225588 | 0.1265667 | 0.01228938 | 0.1267 | 0.01237013 | 0.1268667 | 0.0122769 | 0.1266667 | 0.01225325 | 0.1266667 | 0.01239256 | 0.1268 | 0.01259841 | 0.1271333 | 0.01252739 | 0.1273667 | 0.01241674 | 0.1275 | 0.01252225 | 0.1278 | 0.01266202 | 0.1280333 | 0.01261542 | 0.1282667 | 0.01251834 | 0.1283333 | 0.01251568 | 0.1283333 | 0.0123624 | 0.1283667 | 0.0122132 | 0.1286667 | 0.01241674 | 0.1286667 | 0.01250529 | 0.1287667 | 0.01264498 | 0.1288333 | 0.01270442 | 0.1288333 | 0.01262203 | 0.1289667 | 0.01256061 | 0.1291 | 0.01259841 | 0.1293667 | 0.01256883 | 0.1295667 | 0.01256883 | 0.1296 | 0.01261137 | 0.1295333 | 0.01257838 | 0.1296667 | 0.01253191 | 0.1297667 | 0.01253191 | 0.1299 | 0.01254831 | 0.1301333 | 0.01271779 | 0.1302333 | 0.01287098 | 0.1303 | 0.01270144 | 0.1305667 | 0.01265789 | 0.1307333 | 0.01257838 | 0.1307333 | 0.01243901 | 0.1309 | 0.01254831 | 0.1311 | 0.01276427 | 0.1315 | 0.01279245 | 0.1314333 | 0.01259241 | 0.1314333 | 0.01250182 | 0.1314 | 0.01253502 | 0.1315333 | 0.01259241 | 0.1316667 | 0.01260855 | 0.1317667 | 0.012546 | 0.1316667 | 0.01279175 | 0.1318 | 0.01280729 | 0.1321667 | 0.01249862 | 0.1321333 | 0.01274607 | 0.1324 | 0.01293162 | 0.1325667 | 0.01286891 | 0.1325333 | 0.01300829 | 0.1327 | 0.0129941 | 0.1327667 | 0.01281076 | 0.1329 | 0.01277811 | 0.1331 | 0.01285483 | 0.1332 | 0.01271561 | 0.1333333 | 0.0123624 | 0.1333667 | 0.01260855 | 0.1334 | 0.01288436 | 0.1335667 | 0.0130234 | 0.1335333 | 0.01285725 | 0.1335667 | 0.01281076 | 0.1338 | 0.01290375 | 0.134 | 0.01289057 | 0.1341667 | 0.01291571 | 0.1344 | 0.01303866 | 0.1343333 | 0.01296208 | 0.1341 | 0.01268385 | 0.1343 | 0.0124996 | 0.1344333 | 0.0128313 | 0.1346333 | 0.01292035 | 0.1346333 | 0.01276096 | 0.1346 | 0.01259127 | 0.1348667 | 0.01279748 | 0.1349 | 0.01291743 | 0.1349667 | 0.01300778 | 0.1351667 | 0.0126376 | 0.1354 | 0.01257643 | 0.1353 | 0.01293162 | 0.1354 | 0.01311589 | 0.1354333 | 0.0130857 | 0.1355 | 0.01303866 | 0.1357 | 0.01296148 | 0.1359 | 0.01307083 | 0.1359667 | 0.01304054 | 0.1361333 | 0.01273168 | 0.1363 | 0.01280729 | 0.1364 | 0.01289987 | 0.1364 | 0.01289987 | 0.1365333 | 0.01283805 | 0.1366333 | 0.01283805 | 0.1366667 | 0.01294613 | 0.1366333 | 0.01293093 | 0.1366333 | 0.01291519 | 0.1367 | 0.01286934 | 0.137 | 0.0131319 | 0.1372667 | 0.01316215 | 0.1372667 | 0.01300778 | 0.1370667 | 0.01285362 | 0.1372667 | 0.01285362 | 0.1376 | 0.01283848 | 0.1377667 | 0.01299547 | 0.1378 | 0.01301 | 0.1378667 | 0.01310072 | 0.138 | 0.01325468 | 0.1381333 | 0.01316367 | 0.1380333 | 0.01311089 | 0.1317 | 0.0127 | 0.1431 | 0
550 | 0.1085 | 0.01123922 | 0.1105333 | 0.01167228 | 0.1118 | 0.01167933 | 0.1122333 | 0.01151299 | 0.1126333 | 0.01162306 | 0.1127667 | 0.01167114 | 0.1130333 | 0.01154854 | 0.1133 | 0.01150681 | 0.1135333 | 0.01144853 | 0.1138333 | 0.01144853 | 0.1142333 | 0.01157766 | 0.1143667 | 0.01160642 | 0.1144 | 0.01169986 | 0.1147667 | 0.01160642 | 0.115 | 0.01149522 | 0.1152 | 0.0116244 | 0.1156 | 0.01154903 | 0.1157333 | 0.01164255 | 0.1157 | 0.01191554 | 0.1158333 | 0.01190415 | 0.1163667 | 0.01196226 | 0.1167333 | 0.0118159 | 0.1168667 | 0.01185758 | 0.1172333 | 0.01186882 | 0.1172667 | 0.01175765 | 0.1173333 | 0.01174005 | 0.1176333 | 0.01189183 | 0.1177667 | 0.01185758 | 0.1180333 | 0.01153613 | 0.1182333 | 0.01185814 | 0.1182 | 0.01204519 | 0.1182333 | 0.01221402 | 0.1185 | 0.01218551 | 0.1186333 | 0.01217164 | 0.1188333 | 0.01219627 | 0.1188 | 0.0120557 | 0.1192667 | 0.01224264 | 0.1197 | 0.01235826 | 0.1199667 | 0.01235296 | 0.1201 | 0.01235826 | 0.1201333 | 0.01236482 | 0.1202333 | 0.01200898 | 0.1201667 | 0.01190919 | 0.1203667 | 0.0119734 | 0.1206667 | 0.01204916 | 0.1209 | 0.01206676 | 0.1210333 | 0.01216014 | 0.1209667 | 0.01240493 | 0.1211667 | 0.01213709 | 0.1213 | 0.01224282 | 0.1214 | 0.01252225 | 0.1216 | 0.01232585 | 0.1219333 | 0.01222466 | 0.1221 | 0.01209049 | 0.1220667 | 0.0119338 | 0.1221 | 0.01195073 | 0.1222 | 0.01210317 | 0.1225333 | 0.01228585 | 0.1229333 | 0.01241218 | 0.1228333 | 0.01233595 | 0.1225667 | 0.01239364 | 0.123 | 0.01237013 | 0.1232667 | 0.0122132 | 0.1233 | 0.01223029 | 0.1235 | 0.01268779 | 0.1235667 | 0.01268525 | 0.1237667 | 0.01233 | 0.1239 | 0.01233234 | 0.1242333 | 0.01241218 | 0.1244 | 0.01239543 | 0.1242667 | 0.0122132 | 0.1244333 | 0.01239955 | 0.1245333 | 0.01246337 | 0.1247 | 0.01229417 | 0.1247667 | 0.0122132 | 0.125 | 0.01230637 | 0.1253 | 0.01245873 | 0.1252333 | 0.01248848 | 0.1251667 | 0.01245534 | 0.1252667 | 0.01245534 | 0.1255 | 0.01245873 | 0.1257333 | 0.01246337 | 0.1258333 | 0.01232351 | 0.1258667 | 0.01239256 | 0.1260333 | 0.01239095 | 0.1264 | 0.0124996 | 0.1266333 | 0.01270442 | 0.1267333 | 0.01255185 | 0.1268667 | 0.01230239 | 0.1267667 | 0.01237883 | 0.1268333 | 0.01242533 | 0.1269 | 0.01245873 | 0.1270333 | 0.01241218 | 0.1271667 | 0.01237883 | 0.1273667 | 0.01244195 | 0.1275 | 0.01253502 | 0.1274333 | 0.01256485 | 0.1277 | 0.01259841 | 0.1280667 | 0.01237883 | 0.1279333 | 0.0123624 | 0.1281667 | 0.01256883 | 0.1283 | 0.01273813 | 0.1284333 | 0.01248848 | 0.1284 | 0.01257643 | 0.1282 | 0.01273028 | 0.1282333 | 0.01266921 | 0.1286333 | 0.01271779 | 0.1289 | 0.01270144 | 0.1290333 | 0.01273168 | 0.1290667 | 0.012546 | 0.1291667 | 0.01250529 | 0.1291333 | 0.0126792 | 0.1294667 | 0.01244195 | 0.1297 | 0.01231909 | 0.1296 | 0.01231909 | 0.1295667 | 0.01256061 | 0.1298333 | 0.01257838 | 0.1301333 | 0.01242533 | 0.1302667 | 0.01251834 | 0.1303333 | 0.01261542 | 0.1303667 | 0.01255663 | 0.1305 | 0.01252225 | 0.1305667 | 0.01265789 | 0.1307333 | 0.0127808 | 0.1311 | 0.01270144 | 0.1309667 | 0.01276201 | 0.131 | 0.01291743 | 0.1312333 | 0.0127808 | 0.1312333 | 0.01275522 | 0.1314 | 0.01278984 | 0.1315333 | 0.01275522 | 0.1314667 | 0.01265789 | 0.1314667 | 0.01269969 | 0.1316 | 0.01286934 | 0.1319333 | 0.01288522 | 0.1319333 | 0.01271491 | 0.1320333 | 0.01271491 | 0.1321667 | 0.01296208 | 0.1319 | 0.01274546 | 0.1320667 | 0.01273429 | 0.1325667 | 0.01282454 | 0.1326 | 0.01277811 | 0.1327333 | 0.01279436 | 0.1327667 | 0.01282454 | 0.1327 | 0.01268385 | 0.1330667 | 0.01268525 | 0.1333667 | 0.01267131 | 0.1335333 | 0.01296208 | 0.1335 | 0.01282264 | 0.1335667 | 0.01257573 | 0.1334667 | 0.01276201 | 0.1335333 | 0.01280842 | 0.1336333 | 0.01276096 | 0.1338333 | 0.01265368 | 0.1338 | 0.01274546 | 0.1337333 | 0.01301034 | 0.1340667 | 0.01290125 | 0.1341333 | 0.01283805 | 0.1340667 | 0.01271465 | 0.1340333 | 0.01251568 | 0.1344333 | 0.01254494 | 0.1345 | 0.01246783 | 0.1344667 | 0.01249862 | 0.1346 | 0.01254512 | 0.1348 | 0.01270144 | 0.1348 | 0.01282731 | 0.1351 | 0.01288436 | 0.1352333 | 0.01282298 | 0.1352 | 0.01273028 | 0.1351 | 0.01297716 | 0.1353 | 0.01280729 | 0.1356667 | 0.01262282 | 0.1357333 | 0.01294767 | 0.1355667 | 0.01297802 | 0.1353667 | 0.01295025 | 0.1292 | 0.0123 | 0.1407 | 0
551 | 0.1062 | 0.01102391 | 0.1080667 | 0.01126953 | 0.1094667 | 0.01122982 | 0.1100333 | 0.0116001 | 0.1102667 | 0.01160642 | 0.1105667 | 0.01155893 | 0.1108 | 0.01155768 | 0.1110333 | 0.01156729 | 0.1114333 | 0.01163252 | 0.1116333 | 0.01138313 | 0.1118 | 0.01152042 | 0.1121667 | 0.01177408 | 0.1126 | 0.0117935 | 0.1126667 | 0.01169197 | 0.1127333 | 0.01170764 | 0.1129667 | 0.01189771 | 0.1132333 | 0.01169796 | 0.1134333 | 0.01177294 | 0.1135333 | 0.01207375 | 0.1140333 | 0.01180433 | 0.1145 | 0.01180169 | 0.1145333 | 0.01182944 | 0.1144 | 0.01198026 | 0.1146333 | 0.01194441 | 0.1149333 | 0.01189183 | 0.1153 | 0.01182399 | 0.1152333 | 0.0116001 | 0.1154 | 0.01169986 | 0.1156 | 0.01191554 | 0.1155333 | 0.01189183 | 0.1157667 | 0.01202701 | 0.1159667 | 0.01200703 | 0.1161333 | 0.01190415 | 0.1164667 | 0.01202701 | 0.1167333 | 0.0123116 | 0.1171333 | 0.01202008 | 0.1173 | 0.0117754 | 0.1175 | 0.01181976 | 0.1175667 | 0.01228802 | 0.1174333 | 0.01214917 | 0.1177 | 0.01211033 | 0.1181333 | 0.01213874 | 0.1181667 | 0.01202701 | 0.1181333 | 0.01194441 | 0.1182333 | 0.01194441 | 0.1185 | 0.01203523 | 0.1187333 | 0.01202008 | 0.1192333 | 0.01190415 | 0.1194667 | 0.01211345 | 0.1193 | 0.01215429 | 0.1193 | 0.01220683 | 0.1194333 | 0.01205386 | 0.1194667 | 0.01210243 | 0.1194667 | 0.01220091 | 0.1196667 | 0.01199731 | 0.12 | 0.01201444 | 0.1201667 | 0.01206105 | 0.1201667 | 0.01198508 | 0.1202 | 0.01181101 | 0.1205333 | 0.01189183 | 0.1209333 | 0.01202008 | 0.121 | 0.01202581 | 0.1211 | 0.0120025 | 0.1215333 | 0.01213297 | 0.1214 | 0.01253156 | 0.1213 | 0.01249827 | 0.1217 | 0.01226947 | 0.1218667 | 0.01225325 | 0.1220667 | 0.0122769 | 0.1221667 | 0.01218916 | 0.1223 | 0.01207836 | 0.1223333 | 0.01217164 | 0.1222333 | 0.01224754 | 0.1222667 | 0.01211345 | 0.1225333 | 0.01206354 | 0.1227 | 0.01211033 | 0.1228333 | 0.01216014 | 0.1227 | 0.01230637 | 0.1228333 | 0.0124516 | 0.1228667 | 0.01239364 | 0.1230333 | 0.01219627 | 0.1235 | 0.01220683 | 0.1238 | 0.01220683 | 0.1239 | 0.01206676 | 0.1238667 | 0.01198508 | 0.1238667 | 0.01198508 | 0.1238667 | 0.0122769 | 0.1240667 | 0.01237883 | 0.1244333 | 0.01228585 | 0.1245667 | 0.01207348 | 0.1247 | 0.01211638 | 0.1248333 | 0.01213297 | 0.1250667 | 0.0119338 | 0.1249333 | 0.01219627 | 0.1250333 | 0.01256485 | 0.1254333 | 0.01280842 | 0.1254333 | 0.01271779 | 0.1253667 | 0.01251834 | 0.1254 | 0.01238251 | 0.1255333 | 0.01246337 | 0.1255333 | 0.01243901 | 0.1257333 | 0.01259241 | 0.1261333 | 0.01237641 | 0.1260333 | 0.01218998 | 0.1261 | 0.01226947 | 0.1265 | 0.01244615 | 0.1267333 | 0.01252739 | 0.1267333 | 0.0124516 | 0.1267 | 0.01215429 | 0.1269 | 0.01199083 | 0.1273333 | 0.01199342 | 0.1274 | 0.01211638 | 0.1272 | 0.01206759 | 0.1272333 | 0.01220938 | 0.1272667 | 0.01249275 | 0.1278 | 0.01261137 | 0.1275333 | 0.012406 | 0.1274667 | 0.01248368 | 0.1279333 | 0.01257838 | 0.1280333 | 0.01253005 | 0.1281333 | 0.01254494 | 0.1280333 | 0.01268394 | 0.1280667 | 0.0126376 | 0.1282667 | 0.01249862 | 0.1286333 | 0.01218998 | 0.1287667 | 0.01226766 | 0.1289333 | 0.0123624 | 0.1291 | 0.01239543 | 0.1289667 | 0.01225353 | 0.1289333 | 0.01241218 | 0.1291333 | 0.01282298 | 0.1293 | 0.01268779 | 0.1295667 | 0.01267395 | 0.1296 | 0.01257405 | 0.1297333 | 0.01246791 | 0.1299333 | 0.01243901 | 0.1299667 | 0.01245534 | 0.1299333 | 0.01265499 | 0.1301 | 0.01280729 | 0.1301333 | 0.01271491 | 0.1300667 | 0.01249862 | 0.1303 | 0.01253502 | 0.1304333 | 0.01257838 | 0.1306667 | 0.0126376 | 0.1307667 | 0.0127301 | 0.1307667 | 0.01271465 | 0.1308667 | 0.0127479 | 0.1312 | 0.01266202 | 0.1312 | 0.01267465 | 0.1312 | 0.01277811 | 0.1313333 | 0.01276096 | 0.1315667 | 0.01269969 | 0.1318 | 0.01270144 | 0.1319 | 0.01259841 | 0.1318333 | 0.01259241 | 0.1319667 | 0.0126376 | 0.1322 | 0.01268385 | 0.1321 | 0.01265333 | 0.1321 | 0.01262247 | 0.1323 | 0.01259524 | 0.1321667 | 0.01243686 | 0.1323667 | 0.0125948 | 0.1326333 | 0.01284402 | 0.1326333 | 0.01288315 | 0.1325333 | 0.0128313 | 0.1325667 | 0.01273429 | 0.1329333 | 0.01248314 | 0.133 | 0.01277811 | 0.1327333 | 0.01327588 | 0.1332667 | 0.01268525 | 0.1334 | 0.01265333 | 0.1334 | 0.01286934 | 0.1334 | 0.0129941 | 0.1336333 | 0.01293376 | 0.1335333 | 0.01276775 | 0.1272 | 0.0124 | 0.1388 | 0
552 | 0.1036333 | 0.01096854 | 0.1059 | 0.01135606 | 0.1073333 | 0.01126716 | 0.1075 | 0.01118302 | 0.1077667 | 0.01117507 | 0.1081667 | 0.01117507 | 0.1085333 | 0.01113623 | 0.1087 | 0.01137981 | 0.1087667 | 0.01163338 | 0.1090333 | 0.01161417 | 0.1090667 | 0.0115014 | 0.1094333 | 0.01161417 | 0.1097667 | 0.01179162 | 0.1099667 | 0.01145552 | 0.1102333 | 0.0113843 | 0.1103333 | 0.0116001 | 0.1106 | 0.01133343 | 0.1109667 | 0.01142667 | 0.1111667 | 0.01164197 | 0.1115 | 0.01169986 | 0.1116667 | 0.01174658 | 0.1117667 | 0.01173608 | 0.1121667 | 0.01144533 | 0.1124 | 0.01160431 | 0.1123667 | 0.01181139 | 0.1125 | 0.01171096 | 0.1126333 | 0.01150227 | 0.1129 | 0.0115597 | 0.1129667 | 0.01198508 | 0.1130667 | 0.01179416 | 0.1135 | 0.0117754 | 0.1137667 | 0.01173608 | 0.1138 | 0.0116244 | 0.1140667 | 0.01167114 | 0.1144 | 0.01171096 | 0.1144 | 0.01193845 | 0.1144667 | 0.01206105 | 0.1145667 | 0.01198508 | 0.1147667 | 0.01184521 | 0.1150667 | 0.01178144 | 0.1153333 | 0.01174005 | 0.1153 | 0.01196996 | 0.1155667 | 0.01194162 | 0.1157333 | 0.01180433 | 0.1156667 | 0.01198508 | 0.116 | 0.01195073 | 0.1163 | 0.01188725 | 0.1165333 | 0.01176445 | 0.1166 | 0.01201444 | 0.1166333 | 0.01208452 | 0.1168 | 0.01189482 | 0.1171 | 0.01196996 | 0.1171 | 0.01191554 | 0.1171333 | 0.01195584 | 0.1172667 | 0.01199731 | 0.1174667 | 0.01199731 | 0.1176 | 0.01202691 | 0.1177667 | 0.01208645 | 0.1177667 | 0.01190919 | 0.1179667 | 0.01196226 | 0.1184333 | 0.01203172 | 0.1184 | 0.01207836 | 0.1185333 | 0.01210767 | 0.1188 | 0.01187462 | 0.1189667 | 0.01192122 | 0.119 | 0.01205349 | 0.1191333 | 0.01223719 | 0.1191333 | 0.01220938 | 0.1193 | 0.01216662 | 0.1195 | 0.01202691 | 0.1194667 | 0.0122132 | 0.1197 | 0.01223029 | 0.1198333 | 0.01212005 | 0.1198333 | 0.01199342 | 0.1199333 | 0.01194441 | 0.1203333 | 0.01206989 | 0.1206 | 0.01225588 | 0.1203333 | 0.01199342 | 0.1206 | 0.01210317 | 0.1209667 | 0.01231593 | 0.1208667 | 0.01222602 | 0.1211667 | 0.01225353 | 0.1214333 | 0.01210767 | 0.1215333 | 0.01239095 | 0.1215667 | 0.01223937 | 0.1216 | 0.01195073 | 0.1217 | 0.01210317 | 0.1218333 | 0.01206989 | 0.1219667 | 0.01196058 | 0.122 | 0.01197692 | 0.1220333 | 0.01202119 | 0.1221333 | 0.01208369 | 0.1222 | 0.01202691 | 0.1226 | 0.01224282 | 0.1228 | 0.01236042 | 0.1231 | 0.01231341 | 0.1232667 | 0.01245534 | 0.1230667 | 0.01231593 | 0.1230333 | 0.01227255 | 0.1233333 | 0.01233595 | 0.1234667 | 0.01222602 | 0.1236 | 0.01203993 | 0.1236 | 0.01224282 | 0.1237333 | 0.01239955 | 0.1238333 | 0.01239955 | 0.1239333 | 0.01224754 | 0.124 | 0.01238251 | 0.1242 | 0.01254831 | 0.1246 | 0.01251426 | 0.1245333 | 0.01227255 | 0.1245 | 0.01217949 | 0.1246 | 0.01234612 | 0.1245 | 0.01247183 | 0.1246 | 0.01253502 | 0.1249 | 0.01245873 | 0.1249667 | 0.01241674 | 0.1252333 | 0.01248848 | 0.1256 | 0.01242283 | 0.1257 | 0.01248546 | 0.1257 | 0.01253502 | 0.1256667 | 0.01258156 | 0.1257667 | 0.01265789 | 0.1259667 | 0.01250529 | 0.1260667 | 0.01223937 | 0.1260667 | 0.01230239 | 0.1263 | 0.01266202 | 0.1261667 | 0.01263259 | 0.1261 | 0.01227138 | 0.1264667 | 0.01246925 | 0.1266333 | 0.01246337 | 0.1266667 | 0.01250529 | 0.1269333 | 0.01239095 | 0.1271667 | 0.01253191 | 0.1270667 | 0.01281076 | 0.1273 | 0.01279245 | 0.1274667 | 0.01244195 | 0.1276667 | 0.01216288 | 0.1276667 | 0.01271465 | 0.1275333 | 0.01260696 | 0.1276 | 0.01240887 | 0.1276333 | 0.01234891 | 0.1276333 | 0.0126376 | 0.1276667 | 0.01266868 | 0.1278 | 0.01243731 | 0.1283333 | 0.01250182 | 0.1284667 | 0.01251834 | 0.1284 | 0.01259841 | 0.1288333 | 0.01250182 | 0.1287 | 0.01234612 | 0.1285333 | 0.01243901 | 0.1286667 | 0.01260855 | 0.1289667 | 0.01260855 | 0.1292333 | 0.01251568 | 0.1294333 | 0.01228585 | 0.1295333 | 0.01250182 | 0.1294333 | 0.01271779 | 0.1294667 | 0.01246925 | 0.1293 | 0.01259127 | 0.1293 | 0.01280729 | 0.1294667 | 0.01286891 | 0.1296333 | 0.01254494 | 0.1298667 | 0.01249862 | 0.1299 | 0.01279245 | 0.1300667 | 0.01273429 | 0.1303333 | 0.0126792 | 0.1305 | 0.0126499 | 0.1305 | 0.01289057 | 0.1303333 | 0.01287098 | 0.1305 | 0.01284082 | 0.1309333 | 0.01282298 | 0.131 | 0.01273342 | 0.1310667 | 0.0127795 | 0.1310667 | 0.01274607 | 0.1310333 | 0.01283805 | 0.1307 | 0.01279245 | 0.12445 | 0.01205 | 0.1361 | 0
553 | 0.1016 | 0.01080864 | 0.1036333 | 0.01102039 | 0.1051333 | 0.01096064 | 0.1056 | 0.01108994 | 0.1056333 | 0.01112664 | 0.1057667 | 0.01122032 | 0.1063 | 0.01118302 | 0.1064667 | 0.01101433 | 0.1067333 | 0.0110518 | 0.1070667 | 0.01122982 | 0.1072 | 0.01125818 | 0.1074 | 0.01126854 | 0.1078333 | 0.01109274 | 0.1080667 | 0.01119772 | 0.1082667 | 0.01145552 | 0.1083 | 0.0116699 | 0.1086 | 0.01152042 | 0.109 | 0.01152042 | 0.1091667 | 0.01157622 | 0.1093 | 0.01161407 | 0.1096 | 0.0116244 | 0.1097667 | 0.01161761 | 0.1097333 | 0.0115886 | 0.1100333 | 0.01172869 | 0.1102 | 0.01176464 | 0.1104667 | 0.01151067 | 0.1108 | 0.01161407 | 0.1109667 | 0.01167114 | 0.1110667 | 0.01158572 | 0.1112333 | 0.0114077 | 0.1115333 | 0.01149212 | 0.1117333 | 0.01172869 | 0.1117 | 0.01178672 | 0.1119 | 0.01178672 | 0.1120667 | 0.0116934 | 0.1120667 | 0.01168199 | 0.1122667 | 0.01153092 | 0.1125333 | 0.01137287 | 0.1126333 | 0.011676 | 0.1128 | 0.01185102 | 0.1130667 | 0.01196226 | 0.1135 | 0.01186255 | 0.1135 | 0.01173485 | 0.1136333 | 0.01172869 | 0.1136667 | 0.01165113 | 0.1139667 | 0.01181139 | 0.1141667 | 0.01183338 | 0.1143667 | 0.01184521 | 0.1146333 | 0.01182803 | 0.1147 | 0.01181101 | 0.1147 | 0.01195073 | 0.1149333 | 0.01185393 | 0.1151 | 0.01182399 | 0.1152667 | 0.01184521 | 0.1154 | 0.01184005 | 0.1156 | 0.01187462 | 0.1158333 | 0.01189183 | 0.1159 | 0.0119049 | 0.1160667 | 0.0118764 | 0.1162 | 0.01195073 | 0.1163333 | 0.01217493 | 0.1163667 | 0.01194692 | 0.1164667 | 0.01188398 | 0.1165667 | 0.01209995 | 0.1166667 | 0.01198508 | 0.1168 | 0.01201444 | 0.1169333 | 0.0120439 | 0.117 | 0.01178672 | 0.1174333 | 0.01194441 | 0.1176333 | 0.01209582 | 0.1176333 | 0.01224754 | 0.1178 | 0.01235826 | 0.1178333 | 0.01232351 | 0.1180667 | 0.0118705 | 0.1181 | 0.01181101 | 0.1181 | 0.0120025 | 0.1181667 | 0.01203781 | 0.1183667 | 0.01190919 | 0.1187 | 0.01193845 | 0.1189 | 0.01202691 | 0.1188667 | 0.01199731 | 0.1190333 | 0.01205663 | 0.1192667 | 0.01208645 | 0.1193333 | 0.01202008 | 0.1194 | 0.01201444 | 0.1196 | 0.01201444 | 0.1195 | 0.0120557 | 0.1197 | 0.01214249 | 0.1199333 | 0.01205663 | 0.1201333 | 0.01208369 | 0.1202 | 0.01196356 | 0.1203333 | 0.0120439 | 0.1204667 | 0.01228938 | 0.1205333 | 0.01222302 | 0.1206 | 0.01217949 | 0.1205667 | 0.01213709 | 0.1207667 | 0.012114 | 0.1210667 | 0.01209995 | 0.1210667 | 0.0120234 | 0.1210333 | 0.01194441 | 0.1214 | 0.01225588 | 0.1214333 | 0.01243901 | 0.1214333 | 0.01209803 | 0.1217 | 0.01203993 | 0.1218 | 0.01202691 | 0.1218667 | 0.01192122 | 0.1218 | 0.01202691 | 0.1219 | 0.01216662 | 0.1222333 | 0.01212005 | 0.1223667 | 0.01236563 | 0.1222667 | 0.01239256 | 0.1224 | 0.01206759 | 0.1224667 | 0.01233 | 0.1226333 | 0.01251568 | 0.123 | 0.01236042 | 0.1230333 | 0.01231404 | 0.1230333 | 0.01229968 | 0.1231333 | 0.01241218 | 0.1236667 | 0.01228938 | 0.1236 | 0.01223029 | 0.1233667 | 0.01237883 | 0.1235667 | 0.01243686 | 0.1238 | 0.01225588 | 0.1239 | 0.01210317 | 0.1239333 | 0.01227255 | 0.1242 | 0.01245873 | 0.1242 | 0.01242283 | 0.1244 | 0.01206759 | 0.1246 | 0.01236042 | 0.1246667 | 0.01245534 | 0.1246667 | 0.01228938 | 0.1247333 | 0.01220938 | 0.1250333 | 0.01229968 | 0.1252 | 0.01243731 | 0.1251333 | 0.01243901 | 0.1250333 | 0.01239095 | 0.1252 | 0.01242283 | 0.1255333 | 0.01257838 | 0.1255333 | 0.01253005 | 0.1256667 | 0.01246925 | 0.1257667 | 0.012546 | 0.1258 | 0.01252943 | 0.1258667 | 0.01239148 | 0.1259333 | 0.01228287 | 0.1261667 | 0.01237883 | 0.1262667 | 0.01245534 | 0.1263667 | 0.01262282 | 0.1263 | 0.01265333 | 0.1264667 | 0.01262282 | 0.1266667 | 0.01246925 | 0.1267667 | 0.01236563 | 0.1269 | 0.01239543 | 0.1269667 | 0.01246925 | 0.1270333 | 0.01248314 | 0.1271667 | 0.01242158 | 0.1272667 | 0.01240681 | 0.1274333 | 0.01237641 | 0.1275333 | 0.01231404 | 0.1276667 | 0.01233 | 0.1277333 | 0.0124532 | 0.1279333 | 0.01257626 | 0.1280333 | 0.01265368 | 0.1280667 | 0.0127301 | 0.1282 | 0.01268385 | 0.1282333 | 0.01265499 | 0.1281333 | 0.01264129 | 0.1283333 | 0.01260696 | 0.1285 | 0.01273028 | 0.1285 | 0.01293162 | 0.1286 | 0.01277811 | 0.1285333 | 0.01264129 | 0.1287667 | 0.01265789 | 0.1293 | 0.01265333 | 0.129 | 0.01273028 | 0.1287 | 0.01281431 | 0.12275 | 0.01225 | 0.1341 | 0
554 | 0.0994 | 0.01065958 | 0.1016 | 0.01085265 | 0.1031 | 0.01065958 | 0.1031 | 0.0109581 | 0.1034 | 0.01119315 | 0.1036333 | 0.01123279 | 0.1039 | 0.01083728 | 0.1043333 | 0.01110926 | 0.1045 | 0.01130516 | 0.1049333 | 0.0111464 | 0.1052 | 0.01113942 | 0.1056 | 0.01134401 | 0.1059 | 0.01141957 | 0.1059 | 0.01139854 | 0.1060333 | 0.01139893 | 0.1062333 | 0.01146512 | 0.1069333 | 0.01127662 | 0.1069667 | 0.01109965 | 0.1069333 | 0.01127662 | 0.1072333 | 0.01142697 | 0.1071667 | 0.01141354 | 0.1074 | 0.01154903 | 0.1078 | 0.0115042 | 0.1078667 | 0.0115014 | 0.1081333 | 0.01157766 | 0.1085667 | 0.01164169 | 0.1086667 | 0.01145552 | 0.1086667 | 0.01131528 | 0.1087 | 0.01140877 | 0.1091 | 0.01146386 | 0.1091333 | 0.01142697 | 0.1092333 | 0.01150227 | 0.1093333 | 0.01149212 | 0.1096667 | 0.01164197 | 0.1098333 | 0.01169796 | 0.1099667 | 0.01153092 | 0.1104667 | 0.0115419 | 0.1107667 | 0.01156556 | 0.1105667 | 0.01176926 | 0.1107333 | 0.01172869 | 0.111 | 0.0116244 | 0.1113 | 0.01168931 | 0.1116 | 0.01176464 | 0.1116667 | 0.0116934 | 0.1116 | 0.01171096 | 0.1117 | 0.01169986 | 0.1119333 | 0.01157766 | 0.1123333 | 0.0112218 | 0.1123667 | 0.01168199 | 0.1124667 | 0.01198508 | 0.1126 | 0.01202691 | 0.1127333 | 0.0118407 | 0.1128667 | 0.01175765 | 0.1128333 | 0.01171789 | 0.1129 | 0.0116244 | 0.1132667 | 0.01180122 | 0.1134 | 0.01191554 | 0.1133333 | 0.01202008 | 0.1138333 | 0.01202008 | 0.1140333 | 0.0118159 | 0.1140667 | 0.01161761 | 0.1142667 | 0.01182211 | 0.1143333 | 0.01193352 | 0.1143 | 0.01198026 | 0.1144 | 0.01182399 | 0.1147667 | 0.01179416 | 0.1149 | 0.01183751 | 0.1149333 | 0.01169625 | 0.1152 | 0.01177483 | 0.1152667 | 0.01173097 | 0.1152 | 0.01167133 | 0.1152333 | 0.0118159 | 0.1153333 | 0.01203172 | 0.1158333 | 0.01213297 | 0.116 | 0.0120025 | 0.1161333 | 0.01199843 | 0.1161667 | 0.01196226 | 0.1161 | 0.01199083 | 0.1163 | 0.01211638 | 0.1164333 | 0.01206989 | 0.1165 | 0.01171239 | 0.1166667 | 0.01161962 | 0.1167667 | 0.01175878 | 0.1169 | 0.01182399 | 0.1171 | 0.01196356 | 0.1172333 | 0.01200703 | 0.1173333 | 0.01200703 | 0.1176333 | 0.0120439 | 0.1177333 | 0.0120439 | 0.1176667 | 0.01201009 | 0.1177 | 0.01176095 | 0.1179 | 0.01160804 | 0.1179667 | 0.01179416 | 0.1182667 | 0.0120234 | 0.1184333 | 0.01209803 | 0.1185667 | 0.01205165 | 0.1188333 | 0.01194441 | 0.119 | 0.0119284 | 0.1190333 | 0.01203587 | 0.1191 | 0.01185158 | 0.1192667 | 0.01196058 | 0.1194 | 0.01213013 | 0.1195667 | 0.0120234 | 0.1196333 | 0.01191703 | 0.1197 | 0.01188725 | 0.1197667 | 0.01214971 | 0.1198667 | 0.01207348 | 0.12 | 0.01199083 | 0.1201667 | 0.01200481 | 0.1202667 | 0.012114 | 0.1203667 | 0.01209995 | 0.1205667 | 0.01201009 | 0.1208333 | 0.01220938 | 0.1207667 | 0.0122826 | 0.1208 | 0.01242283 | 0.1210667 | 0.01246925 | 0.121 | 0.01216662 | 0.1212 | 0.01171239 | 0.1213333 | 0.01185083 | 0.1214667 | 0.01192765 | 0.1216 | 0.01213013 | 0.1217 | 0.01239543 | 0.1217667 | 0.01240681 | 0.1220333 | 0.012406 | 0.1222333 | 0.01248314 | 0.1222667 | 0.01231593 | 0.1222 | 0.01211638 | 0.1222 | 0.01216662 | 0.1223 | 0.01234693 | 0.1223333 | 0.0123116 | 0.1225 | 0.01224282 | 0.1228667 | 0.01240681 | 0.1228667 | 0.01225325 | 0.1228667 | 0.01216288 | 0.1232333 | 0.01248314 | 0.1232667 | 0.01245534 | 0.1231 | 0.01233234 | 0.1231667 | 0.01212857 | 0.1235 | 0.01222129 | 0.1236 | 0.01223628 | 0.1238 | 0.01217456 | 0.124 | 0.01208222 | 0.1240333 | 0.01213297 | 0.1237 | 0.01229417 | 0.1238667 | 0.0121908 | 0.1241667 | 0.0121908 | 0.1243667 | 0.0121908 | 0.1245 | 0.01222129 | 0.1245 | 0.01215922 | 0.1247333 | 0.01209803 | 0.1248667 | 0.01231593 | 0.1249333 | 0.012406 | 0.1249667 | 0.01239148 | 0.1248667 | 0.01223665 | 0.1249667 | 0.01243686 | 0.1252333 | 0.01266921 | 0.1255667 | 0.01260855 | 0.1253667 | 0.01246925 | 0.1254333 | 0.01257838 | 0.1257 | 0.01251426 | 0.1256 | 0.01246783 | 0.1257333 | 0.01237641 | 0.1258667 | 0.01222602 | 0.1261333 | 0.01229968 | 0.1261333 | 0.01242158 | 0.1261333 | 0.01265368 | 0.1262 | 0.01268385 | 0.1264333 | 0.01279227 | 0.1266 | 0.01285483 | 0.1267333 | 0.01249889 | 0.1268 | 0.01220683 | 0.127 | 0.0122518 | 0.1269333 | 0.01262203 | 0.1268333 | 0.01249889 | 0.1267667 | 0.01240681 | 0.1206 | 0.0119 | 0.1318 | 0
555 | 0.0971 | 0.01043679 | 0.09923333 | 0.01073199 | 0.1006667 | 0.01064028 | 0.1008333 | 0.01076176 | 0.1013 | 0.01073406 | 0.1017667 | 0.01064028 | 0.1018 | 0.01072598 | 0.1018333 | 0.01063997 | 0.1022667 | 0.01079887 | 0.1026 | 0.01123922 | 0.1028 | 0.01123922 | 0.1031 | 0.01117348 | 0.1034 | 0.01104264 | 0.1035667 | 0.01079887 | 0.1037667 | 0.01073354 | 0.104 | 0.01076197 | 0.1042333 | 0.01084569 | 0.1046 | 0.01101544 | 0.1048667 | 0.01113683 | 0.1051667 | 0.01108943 | 0.1054 | 0.01120387 | 0.1055 | 0.01126854 | 0.1055 | 0.01088332 | 0.1057333 | 0.01086595 | 0.1060667 | 0.01108943 | 0.1061 | 0.01130516 | 0.1062 | 0.01125818 | 0.1065 | 0.01126854 | 0.1068 | 0.01143095 | 0.1068333 | 0.01108162 | 0.107 | 0.0110529 | 0.1072 | 0.01133343 | 0.1075667 | 0.01151067 | 0.1077333 | 0.01149212 | 0.108 | 0.01132343 | 0.1082667 | 0.01159578 | 0.1083667 | 0.01143571 | 0.1085 | 0.01123922 | 0.1085667 | 0.0111455 | 0.1087 | 0.01110796 | 0.1088667 | 0.01122982 | 0.1091667 | 0.01131528 | 0.109 | 0.01125818 | 0.1090333 | 0.01127662 | 0.1092333 | 0.01141704 | 0.1097 | 0.01152042 | 0.1098 | 0.01140877 | 0.11 | 0.01135518 | 0.1103333 | 0.01152427 | 0.1103667 | 0.01146628 | 0.1103667 | 0.01139074 | 0.1104333 | 0.01152427 | 0.1106333 | 0.01157766 | 0.1108 | 0.01154903 | 0.111 | 0.01125818 | 0.111 | 0.01141957 | 0.1111667 | 0.01182211 | 0.1116 | 0.01207836 | 0.1114333 | 0.01185814 | 0.1115 | 0.0116699 | 0.1116333 | 0.01148255 | 0.1118333 | 0.01152427 | 0.1121 | 0.01164674 | 0.1121667 | 0.0116934 | 0.1122 | 0.01151897 | 0.1124333 | 0.01153613 | 0.1125 | 0.01164674 | 0.1127 | 0.01158275 | 0.1129667 | 0.0115419 | 0.1132667 | 0.01146628 | 0.1134333 | 0.0115886 | 0.1133333 | 0.01153613 | 0.1135333 | 0.01172869 | 0.1138333 | 0.01200898 | 0.1138 | 0.01171096 | 0.1141 | 0.0116244 | 0.1142667 | 0.01174658 | 0.1140333 | 0.01161216 | 0.1141667 | 0.01164169 | 0.1144667 | 0.01164169 | 0.1146333 | 0.01182803 | 0.1147667 | 0.01185758 | 0.1149 | 0.01167133 | 0.1149 | 0.01145542 | 0.1152667 | 0.01160642 | 0.1153333 | 0.01174005 | 0.1151667 | 0.01171789 | 0.1151667 | 0.011668 | 0.1154 | 0.01174762 | 0.1156 | 0.0120025 | 0.1157667 | 0.01220091 | 0.1158333 | 0.01214642 | 0.1161333 | 0.01174289 | 0.1164667 | 0.01203726 | 0.1164 | 0.01210317 | 0.1162667 | 0.0119734 | 0.1166333 | 0.0118407 | 0.1168 | 0.01168446 | 0.1169 | 0.01168446 | 0.1169667 | 0.01189799 | 0.1172 | 0.01210317 | 0.1174 | 0.01216662 | 0.1174667 | 0.01206105 | 0.1173333 | 0.01193045 | 0.1173 | 0.0119284 | 0.1176 | 0.0118662 | 0.1177333 | 0.01198035 | 0.1178667 | 0.01213709 | 0.1181 | 0.01225588 | 0.1182 | 0.01219289 | 0.1182 | 0.01206759 | 0.1183 | 0.0119284 | 0.1183 | 0.01181101 | 0.1184333 | 0.0118407 | 0.1186333 | 0.01194441 | 0.1185 | 0.01222129 | 0.1187333 | 0.01239095 | 0.1190333 | 0.01223719 | 0.1189 | 0.01221829 | 0.1190667 | 0.01222602 | 0.1193667 | 0.01208645 | 0.1194667 | 0.01192122 | 0.1195333 | 0.01195891 | 0.1196333 | 0.01209803 | 0.1195 | 0.01210317 | 0.1199333 | 0.01194441 | 0.1202 | 0.01182399 | 0.1200667 | 0.01198508 | 0.1201 | 0.01196356 | 0.1202 | 0.01191414 | 0.1203667 | 0.01189799 | 0.1204333 | 0.01202119 | 0.1207667 | 0.01217657 | 0.1209333 | 0.01209803 | 0.1206 | 0.01220683 | 0.1208333 | 0.01226712 | 0.1212667 | 0.01220555 | 0.1213 | 0.01216662 | 0.1212333 | 0.01200703 | 0.1213667 | 0.01196058 | 0.1215333 | 0.01222302 | 0.1215333 | 0.01220938 | 0.1215667 | 0.012114 | 0.1218 | 0.0119432 | 0.1219333 | 0.01211289 | 0.1221333 | 0.01225189 | 0.1224 | 0.01229824 | 0.1225667 | 0.01245534 | 0.1223333 | 0.01231404 | 0.1222333 | 0.01217493 | 0.1223333 | 0.01216041 | 0.1225 | 0.01203993 | 0.1227333 | 0.01193045 | 0.1229667 | 0.01234459 | 0.1231 | 0.01254831 | 0.1230667 | 0.01251834 | 0.123 | 0.01226947 | 0.1229333 | 0.01218998 | 0.1230333 | 0.01218998 | 0.1232333 | 0.01217493 | 0.1234667 | 0.01231593 | 0.1236 | 0.0124996 | 0.1236667 | 0.0126376 | 0.1237333 | 0.01220555 | 0.1239333 | 0.01203587 | 0.124 | 0.01199083 | 0.124 | 0.01197692 | 0.1242333 | 0.01220938 | 0.1243 | 0.01239543 | 0.1242333 | 0.01225978 | 0.1243667 | 0.01231593 | 0.1245 | 0.01236042 | 0.1245667 | 0.01234459 | 0.1248 | 0.01251745 | 0.1246 | 0.01248386 | 0.11825 | 0.01165 | 0.1295 | 0
556 | 0.0951 | 0.01036275 | 0.09723333 | 0.01079393 | 0.0986 | 0.01072598 | 0.09883333 | 0.01055536 | 0.09933333 | 0.01068717 | 0.09956667 | 0.01064905 | 0.09976667 | 0.01049963 | 0.1001333 | 0.01062115 | 0.1004333 | 0.0107534 | 0.1007667 | 0.01078095 | 0.1008333 | 0.0106959 | 0.1010667 | 0.01078095 | 0.1012333 | 0.01091126 | 0.1012667 | 0.01089475 | 0.1016667 | 0.01102432 | 0.1020333 | 0.01106114 | 0.1023 | 0.0109581 | 0.1024 | 0.01089251 | 0.1025667 | 0.01093933 | 0.1029 | 0.0109581 | 0.1031333 | 0.0110518 | 0.1033 | 0.01118302 | 0.1034667 | 0.01125058 | 0.1036667 | 0.01123991 | 0.1038667 | 0.01122982 | 0.1040667 | 0.01129523 | 0.1041333 | 0.0111464 | 0.1044667 | 0.01116463 | 0.1047333 | 0.0112218 | 0.1047 | 0.01104264 | 0.1048667 | 0.01103489 | 0.1051667 | 0.01112185 | 0.1054667 | 0.01140185 | 0.1056 | 0.01140877 | 0.1057667 | 0.01136085 | 0.106 | 0.01137981 | 0.1058333 | 0.01113623 | 0.1060333 | 0.01106114 | 0.1064 | 0.01133343 | 0.1065333 | 0.01115716 | 0.1068 | 0.01106375 | 0.107 | 0.01127948 | 0.1071 | 0.01140877 | 0.1072333 | 0.01150227 | 0.1074333 | 0.01142697 | 0.1077333 | 0.0112973 | 0.1078 | 0.01121517 | 0.1078667 | 0.01131528 | 0.1082 | 0.01146386 | 0.1084 | 0.01147374 | 0.1086 | 0.01133343 | 0.1087 | 0.01148419 | 0.1087667 | 0.01147761 | 0.1089333 | 0.01152427 | 0.1090333 | 0.01150227 | 0.1091333 | 0.01149212 | 0.1092667 | 0.01152051 | 0.1093667 | 0.01160642 | 0.1094667 | 0.01176926 | 0.1095333 | 0.01174005 | 0.1099 | 0.01127948 | 0.1099667 | 0.01147761 | 0.1100333 | 0.0116001 | 0.1102667 | 0.01162937 | 0.1103333 | 0.01153613 | 0.1104667 | 0.01150198 | 0.1106 | 0.01165876 | 0.1109667 | 0.0116934 | 0.1110333 | 0.0116001 | 0.1110667 | 0.0115419 | 0.1112667 | 0.01168199 | 0.1114333 | 0.0115886 | 0.1116 | 0.01143095 | 0.1114333 | 0.01166429 | 0.1115667 | 0.01155345 | 0.1117667 | 0.01147761 | 0.1119667 | 0.01148951 | 0.1121667 | 0.01156556 | 0.1124667 | 0.0116934 | 0.1125667 | 0.01184521 | 0.1125 | 0.01151897 | 0.1128 | 0.01159511 | 0.1130667 | 0.01171789 | 0.1131667 | 0.01168199 | 0.1132667 | 0.0116934 | 0.1134333 | 0.01182803 | 0.1136333 | 0.011676 | 0.1135333 | 0.0115886 | 0.1135333 | 0.01165314 | 0.1137667 | 0.01162937 | 0.1139 | 0.01176095 | 0.114 | 0.01188725 | 0.114 | 0.01172263 | 0.114 | 0.01154498 | 0.1143333 | 0.01170109 | 0.1145 | 0.01196356 | 0.1144667 | 0.01173097 | 0.1147 | 0.01168446 | 0.1149333 | 0.01170109 | 0.115 | 0.01186255 | 0.1150333 | 0.01198035 | 0.1152 | 0.01202691 | 0.1153333 | 0.01189183 | 0.1154667 | 0.01185758 | 0.1156 | 0.01188725 | 0.1156333 | 0.01190415 | 0.1158 | 0.01207836 | 0.1158667 | 0.012125 | 0.1160333 | 0.01175197 | 0.1161333 | 0.01179105 | 0.1162333 | 0.0118677 | 0.1163333 | 0.01193045 | 0.1164 | 0.01196356 | 0.1166667 | 0.01199731 | 0.1168 | 0.01190042 | 0.1166333 | 0.01194441 | 0.1168333 | 0.01200703 | 0.1170333 | 0.01200703 | 0.1172 | 0.01196356 | 0.1176333 | 0.01202008 | 0.1176667 | 0.01198508 | 0.1173333 | 0.01213297 | 0.1173667 | 0.01203726 | 0.1177 | 0.01190042 | 0.1181 | 0.01174762 | 0.1179667 | 0.01196058 | 0.1180667 | 0.0122132 | 0.1183333 | 0.01195584 | 0.1184333 | 0.01198035 | 0.1184 | 0.01197692 | 0.1183 | 0.01205349 | 0.1184333 | 0.01193045 | 0.1187 | 0.01190042 | 0.119 | 0.01190042 | 0.1189 | 0.01186255 | 0.1188 | 0.01182399 | 0.1189 | 0.01185158 | 0.1191667 | 0.01198953 | 0.1195 | 0.01219289 | 0.1193667 | 0.0121908 | 0.1193 | 0.01195854 | 0.1196 | 0.01219043 | 0.1197333 | 0.01226712 | 0.1197333 | 0.01206989 | 0.1198333 | 0.01196783 | 0.1200667 | 0.01207348 | 0.1202333 | 0.01227255 | 0.1204667 | 0.01220091 | 0.1204 | 0.01200528 | 0.1205 | 0.01189706 | 0.1203667 | 0.0121908 | 0.1206 | 0.01236042 | 0.1208333 | 0.01225189 | 0.1208667 | 0.01205165 | 0.1208333 | 0.01206685 | 0.1210667 | 0.01214368 | 0.1214333 | 0.01209803 | 0.1213667 | 0.01209995 | 0.1213 | 0.01214441 | 0.1214667 | 0.01214368 | 0.1216667 | 0.01220555 | 0.1217667 | 0.01226766 | 0.1218 | 0.01229824 | 0.1219333 | 0.01220555 | 0.122 | 0.01219043 | 0.1220667 | 0.01229806 | 0.1224 | 0.01222129 | 0.1224 | 0.01211308 | 0.1223667 | 0.01209803 | 0.1223 | 0.01211308 | 0.1225667 | 0.0122826 | 0.1226667 | 0.01234459 | 0.1227 | 0.01228359 | 0.1227333 | 0.01228287 | 0.1226667 | 0.01231593 | 0.11675 | 0.01185 | 0.1276 | 0
557 | 0.0932 | 0.01022187 | 0.0952 | 0.01045275 | 0.09666667 | 0.01046338 | 0.09696667 | 0.01058343 | 0.0974 | 0.01061163 | 0.09783333 | 0.01055536 | 0.09796667 | 0.01047675 | 0.0983 | 0.01056441 | 0.09846667 | 0.0106246 | 0.09866667 | 0.01070649 | 0.0989 | 0.01072598 | 0.0992 | 0.01075205 | 0.09963333 | 0.01081275 | 0.0996 | 0.01063234 | 0.09993333 | 0.01078033 | 0.1003 | 0.01096753 | 0.1004667 | 0.01077291 | 0.1007 | 0.01086677 | 0.1007667 | 0.01113683 | 0.1010333 | 0.01077074 | 0.1011333 | 0.01063025 | 0.1012333 | 0.01063997 | 0.1016 | 0.0107725 | 0.102 | 0.01084804 | 0.1023 | 0.01091268 | 0.1022667 | 0.01116463 | 0.1022333 | 0.01099586 | 0.1024667 | 0.01093018 | 0.1025333 | 0.01110926 | 0.1028 | 0.0109581 | 0.1032 | 0.01084804 | 0.1037 | 0.01073157 | 0.1037667 | 0.01090606 | 0.1037333 | 0.01118044 | 0.1037 | 0.01143095 | 0.1040333 | 0.01100616 | 0.1042667 | 0.01094907 | 0.1045 | 0.01118302 | 0.1048333 | 0.01137287 | 0.1048333 | 0.01109274 | 0.1050667 | 0.01095942 | 0.1051333 | 0.0112218 | 0.1049333 | 0.0111464 | 0.1052 | 0.01124841 | 0.1055 | 0.01147374 | 0.1058 | 0.01121517 | 0.1061 | 0.01113942 | 0.1060667 | 0.01132617 | 0.1059667 | 0.01119772 | 0.1062 | 0.01119315 | 0.1063 | 0.01120387 | 0.1065333 | 0.01114311 | 0.1068 | 0.01115108 | 0.1069 | 0.01126854 | 0.1073 | 0.01121517 | 0.1075333 | 0.01133265 | 0.1076667 | 0.01147761 | 0.1075333 | 0.01170764 | 0.1076667 | 0.01145552 | 0.1078333 | 0.01116851 | 0.1077667 | 0.01119772 | 0.1082 | 0.011291 | 0.1084667 | 0.01140185 | 0.1083667 | 0.01168199 | 0.1083 | 0.01143095 | 0.1086667 | 0.01160642 | 0.1088667 | 0.01176926 | 0.1089 | 0.01168446 | 0.109 | 0.01160804 | 0.1091667 | 0.01148951 | 0.1092333 | 0.0115886 | 0.1094333 | 0.01179331 | 0.1096 | 0.01185102 | 0.1098333 | 0.011676 | 0.1099333 | 0.01144853 | 0.1102 | 0.01134401 | 0.1103333 | 0.01146017 | 0.1101333 | 0.01142201 | 0.1104333 | 0.01161216 | 0.1107 | 0.01165876 | 0.1106 | 0.01146851 | 0.1107 | 0.01145542 | 0.1107667 | 0.01148951 | 0.1110333 | 0.01162478 | 0.1112333 | 0.01151299 | 0.1114 | 0.01126854 | 0.1113667 | 0.01141354 | 0.1115 | 0.01159511 | 0.1116667 | 0.01164169 | 0.1118333 | 0.01124436 | 0.1120333 | 0.01148516 | 0.1121 | 0.01174762 | 0.1122333 | 0.011676 | 0.1123667 | 0.01161761 | 0.1125 | 0.01159511 | 0.1127333 | 0.01171447 | 0.1129333 | 0.0118677 | 0.1130333 | 0.01191703 | 0.1130667 | 0.01185758 | 0.1132333 | 0.01171447 | 0.1133667 | 0.01169653 | 0.1135 | 0.01177483 | 0.1136667 | 0.0118705 | 0.1136 | 0.01186255 | 0.1136 | 0.01178672 | 0.1139333 | 0.01147238 | 0.1140667 | 0.01156556 | 0.1139667 | 0.01165457 | 0.1140333 | 0.01171447 | 0.1140333 | 0.01180433 | 0.1142 | 0.0117754 | 0.1147333 | 0.01153613 | 0.1148333 | 0.01190415 | 0.1147 | 0.01203993 | 0.1147667 | 0.0119338 | 0.1149333 | 0.01166429 | 0.1148667 | 0.01157824 | 0.1149333 | 0.01170109 | 0.1152333 | 0.01170109 | 0.1153667 | 0.01177351 | 0.1154667 | 0.01186601 | 0.1156333 | 0.01183507 | 0.1157667 | 0.01180744 | 0.1158 | 0.01183751 | 0.1159 | 0.01191414 | 0.1161 | 0.01188725 | 0.1160333 | 0.01180518 | 0.1160667 | 0.01191255 | 0.1164667 | 0.01184521 | 0.1166333 | 0.0118159 | 0.1167 | 0.01195073 | 0.1167667 | 0.0118705 | 0.1169667 | 0.01188398 | 0.1170667 | 0.01183563 | 0.1171 | 0.0118662 | 0.1172 | 0.0119284 | 0.1173 | 0.01199083 | 0.1173 | 0.01219289 | 0.1173667 | 0.01209995 | 0.1174667 | 0.01191255 | 0.1176 | 0.01180424 | 0.1176333 | 0.0118677 | 0.1177 | 0.01196356 | 0.1179667 | 0.01185758 | 0.1182 | 0.01195073 | 0.1183333 | 0.01193045 | 0.1186 | 0.0118662 | 0.1188333 | 0.01214423 | 0.1186667 | 0.01209803 | 0.1185667 | 0.012114 | 0.1187 | 0.01216662 | 0.1188667 | 0.01214971 | 0.119 | 0.01211638 | 0.1189667 | 0.01201009 | 0.1191 | 0.01208222 | 0.1192 | 0.01209738 | 0.1192333 | 0.01203587 | 0.1193667 | 0.01202063 | 0.1195 | 0.01200528 | 0.1194667 | 0.0120234 | 0.1196 | 0.0119432 | 0.1198 | 0.01202026 | 0.1198333 | 0.01217493 | 0.1200333 | 0.01208369 | 0.1202 | 0.0119284 | 0.1204667 | 0.01177351 | 0.1204 | 0.0119284 | 0.1203667 | 0.01214368 | 0.1203667 | 0.01229806 | 0.1205 | 0.01226784 | 0.1206667 | 0.01222084 | 0.1208 | 0.01217456 | 0.1209 | 0.0121293 | 0.1207 | 0.01202525 | 0.1207333 | 0.01208369 | 0.115 | 0.0118 | 0.1257 | 0
558 | 0.09133333 | 0.01009433 | 0.09343333 | 0.010585 | 0.09473333 | 0.01061268 | 0.095 | 0.01023751 | 0.09546667 | 0.01049963 | 0.09573333 | 0.01077074 | 0.09606667 | 0.01073354 | 0.09636667 | 0.01064028 | 0.09653333 | 0.01054651 | 0.0968 | 0.01061163 | 0.09693333 | 0.01057492 | 0.09713333 | 0.01057492 | 0.09743333 | 0.01056483 | 0.0978 | 0.01066802 | 0.09786667 | 0.01071489 | 0.0978 | 0.01087474 | 0.09803333 | 0.01076176 | 0.09866667 | 0.01084722 | 0.0991 | 0.0109581 | 0.0991 | 0.01074275 | 0.09936667 | 0.01078095 | 0.0996 | 0.01088332 | 0.1 | 0.01119315 | 0.1000667 | 0.01098797 | 0.1001 | 0.01079259 | 0.1002 | 0.01094928 | 0.1004667 | 0.01102432 | 0.1008 | 0.01104264 | 0.101 | 0.01075205 | 0.1009667 | 0.01079887 | 0.1011333 | 0.01096854 | 0.1012667 | 0.01107078 | 0.1016 | 0.01098818 | 0.1019667 | 0.01108943 | 0.1021 | 0.011314 | 0.1023333 | 0.01119236 | 0.1024 | 0.01104264 | 0.1023667 | 0.01094907 | 0.1022333 | 0.01106114 | 0.1027 | 0.01135518 | 0.103 | 0.01136691 | 0.1029 | 0.01104264 | 0.1031333 | 0.01107108 | 0.1033667 | 0.01108943 | 0.1036333 | 0.01099586 | 0.1036 | 0.01099939 | 0.1038667 | 0.01116463 | 0.1041 | 0.01124841 | 0.1042667 | 0.01131528 | 0.1043667 | 0.01125058 | 0.1046 | 0.01112834 | 0.1047667 | 0.01123991 | 0.1049 | 0.01125818 | 0.1050333 | 0.01126716 | 0.1050667 | 0.01134382 | 0.1051333 | 0.0112218 | 0.1053667 | 0.01117507 | 0.1053667 | 0.01137023 | 0.1056667 | 0.01146628 | 0.1058333 | 0.01146017 | 0.1058 | 0.01148419 | 0.1061333 | 0.01134206 | 0.1063 | 0.01124841 | 0.1063333 | 0.01141704 | 0.1067 | 0.01157094 | 0.1068 | 0.01137922 | 0.1069333 | 0.01096459 | 0.1070333 | 0.01109274 | 0.1071333 | 0.01135175 | 0.1070667 | 0.01159578 | 0.1073667 | 0.01147761 | 0.1077333 | 0.01144853 | 0.1080333 | 0.01141704 | 0.1079 | 0.01136339 | 0.1079333 | 0.0112218 | 0.1082 | 0.01125818 | 0.1081333 | 0.01147354 | 0.1082333 | 0.01152427 | 0.1086667 | 0.01168199 | 0.1089 | 0.01172263 | 0.1086333 | 0.01140887 | 0.1087667 | 0.0114258 | 0.1090667 | 0.01148951 | 0.1092667 | 0.01139074 | 0.1092333 | 0.01128667 | 0.1091667 | 0.01123991 | 0.1092333 | 0.0113963 | 0.1095 | 0.01146851 | 0.1098 | 0.01154498 | 0.1101 | 0.01167133 | 0.1102333 | 0.01165314 | 0.1103667 | 0.01167114 | 0.1108 | 0.01159511 | 0.1107 | 0.01165876 | 0.1106 | 0.01158275 | 0.1105667 | 0.01126183 | 0.1105333 | 0.0113963 | 0.111 | 0.01163529 | 0.1114333 | 0.01153613 | 0.1113667 | 0.011668 | 0.1113333 | 0.01176445 | 0.1113 | 0.01172263 | 0.1115667 | 0.01164169 | 0.1117 | 0.01173485 | 0.1115333 | 0.01176445 | 0.1114667 | 0.01155345 | 0.112 | 0.01163529 | 0.1122667 | 0.01168199 | 0.1122333 | 0.01188005 | 0.1123667 | 0.01194692 | 0.1125333 | 0.01185393 | 0.1125667 | 0.01157824 | 0.1125333 | 0.01162478 | 0.1126 | 0.01162153 | 0.1129 | 0.01149638 | 0.113 | 0.01185158 | 0.1132667 | 0.01192122 | 0.1134333 | 0.011676 | 0.1134667 | 0.01165457 | 0.1133667 | 0.01176926 | 0.1133 | 0.01187462 | 0.1136667 | 0.01169653 | 0.1137333 | 0.01160383 | 0.1139333 | 0.01171447 | 0.114 | 0.01210317 | 0.1141333 | 0.0120439 | 0.1143333 | 0.01196783 | 0.1144667 | 0.0118705 | 0.1142667 | 0.01145203 | 0.1143667 | 0.01150198 | 0.1143333 | 0.01190415 | 0.1147 | 0.0119284 | 0.1148667 | 0.01182126 | 0.1149 | 0.01185158 | 0.1148333 | 0.01205109 | 0.1148333 | 0.01209803 | 0.115 | 0.01202691 | 0.1153333 | 0.01196783 | 0.1155 | 0.01185158 | 0.1158 | 0.0119432 | 0.1161 | 0.0122518 | 0.1158667 | 0.01206657 | 0.1159333 | 0.01200703 | 0.1160667 | 0.01182126 | 0.1158333 | 0.01169625 | 0.1162667 | 0.01192122 | 0.1166333 | 0.01195584 | 0.1168667 | 0.01208645 | 0.1168667 | 0.01201009 | 0.1167667 | 0.01185758 | 0.1166667 | 0.01180744 | 0.1168667 | 0.01182126 | 0.1171 | 0.01183751 | 0.1171333 | 0.01190415 | 0.1171333 | 0.01205663 | 0.1171333 | 0.01214642 | 0.1174 | 0.01200528 | 0.1175 | 0.01202026 | 0.1174667 | 0.01194329 | 0.1175 | 0.01180424 | 0.1177 | 0.01181101 | 0.1180333 | 0.01199342 | 0.1183333 | 0.01217493 | 0.1179333 | 0.01222302 | 0.1179667 | 0.01233 | 0.1183 | 0.01223628 | 0.1182667 | 0.01233 | 0.1186333 | 0.01222302 | 0.119 | 0.0119432 | 0.1191333 | 0.01200565 | 0.1188667 | 0.01194329 | 0.1188 | 0.01200528 | 0.119 | 0.01206759 | 0.1192333 | 0.01213297 | 0.1188667 | 0.0120234 | 0.1128 | 0.0115 | 0.1238 | 0
559 | 0.0896 | 0.00993311 | 0.09166667 | 0.01033581 | 0.0931 | 0.01038685 | 0.0934 | 0.01045275 | 0.09363333 | 0.01040587 | 0.09396667 | 0.01041708 | 0.0944 | 0.01036275 | 0.09466667 | 0.01048374 | 0.0949 | 0.01058521 | 0.0951 | 0.01059339 | 0.09523333 | 0.01034 | 0.0956 | 0.01031213 | 0.09583333 | 0.01062115 | 0.09596667 | 0.01056577 | 0.09616667 | 0.01042508 | 0.09646667 | 0.01029315 | 0.09666667 | 0.01051803 | 0.09706667 | 0.01070649 | 0.0973 | 0.01059339 | 0.09716667 | 0.01057429 | 0.09753333 | 0.01081244 | 0.09776667 | 0.01084722 | 0.09793333 | 0.01062115 | 0.0982 | 0.01067708 | 0.09823333 | 0.0106503 | 0.09826667 | 0.01059318 | 0.0986 | 0.01067708 | 0.09876667 | 0.01064905 | 0.09896667 | 0.01049963 | 0.09923333 | 0.01074565 | 0.09953333 | 0.01082784 | 0.1 | 0.01061163 | 0.09996667 | 0.01073354 | 0.1 | 0.01089251 | 0.1002 | 0.0109581 | 0.1006333 | 0.01084569 | 0.1007333 | 0.01079053 | 0.1008333 | 0.01085552 | 0.1007667 | 0.01085552 | 0.1008333 | 0.01087699 | 0.1011667 | 0.01104607 | 0.1015667 | 0.01103489 | 0.1017 | 0.01104264 | 0.1017333 | 0.01107108 | 0.1018333 | 0.01115716 | 0.1020333 | 0.01094146 | 0.1022333 | 0.01080134 | 0.1022 | 0.01084804 | 0.1022333 | 0.01072577 | 0.1025 | 0.01090229 | 0.1026333 | 0.01113623 | 0.1029667 | 0.01117507 | 0.1030667 | 0.01104607 | 0.1032667 | 0.0109819 | 0.1034667 | 0.01113383 | 0.1035667 | 0.01127367 | 0.1036667 | 0.01132617 | 0.1037333 | 0.01127662 | 0.1039333 | 0.01135175 | 0.1041 | 0.01125818 | 0.1041333 | 0.01106114 | 0.1043 | 0.01122705 | 0.1044667 | 0.01128608 | 0.1047 | 0.01116333 | 0.1048 | 0.0114429 | 0.1048333 | 0.01133265 | 0.1050333 | 0.01102855 | 0.1051667 | 0.01111046 | 0.1053333 | 0.01104063 | 0.1057 | 0.01094745 | 0.1058333 | 0.01123279 | 0.1058667 | 0.01125058 | 0.106 | 0.01127948 | 0.1062333 | 0.0113085 | 0.1061333 | 0.0112114 | 0.1063 | 0.01125818 | 0.1066 | 0.0114429 | 0.1067 | 0.01125256 | 0.1068667 | 0.0111464 | 0.1069 | 0.0113031 | 0.1070333 | 0.01146017 | 0.1071 | 0.01150681 | 0.1071333 | 0.0115886 | 0.1073667 | 0.0115419 | 0.1076667 | 0.01141354 | 0.1079 | 0.01125256 | 0.1079333 | 0.01129641 | 0.1079333 | 0.01140887 | 0.1079667 | 0.0114258 | 0.1083 | 0.01125256 | 0.1084333 | 0.01133265 | 0.1085333 | 0.01146017 | 0.1086667 | 0.01148951 | 0.1087667 | 0.01150198 | 0.1088667 | 0.01146628 | 0.1089 | 0.01132343 | 0.1088333 | 0.0113843 | 0.109 | 0.01145542 | 0.1092667 | 0.01151501 | 0.1095667 | 0.01143863 | 0.1096333 | 0.01154854 | 0.1095333 | 0.01176445 | 0.1095333 | 0.01156153 | 0.1098333 | 0.0116517 | 0.1100333 | 0.01172841 | 0.1101333 | 0.01151241 | 0.1102667 | 0.01161962 | 0.1104 | 0.01162153 | 0.1105333 | 0.01133265 | 0.1106 | 0.01151897 | 0.1104667 | 0.01159147 | 0.1105333 | 0.01151241 | 0.1107333 | 0.01137317 | 0.1110667 | 0.0114258 | 0.1112333 | 0.01152427 | 0.1114667 | 0.01170536 | 0.1114333 | 0.01175197 | 0.1114 | 0.01173485 | 0.1116 | 0.01154498 | 0.1116333 | 0.01143571 | 0.1116667 | 0.01145203 | 0.1119667 | 0.01152861 | 0.1122 | 0.01168446 | 0.1122 | 0.01171239 | 0.1122 | 0.01151115 | 0.1122333 | 0.01158917 | 0.1123667 | 0.01169653 | 0.1126667 | 0.01177351 | 0.1126333 | 0.01177747 | 0.1127667 | 0.01178144 | 0.1130667 | 0.01157824 | 0.1131333 | 0.0116517 | 0.1133333 | 0.011676 | 0.1134333 | 0.01152427 | 0.1135 | 0.01154498 | 0.1137 | 0.01168446 | 0.1138 | 0.01177483 | 0.1139667 | 0.01191255 | 0.1141 | 0.01197692 | 0.1139667 | 0.01188398 | 0.1139667 | 0.01161962 | 0.1140333 | 0.01168085 | 0.1142 | 0.01183751 | 0.1142333 | 0.0118407 | 0.1143667 | 0.01189799 | 0.1146333 | 0.0118677 | 0.1148667 | 0.01168199 | 0.1147 | 0.01183751 | 0.1149667 | 0.01180744 | 0.1153667 | 0.01160527 | 0.1153333 | 0.01172841 | 0.1152667 | 0.01183563 | 0.1153 | 0.0118662 | 0.1153333 | 0.011666 | 0.1154333 | 0.01189687 | 0.1155667 | 0.012114 | 0.1157 | 0.01196356 | 0.1159 | 0.01182399 | 0.1159667 | 0.0117446 | 0.1159333 | 0.01193045 | 0.1161333 | 0.01199342 | 0.1160667 | 0.01189799 | 0.1161 | 0.01172718 | 0.1161667 | 0.01185055 | 0.1163667 | 0.01192765 | 0.1165333 | 0.01189687 | 0.1165 | 0.01178926 | 0.1168 | 0.01199083 | 0.1169333 | 0.01205109 | 0.1170667 | 0.01174346 | 0.1172 | 0.01178926 | 0.1172 | 0.01185158 | 0.1171667 | 0.01183563 | 0.1171 | 0.01195854 | 0.1170333 | 0.01205663 | 0.11145 | 0.01165 | 0.122 | 0
560 | 0.08786667 | 0.009759212 | 0.0898 | 0.01014133 | 0.09123333 | 0.01025681 | 0.09163333 | 0.01032322 | 0.09163333 | 0.01013388 | 0.09193333 | 0.0101161 | 0.0923 | 0.01021502 | 0.09273333 | 0.010309 | 0.09306667 | 0.01026201 | 0.0933 | 0.01014133 | 0.09356667 | 0.01027629 | 0.09386667 | 0.01048374 | 0.09403333 | 0.01052373 | 0.0942 | 0.01065176 | 0.09443333 | 0.01067906 | 0.09473333 | 0.01047197 | 0.09473333 | 0.01032322 | 0.0949 | 0.01036275 | 0.09516667 | 0.01040972 | 0.09546667 | 0.01064028 | 0.09566667 | 0.01056577 | 0.0959 | 0.01044446 | 0.096 | 0.01051887 | 0.0963 | 0.01067708 | 0.0966 | 0.01080864 | 0.09683333 | 0.0107534 | 0.09696667 | 0.01050852 | 0.0972 | 0.01037015 | 0.0972 | 0.010356 | 0.0975 | 0.0105366 | 0.09773333 | 0.0106959 | 0.09783333 | 0.01067906 | 0.09803333 | 0.01070524 | 0.09833333 | 0.01083646 | 0.09843333 | 0.01083646 | 0.09853333 | 0.01084569 | 0.09896667 | 0.01093018 | 0.09916667 | 0.01079887 | 0.0989 | 0.01082713 | 0.09893333 | 0.01087699 | 0.09933333 | 0.01094146 | 0.09986667 | 0.01102432 | 0.09983333 | 0.01083646 | 0.09993333 | 0.01078033 | 0.1002 | 0.01093526 | 0.1003333 | 0.01080134 | 0.1004333 | 0.01070524 | 0.1004 | 0.01067708 | 0.1005667 | 0.010842 | 0.1008667 | 0.01083031 | 0.1011667 | 0.01074378 | 0.1013 | 0.01090229 | 0.1013667 | 0.01094907 | 0.1014 | 0.01104264 | 0.1016 | 0.01113942 | 0.1016667 | 0.01102432 | 0.1018667 | 0.01092164 | 0.1020333 | 0.01103489 | 0.1022333 | 0.01091126 | 0.1025333 | 0.01080134 | 0.1028 | 0.01087137 | 0.1028 | 0.01098818 | 0.1029333 | 0.01106114 | 0.1031333 | 0.01083646 | 0.1032333 | 0.01107108 | 0.1034 | 0.01119315 | 0.1034667 | 0.01104607 | 0.1033 | 0.01117617 | 0.1035 | 0.01115108 | 0.1037333 | 0.01102855 | 0.1038667 | 0.0111464 | 0.1040667 | 0.01117507 | 0.1042 | 0.01119315 | 0.1043333 | 0.0112973 | 0.1043333 | 0.0112218 | 0.1045333 | 0.01123279 | 0.1048667 | 0.0111464 | 0.1048333 | 0.01118044 | 0.1048333 | 0.0112973 | 0.1049667 | 0.01129523 | 0.1051333 | 0.01119236 | 0.1052333 | 0.0112114 | 0.1054333 | 0.0113085 | 0.1056 | 0.011291 | 0.1056667 | 0.01119772 | 0.1058 | 0.01121517 | 0.1059333 | 0.01152427 | 0.1061667 | 0.01147761 | 0.1063333 | 0.01126923 | 0.1064333 | 0.01114311 | 0.1066 | 0.01121517 | 0.1065667 | 0.01132617 | 0.1066333 | 0.01136202 | 0.107 | 0.0116244 | 0.1070667 | 0.01156556 | 0.1071333 | 0.01133265 | 0.1072333 | 0.0113085 | 0.1073667 | 0.01127367 | 0.1075667 | 0.01128608 | 0.1075333 | 0.0113963 | 0.1076 | 0.01137922 | 0.1078667 | 0.01134969 | 0.1079333 | 0.01151299 | 0.1080333 | 0.01152427 | 0.1082333 | 0.0113963 | 0.1083667 | 0.01113383 | 0.1084667 | 0.01143863 | 0.1085667 | 0.01162937 | 0.1086667 | 0.01139074 | 0.1089333 | 0.01147238 | 0.1090333 | 0.01148516 | 0.109 | 0.0114429 | 0.1091333 | 0.01153613 | 0.1091333 | 0.01153613 | 0.1092 | 0.01137922 | 0.1092333 | 0.01142201 | 0.1095333 | 0.01147238 | 0.1097667 | 0.01128608 | 0.1097667 | 0.01145203 | 0.11 | 0.01158275 | 0.1100333 | 0.01147238 | 0.1101 | 0.01132902 | 0.1104333 | 0.01148516 | 0.1105333 | 0.01156153 | 0.1106 | 0.01123951 | 0.1107333 | 0.01133265 | 0.1108667 | 0.01150198 | 0.111 | 0.01154498 | 0.1107667 | 0.01145203 | 0.1108333 | 0.01156153 | 0.1109 | 0.01182399 | 0.1112667 | 0.01161962 | 0.1113333 | 0.01163796 | 0.1112333 | 0.01182803 | 0.1117333 | 0.01162478 | 0.1117 | 0.0113921 | 0.1116333 | 0.01142201 | 0.1118667 | 0.01161962 | 0.112 | 0.01174762 | 0.1119667 | 0.01173097 | 0.1119667 | 0.01145203 | 0.1121333 | 0.01143571 | 0.1124 | 0.01148216 | 0.1126667 | 0.011668 | 0.1128667 | 0.01156556 | 0.1128333 | 0.0116001 | 0.1126333 | 0.01182803 | 0.1129667 | 0.01186601 | 0.1132667 | 0.01175878 | 0.1133667 | 0.01159147 | 0.1132667 | 0.01173097 | 0.1134667 | 0.01170536 | 0.1136 | 0.0115317 | 0.1137667 | 0.01161962 | 0.1139333 | 0.01179105 | 0.1139 | 0.01183751 | 0.114 | 0.01169815 | 0.1140667 | 0.01164169 | 0.1139667 | 0.01165457 | 0.1139 | 0.01177483 | 0.1141667 | 0.01180461 | 0.1145333 | 0.01188201 | 0.1147 | 0.01183751 | 0.1146667 | 0.01182126 | 0.1147 | 0.01174762 | 0.1147333 | 0.01156153 | 0.1148667 | 0.01154277 | 0.1149333 | 0.01163481 | 0.1151333 | 0.01183507 | 0.1156667 | 0.01169653 | 0.1156333 | 0.01181985 | 0.1154667 | 0.01198953 | 0.1154333 | 0.01175793 | 0.1156333 | 0.0117122 | 0.1155667 | 0.01161962 | 0.10965 | 0.01135 | 0.1203 | 0
561 | 0.08623333 | 0.009738697 | 0.08803333 | 0.009967391 | 0.08946667 | 0.01002175 | 0.0899 | 0.01009686 | 0.09006667 | 0.01014374 | 0.0904 | 0.01029595 | 0.09086667 | 0.01032935 | 0.0912 | 0.01022187 | 0.09146667 | 0.01012796 | 0.09146667 | 0.01019488 | 0.0917 | 0.01031213 | 0.09206667 | 0.01049963 | 0.0923 | 0.01073406 | 0.09273333 | 0.01048056 | 0.09303333 | 0.01032322 | 0.0929 | 0.01043679 | 0.09313333 | 0.01042444 | 0.0935 | 0.01059339 | 0.09346667 | 0.01072391 | 0.0937 | 0.01042785 | 0.0939 | 0.01041665 | 0.09413333 | 0.01048978 | 0.09443333 | 0.01040587 | 0.0946 | 0.01047123 | 0.09496667 | 0.01064905 | 0.0953 | 0.01066802 | 0.0955 | 0.01049222 | 0.09573333 | 0.01044552 | 0.0958 | 0.01069704 | 0.09603333 | 0.01079053 | 0.0962 | 0.01076197 | 0.0963 | 0.01067708 | 0.09643333 | 0.01061268 | 0.09653333 | 0.01063025 | 0.0967 | 0.01068675 | 0.09676667 | 0.01057429 | 0.0971 | 0.01080031 | 0.09723333 | 0.01091126 | 0.0974 | 0.01069704 | 0.0976 | 0.01076197 | 0.09773333 | 0.01086595 | 0.09806667 | 0.010842 | 0.09813333 | 0.0107152 | 0.0983 | 0.01080864 | 0.0984 | 0.01108994 | 0.09873333 | 0.01078033 | 0.09893333 | 0.0106503 | 0.09896667 | 0.01080874 | 0.0993 | 0.01096753 | 0.09953333 | 0.01103489 | 0.09956667 | 0.01098797 | 0.0996 | 0.01081758 | 0.09966667 | 0.01087392 | 0.0998 | 0.01104264 | 0.1002333 | 0.01094146 | 0.1002 | 0.01098818 | 0.1001667 | 0.01125058 | 0.1005333 | 0.01116851 | 0.1005 | 0.01111785 | 0.1006333 | 0.01112664 | 0.101 | 0.01096753 | 0.1010333 | 0.01096459 | 0.1010667 | 0.01093049 | 0.1011333 | 0.01088863 | 0.1014 | 0.01091268 | 0.1014667 | 0.01095942 | 0.1015333 | 0.01108162 | 0.1019333 | 0.01086595 | 0.1021333 | 0.01093079 | 0.1022 | 0.01110796 | 0.1024 | 0.01124841 | 0.1023667 | 0.01115477 | 0.1024667 | 0.01108943 | 0.1025333 | 0.01108162 | 0.1025333 | 0.01101706 | 0.1029333 | 0.0112114 | 0.1033667 | 0.01132617 | 0.1031 | 0.0110752 | 0.1031333 | 0.01096459 | 0.1033667 | 0.01107018 | 0.1037333 | 0.01124436 | 0.1038333 | 0.0112973 | 0.1037667 | 0.01131528 | 0.1038667 | 0.01128608 | 0.1042 | 0.01136691 | 0.1041 | 0.01117617 | 0.1036333 | 0.01088863 | 0.1044333 | 0.01116851 | 0.1048667 | 0.01108312 | 0.1047333 | 0.01104063 | 0.1048333 | 0.01095273 | 0.1050667 | 0.0109819 | 0.1052333 | 0.01133265 | 0.1052667 | 0.01126183 | 0.1051667 | 0.01120992 | 0.1052667 | 0.01128608 | 0.1056 | 0.01141957 | 0.1057667 | 0.01132617 | 0.1059667 | 0.01111046 | 0.106 | 0.01106375 | 0.1061667 | 0.01102008 | 0.1065667 | 0.01098646 | 0.1064333 | 0.01128253 | 0.1066333 | 0.01156153 | 0.1067667 | 0.01159147 | 0.1067 | 0.01145542 | 0.1068 | 0.01146851 | 0.1069333 | 0.01148516 | 0.1071 | 0.01145542 | 0.1071 | 0.01121517 | 0.1073 | 0.01120387 | 0.1075333 | 0.01132029 | 0.1075333 | 0.01134558 | 0.1076333 | 0.01134558 | 0.1076667 | 0.01123605 | 0.1077333 | 0.01121972 | 0.1078667 | 0.01129907 | 0.1077667 | 0.01129907 | 0.1077333 | 0.01106657 | 0.1080333 | 0.01133265 | 0.1082667 | 0.01171789 | 0.1086333 | 0.01177747 | 0.1087 | 0.0115317 | 0.1087333 | 0.01137287 | 0.1084667 | 0.01142667 | 0.1089333 | 0.01161216 | 0.1092 | 0.01163558 | 0.1091667 | 0.01160527 | 0.1093333 | 0.01126923 | 0.1095333 | 0.01126923 | 0.1095333 | 0.01163796 | 0.1096 | 0.01160804 | 0.1098 | 0.01162153 | 0.1100333 | 0.01157507 | 0.1098667 | 0.01162937 | 0.1098667 | 0.01164169 | 0.1101 | 0.01159511 | 0.1104333 | 0.0114985 | 0.1103667 | 0.0115886 | 0.1103333 | 0.0117122 | 0.1102333 | 0.01157507 | 0.1105667 | 0.011668 | 0.1108333 | 0.01163796 | 0.1109667 | 0.01152861 | 0.1107 | 0.01168446 | 0.1109333 | 0.0118159 | 0.1114 | 0.01143095 | 0.1115 | 0.01159511 | 0.1114667 | 0.01148051 | 0.1117 | 0.01128037 | 0.1117 | 0.01158275 | 0.1116333 | 0.01163796 | 0.1116667 | 0.01154277 | 0.1117 | 0.01143416 | 0.112 | 0.01163558 | 0.1122 | 0.01176095 | 0.1123667 | 0.01143863 | 0.1122 | 0.01160374 | 0.1121333 | 0.01175793 | 0.1121667 | 0.01160527 | 0.1123667 | 0.01151501 | 0.1124667 | 0.01146599 | 0.1125333 | 0.01179105 | 0.1129333 | 0.01190415 | 0.1128333 | 0.01179105 | 0.1128 | 0.01185158 | 0.1131333 | 0.01151241 | 0.1136 | 0.01167133 | 0.1136 | 0.01187462 | 0.1134667 | 0.01176926 | 0.1134 | 0.01160804 | 0.1136667 | 0.01152861 | 0.1141333 | 0.01160383 | 0.1142 | 0.01185158 | 0.1137667 | 0.0119338 | 0.108 | 0.0114 | 0.1185 | 0
562 | 0.08466667 | 0.009612607 | 0.08643333 | 0.009800794 | 0.08786667 | 0.009839151 | 0.0885 | 0.009866104 | 0.08866667 | 0.009928522 | 0.0889 | 0.01009686 | 0.08926667 | 0.01015261 | 0.08943333 | 0.01004999 | 0.08976667 | 0.01006126 | 0.09013333 | 0.01025681 | 0.09046667 | 0.01020207 | 0.0907 | 0.010163 | 0.09076667 | 0.01021839 | 0.09096667 | 0.01010753 | 0.09133333 | 0.01013388 | 0.0915 | 0.01023751 | 0.09173333 | 0.01025681 | 0.0919 | 0.01029595 | 0.09203333 | 0.01024901 | 0.09206667 | 0.01020991 | 0.09236667 | 0.01029315 | 0.09266667 | 0.01030253 | 0.0928 | 0.01023751 | 0.0931 | 0.01022937 | 0.0933 | 0.01023751 | 0.0933 | 0.0105366 | 0.09353333 | 0.01063997 | 0.09373333 | 0.01062115 | 0.09383333 | 0.01038985 | 0.09413333 | 0.01034 | 0.09456667 | 0.01049137 | 0.09483333 | 0.01060482 | 0.09496667 | 0.01057429 | 0.0951 | 0.01051887 | 0.0951 | 0.01058521 | 0.0953 | 0.0106022 | 0.0954 | 0.0105366 | 0.09566667 | 0.01057429 | 0.0961 | 0.01067708 | 0.09616667 | 0.01051803 | 0.09633333 | 0.01048978 | 0.09643333 | 0.01063997 | 0.09646667 | 0.01081922 | 0.0965 | 0.01084804 | 0.09663333 | 0.01072577 | 0.09686667 | 0.01046338 | 0.09723333 | 0.01048978 | 0.0974 | 0.0106022 | 0.0975 | 0.01067708 | 0.09763333 | 0.01077074 | 0.09776667 | 0.01086442 | 0.09803333 | 0.01078033 | 0.09803333 | 0.01072577 | 0.09806667 | 0.01088404 | 0.09836667 | 0.01086442 | 0.09853333 | 0.01086595 | 0.09873333 | 0.01086595 | 0.0988 | 0.01074275 | 0.09906667 | 0.01079887 | 0.0992 | 0.01075205 | 0.09923333 | 0.0106959 | 0.09926667 | 0.01064905 | 0.09936667 | 0.01072391 | 0.09956667 | 0.01087392 | 0.09996667 | 0.01081922 | 0.1001 | 0.01083728 | 0.09996667 | 0.01102432 | 0.1000667 | 0.01089475 | 0.1003 | 0.01082713 | 0.1004333 | 0.0106959 | 0.1007 | 0.01068675 | 0.1009333 | 0.0107152 | 0.1010333 | 0.01078033 | 0.1009 | 0.01102391 | 0.1010667 | 0.01102432 | 0.1013 | 0.01091268 | 0.1014667 | 0.01089475 | 0.1015667 | 0.01104607 | 0.1016 | 0.01106375 | 0.1017333 | 0.01100616 | 0.1018667 | 0.01104607 | 0.1019667 | 0.01119772 | 0.102 | 0.0114429 | 0.1022333 | 0.01087699 | 0.1026333 | 0.01094146 | 0.1027667 | 0.0111861 | 0.1029 | 0.0110529 | 0.1030333 | 0.01106114 | 0.103 | 0.01111785 | 0.1030333 | 0.01116851 | 0.1032333 | 0.01123279 | 0.1033667 | 0.01119772 | 0.1035667 | 0.01107018 | 0.1035333 | 0.01096459 | 0.1037 | 0.0110529 | 0.1037667 | 0.01116463 | 0.1038667 | 0.01112185 | 0.1040333 | 0.01109274 | 0.1041667 | 0.01111046 | 0.1043667 | 0.01141354 | 0.1044667 | 0.01133765 | 0.1046 | 0.01106375 | 0.1045667 | 0.01125058 | 0.1046333 | 0.0112565 | 0.1049 | 0.01115108 | 0.1050333 | 0.01108162 | 0.1051667 | 0.01103489 | 0.1052333 | 0.01097705 | 0.1053667 | 0.01104848 | 0.1053667 | 0.01118759 | 0.1055 | 0.01131577 | 0.1057333 | 0.01124436 | 0.1058 | 0.01115108 | 0.1059 | 0.01108723 | 0.106 | 0.01102361 | 0.1061 | 0.01134284 | 0.1061 | 0.01126617 | 0.1063 | 0.01116333 | 0.1066667 | 0.01127367 | 0.1066 | 0.01116333 | 0.1067333 | 0.01119295 | 0.107 | 0.0113921 | 0.1071667 | 0.01140185 | 0.1072333 | 0.0113085 | 0.1073 | 0.01136691 | 0.1071667 | 0.01127367 | 0.1072667 | 0.0114258 | 0.1076 | 0.01162153 | 0.1076667 | 0.01134969 | 0.1077333 | 0.01133265 | 0.1077667 | 0.01157824 | 0.1079333 | 0.01168827 | 0.1079667 | 0.01150198 | 0.1081333 | 0.0112565 | 0.1082667 | 0.01141354 | 0.1085333 | 0.0114985 | 0.1086667 | 0.01140361 | 0.1084333 | 0.01126923 | 0.1086333 | 0.01143571 | 0.1088667 | 0.01152861 | 0.1091333 | 0.0114985 | 0.1092 | 0.01137922 | 0.1092333 | 0.01140887 | 0.1092667 | 0.01159147 | 0.1093333 | 0.01171447 | 0.1094667 | 0.01160527 | 0.1097 | 0.01120357 | 0.1097333 | 0.01129641 | 0.1097333 | 0.01135909 | 0.1098333 | 0.01134558 | 0.11 | 0.01167133 | 0.1100667 | 0.01170536 | 0.1101667 | 0.01164169 | 0.1104 | 0.01155884 | 0.1104 | 0.01141957 | 0.1104 | 0.01134284 | 0.1106 | 0.01135723 | 0.1108333 | 0.01135909 | 0.1109333 | 0.01140887 | 0.1107333 | 0.01161216 | 0.1108 | 0.01151115 | 0.111 | 0.01155884 | 0.1110333 | 0.01176445 | 0.1114 | 0.01181101 | 0.1113667 | 0.01168199 | 0.1115667 | 0.01159147 | 0.1119 | 0.01174762 | 0.112 | 0.01176095 | 0.112 | 0.01178926 | 0.1119 | 0.01188136 | 0.1118333 | 0.0116517 | 0.112 | 0.0115317 | 0.1122667 | 0.01188398 | 0.1124 | 0.01169815 | 0.1122333 | 0.01148516 | 0.1064 | 0.0113 | 0.117 | 0
563 | 0.08316667 | 0.009471478 | 0.08503333 | 0.009732877 | 0.08646667 | 0.009779684 | 0.08683333 | 0.009900954 | 0.08706667 | 0.009987103 | 0.0872 | 0.01001432 | 0.0875 | 0.00980714 | 0.0879 | 0.009881633 | 0.08813333 | 0.009967391 | 0.0883 | 0.01000033 | 0.08866667 | 0.009987103 | 0.08893333 | 0.009900954 | 0.0891 | 0.010007 | 0.0894 | 0.01013542 | 0.08946667 | 0.01012105 | 0.08956667 | 0.009987103 | 0.08973333 | 0.009967391 | 0.09016667 | 0.01020207 | 0.0905 | 0.01037818 | 0.0907 | 0.01032118 | 0.09096667 | 0.01027629 | 0.0911 | 0.01015513 | 0.0913 | 0.01017153 | 0.09153333 | 0.01019946 | 0.09176667 | 0.01029315 | 0.09203333 | 0.01034 | 0.09223333 | 0.01034 | 0.09236667 | 0.010359 | 0.09243333 | 0.01033129 | 0.09246667 | 0.01020991 | 0.09276667 | 0.01020207 | 0.09296667 | 0.01020991 | 0.09306667 | 0.0100121 | 0.09336667 | 0.01021839 | 0.09346667 | 0.01058343 | 0.09356667 | 0.01037765 | 0.09396667 | 0.01037765 | 0.09436667 | 0.01029315 | 0.09443333 | 0.01024185 | 0.09446667 | 0.01042508 | 0.09446667 | 0.01057429 | 0.09456667 | 0.010359 | 0.0948 | 0.01037818 | 0.09503333 | 0.01047197 | 0.09516667 | 0.01064905 | 0.0954 | 0.01046168 | 0.09556667 | 0.01044297 | 0.09563333 | 0.01063025 | 0.0958 | 0.01051887 | 0.09596667 | 0.01051803 | 0.09626667 | 0.01067906 | 0.09653333 | 0.01093079 | 0.09646667 | 0.01075464 | 0.09656667 | 0.01074378 | 0.0968 | 0.01092367 | 0.09673333 | 0.01073696 | 0.09686667 | 0.01066844 | 0.0971 | 0.01067708 | 0.0974 | 0.01067708 | 0.09756667 | 0.01066844 | 0.09763333 | 0.0106503 | 0.09783333 | 0.01074875 | 0.09816667 | 0.01083031 | 0.0985 | 0.01083728 | 0.09866667 | 0.01079887 | 0.0987 | 0.01082713 | 0.09873333 | 0.01093079 | 0.09873333 | 0.01080134 | 0.09883333 | 0.01081275 | 0.09886667 | 0.01083031 | 0.09893333 | 0.01079053 | 0.09906667 | 0.01079887 | 0.09923333 | 0.01084569 | 0.0996 | 0.01083728 | 0.0995 | 0.0108594 | 0.09966667 | 0.0109819 | 0.09993333 | 0.01104063 | 0.1000333 | 0.01097705 | 0.1001333 | 0.01090087 | 0.1003 | 0.01087137 | 0.1005 | 0.01099939 | 0.1006 | 0.01098818 | 0.1006667 | 0.01095942 | 0.1007 | 0.01092367 | 0.1008333 | 0.01087699 | 0.1010333 | 0.01081275 | 0.1012 | 0.01093526 | 0.1014333 | 0.01110445 | 0.1014333 | 0.01111675 | 0.1014667 | 0.010842 | 0.1016667 | 0.01088404 | 0.1016667 | 0.01089475 | 0.1017667 | 0.01090606 | 0.1021 | 0.01084804 | 0.1023667 | 0.01089475 | 0.1025667 | 0.01105783 | 0.1023 | 0.01109985 | 0.1024 | 0.01113942 | 0.1025333 | 0.01094146 | 0.1025333 | 0.01094146 | 0.1027 | 0.01108723 | 0.1028667 | 0.01107018 | 0.1028667 | 0.01090606 | 0.1031333 | 0.01101706 | 0.1034333 | 0.01109274 | 0.1036333 | 0.01124436 | 0.1036667 | 0.01104607 | 0.1037333 | 0.01095273 | 0.1038333 | 0.01118044 | 0.1039667 | 0.0111861 | 0.1039667 | 0.01119772 | 0.104 | 0.01123951 | 0.1041333 | 0.01126923 | 0.1042 | 0.01117617 | 0.1043667 | 0.0111464 | 0.1046 | 0.01131577 | 0.1048333 | 0.01134558 | 0.1050333 | 0.01120605 | 0.1050667 | 0.01108312 | 0.1051333 | 0.01115716 | 0.1053 | 0.01132902 | 0.1056333 | 0.01119295 | 0.1057 | 0.01117617 | 0.1057333 | 0.01111675 | 0.1057333 | 0.01116851 | 0.1059333 | 0.0113963 | 0.1058333 | 0.01137317 | 0.1059 | 0.01129513 | 0.1062333 | 0.01128253 | 0.1063333 | 0.01132029 | 0.1063333 | 0.0113843 | 0.1066 | 0.01123951 | 0.1067333 | 0.01119295 | 0.1068333 | 0.01126923 | 0.1068333 | 0.01148516 | 0.1068333 | 0.01143571 | 0.1069667 | 0.01140361 | 0.1071 | 0.01151115 | 0.1074 | 0.01146851 | 0.1075667 | 0.01137551 | 0.1075333 | 0.01151241 | 0.1075333 | 0.01143571 | 0.1075667 | 0.01137551 | 0.1075667 | 0.01136232 | 0.1077333 | 0.01144999 | 0.1078667 | 0.01146599 | 0.1078667 | 0.01151501 | 0.1079333 | 0.01148516 | 0.1082333 | 0.01148516 | 0.1086 | 0.01140555 | 0.1087333 | 0.0114985 | 0.1088 | 0.0115317 | 0.1087 | 0.01146851 | 0.1086 | 0.01145542 | 0.1088333 | 0.01146017 | 0.109 | 0.01137922 | 0.1092667 | 0.01124999 | 0.1091 | 0.01120357 | 0.1091 | 0.01128037 | 0.1092667 | 0.01135674 | 0.1091667 | 0.01120248 | 0.1094 | 0.01134284 | 0.1096667 | 0.01146599 | 0.1097333 | 0.01144999 | 0.1098667 | 0.01146599 | 0.11 | 0.01149638 | 0.1101 | 0.01135723 | 0.1103 | 0.01132902 | 0.1104333 | 0.01137317 | 0.1105 | 0.01165018 | 0.1105 | 0.01174762 | 0.1104667 | 0.01171789 | 0.1106667 | 0.01152861 | 0.1107667 | 0.01155749 | 0.1105667 | 0.01159147 | 0.1049 | 0.0112 | 0.1153 | 0
564 | 0.08146667 | 0.009325354 | 0.0836 | 0.009492453 | 0.08523333 | 0.009389474 | 0.08536667 | 0.009607752 | 0.08556667 | 0.009676202 | 0.08593333 | 0.009586565 | 0.0863 | 0.009651252 | 0.08656667 | 0.009705439 | 0.0868 | 0.009866104 | 0.08686667 | 0.01005397 | 0.0871 | 0.009956238 | 0.0874 | 0.01001432 | 0.0875 | 0.01014791 | 0.08763333 | 0.01018245 | 0.08793333 | 0.01017491 | 0.08823333 | 0.01002707 | 0.08863333 | 0.009947306 | 0.08886667 | 0.009980091 | 0.0889 | 0.01008861 | 0.08896667 | 0.009928522 | 0.08933333 | 0.009975414 | 0.08956667 | 0.0100121 | 0.08976667 | 0.0100121 | 0.08986667 | 0.01003605 | 0.08996667 | 0.01010423 | 0.0904 | 0.01015513 | 0.0906 | 0.01009686 | 0.09073333 | 0.01005894 | 0.0908 | 0.01010577 | 0.0913 | 0.0102658 | 0.0915 | 0.01041665 | 0.0916 | 0.01055683 | 0.0917 | 0.01047123 | 0.09186667 | 0.01036801 | 0.09206667 | 0.01022752 | 0.09213333 | 0.01034 | 0.0922 | 0.01037818 | 0.09236667 | 0.01035063 | 0.09266667 | 0.01043371 | 0.09286667 | 0.01024771 | 0.09313333 | 0.01021905 | 0.0932 | 0.01032118 | 0.0932 | 0.0102658 | 0.0934 | 0.01027651 | 0.09363333 | 0.01044552 | 0.094 | 0.01038685 | 0.0941 | 0.01037015 | 0.0939 | 0.01058521 | 0.09406667 | 0.01038792 | 0.09423333 | 0.01028408 | 0.09433333 | 0.01034934 | 0.0947 | 0.01033086 | 0.09503333 | 0.01035932 | 0.09526667 | 0.01038792 | 0.09543333 | 0.0105101 | 0.0953 | 0.01046168 | 0.09533333 | 0.01055536 | 0.09563333 | 0.01058563 | 0.09576667 | 0.01052816 | 0.09596667 | 0.01058343 | 0.0961 | 0.01075205 | 0.0962 | 0.01067708 | 0.09633333 | 0.01049963 | 0.09656667 | 0.01025876 | 0.0967 | 0.01060472 | 0.0966 | 0.01060472 | 0.0966 | 0.01055683 | 0.09706667 | 0.01073354 | 0.0973 | 0.01070794 | 0.09753333 | 0.01066125 | 0.0975 | 0.01076197 | 0.09753333 | 0.0106503 | 0.09776667 | 0.01053892 | 0.09796667 | 0.01062617 | 0.098 | 0.01066802 | 0.098 | 0.01071945 | 0.09796667 | 0.01080874 | 0.09813333 | 0.01077074 | 0.09826667 | 0.01073354 | 0.09843333 | 0.01080134 | 0.0984 | 0.01062168 | 0.09876667 | 0.01058343 | 0.09913333 | 0.01036994 | 0.09906667 | 0.0107413 | 0.09943333 | 0.01109274 | 0.0995 | 0.01112834 | 0.0994 | 0.0107725 | 0.09956667 | 0.01071458 | 0.09986667 | 0.01079084 | 0.1002 | 0.0107443 | 0.1003667 | 0.01094359 | 0.1003 | 0.01103661 | 0.1003333 | 0.01090087 | 0.1004333 | 0.01082477 | 0.1006 | 0.0108594 | 0.1007667 | 0.01089475 | 0.1007333 | 0.01109274 | 0.1007 | 0.01120387 | 0.1007333 | 0.0111464 | 0.1010333 | 0.0107152 | 0.1013 | 0.01069704 | 0.1014 | 0.01091268 | 0.1014 | 0.01090229 | 0.1016333 | 0.01087699 | 0.1018333 | 0.01083738 | 0.1018 | 0.0109736 | 0.1019 | 0.01082066 | 0.1022667 | 0.0107661 | 0.1025667 | 0.01090606 | 0.1023667 | 0.01083031 | 0.1025 | 0.01092367 | 0.1028667 | 0.01094359 | 0.1026667 | 0.01107018 | 0.1027333 | 0.01110445 | 0.1029 | 0.01093526 | 0.1030667 | 0.01099404 | 0.1032333 | 0.01111675 | 0.1032667 | 0.0112227 | 0.1031667 | 0.01107018 | 0.1033333 | 0.01104063 | 0.1036 | 0.01108723 | 0.1039667 | 0.01093049 | 0.1039 | 0.0109252 | 0.1040333 | 0.01118044 | 0.1041667 | 0.01109965 | 0.1041333 | 0.0108506 | 0.1041667 | 0.01080411 | 0.1041 | 0.01102361 | 0.1042333 | 0.01102855 | 0.1044 | 0.01102361 | 0.1046333 | 0.01114311 | 0.1047333 | 0.01126923 | 0.1047333 | 0.01118044 | 0.1047667 | 0.01104607 | 0.1048333 | 0.01124436 | 0.1049333 | 0.01119295 | 0.1053 | 0.0110752 | 0.1054333 | 0.0112973 | 0.1054667 | 0.01108312 | 0.1056667 | 0.01103399 | 0.1058 | 0.01121814 | 0.1057 | 0.01086309 | 0.1059667 | 0.01090943 | 0.1060667 | 0.01151125 | 0.1062 | 0.01154239 | 0.1063 | 0.0113921 | 0.1063 | 0.01113942 | 0.1066667 | 0.01131263 | 0.1069667 | 0.0114185 | 0.1070667 | 0.01131145 | 0.1068667 | 0.01146657 | 0.1069 | 0.01137219 | 0.1069667 | 0.01109665 | 0.1071 | 0.01093526 | 0.1073333 | 0.01118044 | 0.1074 | 0.01132902 | 0.1075333 | 0.01114311 | 0.1077 | 0.0113921 | 0.1076667 | 0.01147761 | 0.1076667 | 0.01107981 | 0.1078 | 0.01135518 | 0.1078333 | 0.01148516 | 0.1078 | 0.01162153 | 0.1082333 | 0.01138781 | 0.1081333 | 0.01129641 | 0.1078333 | 0.01153613 | 0.1082 | 0.01151897 | 0.1085333 | 0.01161216 | 0.1087 | 0.01168446 | 0.1088667 | 0.01178879 | 0.1088 | 0.01149638 | 0.109 | 0.01131577 | 0.1092667 | 0.01151501 | 0.1093667 | 0.01163453 | 0.1091 | 0.01155884 | 0.1033 | 0.0111 | 0.1137 | 0
565 | 0.08016667 | 0.009257189 | 0.0821 | 0.009633622 | 0.0835 | 0.009651252 | 0.08383333 | 0.009819142 | 0.0841 | 0.009718367 | 0.08433333 | 0.009591779 | 0.0845 | 0.009633622 | 0.08493333 | 0.009727738 | 0.08523333 | 0.009806234 | 0.08546667 | 0.009913067 | 0.08576667 | 0.009839151 | 0.086 | 0.009725225 | 0.08626667 | 0.009779684 | 0.0864 | 0.00993311 | 0.08653333 | 0.009967391 | 0.08686667 | 0.009854046 | 0.0872 | 0.009947864 | 0.08743333 | 0.01004999 | 0.0876 | 0.01017153 | 0.0879 | 0.009974969 | 0.0881 | 0.009956238 | 0.0882 | 0.01002231 | 0.08833333 | 0.009967391 | 0.08853333 | 0.009819142 | 0.08876667 | 0.009765358 | 0.08886667 | 0.009906339 | 0.08893333 | 0.01004169 | 0.0891 | 0.01017153 | 0.08936667 | 0.01021839 | 0.08963333 | 0.01019063 | 0.08983333 | 0.0101161 | 0.08993333 | 0.01004169 | 0.0901 | 0.009956238 | 0.09036667 | 0.009987103 | 0.09053333 | 0.01003405 | 0.0908 | 0.0102463 | 0.09096667 | 0.01029315 | 0.0912 | 0.01023751 | 0.09136667 | 0.010359 | 0.0914 | 0.010163 | 0.09156667 | 0.01006126 | 0.09183333 | 0.01019063 | 0.09196667 | 0.01029315 | 0.0921 | 0.01032118 | 0.0922 | 0.01032118 | 0.0924 | 0.01040609 | 0.09283333 | 0.01048056 | 0.09306667 | 0.01030253 | 0.09263333 | 0.01029444 | 0.09283333 | 0.01043466 | 0.09326667 | 0.01033452 | 0.09343333 | 0.01038118 | 0.09356667 | 0.01043371 | 0.09356667 | 0.01049137 | 0.09376667 | 0.010359 | 0.0938 | 0.01046168 | 0.09386667 | 0.01064028 | 0.09406667 | 0.01071489 | 0.09446667 | 0.01072391 | 0.0946 | 0.01054641 | 0.09453333 | 0.01034934 | 0.0949 | 0.01041665 | 0.0951 | 0.01047123 | 0.0951 | 0.01052742 | 0.09533333 | 0.01057492 | 0.09543333 | 0.01063997 | 0.09546667 | 0.01072391 | 0.09566667 | 0.01089475 | 0.09583333 | 0.01087699 | 0.09593333 | 0.01072577 | 0.096 | 0.01062168 | 0.09603333 | 0.0106503 | 0.09616667 | 0.01067906 | 0.09643333 | 0.01066125 | 0.09646667 | 0.01061456 | 0.09663333 | 0.0107152 | 0.0968 | 0.01076197 | 0.0968 | 0.0107443 | 0.09696667 | 0.01072764 | 0.09703333 | 0.0108506 | 0.09713333 | 0.01071116 | 0.09736667 | 0.01072764 | 0.09763333 | 0.01074875 | 0.09796667 | 0.01066844 | 0.09793333 | 0.01058563 | 0.09793333 | 0.01080134 | 0.09823333 | 0.01096459 | 0.09833333 | 0.01087699 | 0.0984 | 0.01073157 | 0.0985 | 0.01091085 | 0.09876667 | 0.010842 | 0.09893333 | 0.01072577 | 0.099 | 0.0107725 | 0.09893333 | 0.01073696 | 0.099 | 0.01084804 | 0.09903333 | 0.01095273 | 0.09916667 | 0.01085429 | 0.09946667 | 0.0107661 | 0.09973333 | 0.01073696 | 0.09976667 | 0.01083031 | 0.09993333 | 0.01088863 | 0.1000667 | 0.01091798 | 0.1000667 | 0.01105783 | 0.1 | 0.01099939 | 0.1001333 | 0.01094146 | 0.1004333 | 0.01101706 | 0.1006667 | 0.01097036 | 0.1007667 | 0.01081922 | 0.1006 | 0.01082713 | 0.1007 | 0.01076197 | 0.1008667 | 0.0107661 | 0.1011 | 0.01089709 | 0.1013667 | 0.01104848 | 0.1014667 | 0.01103399 | 0.1014 | 0.01109985 | 0.1015 | 0.0110752 | 0.1016333 | 0.01102855 | 0.1018667 | 0.01099404 | 0.1020667 | 0.01094359 | 0.102 | 0.01096023 | 0.1019667 | 0.01099404 | 0.102 | 0.01099939 | 0.1022667 | 0.01112185 | 0.1024333 | 0.01110445 | 0.1025333 | 0.01118044 | 0.1026333 | 0.01118044 | 0.1027667 | 0.01119772 | 0.1028667 | 0.01105783 | 0.1028333 | 0.01110445 | 0.103 | 0.01116333 | 0.1033333 | 0.01112964 | 0.1033667 | 0.0109819 | 0.1034667 | 0.01107018 | 0.1035 | 0.01125256 | 0.1036333 | 0.01105331 | 0.1036667 | 0.01107018 | 0.1037667 | 0.0111464 | 0.1039667 | 0.01108312 | 0.1041667 | 0.01099404 | 0.1042 | 0.01096023 | 0.1042667 | 0.01117328 | 0.1044667 | 0.01137551 | 0.1046 | 0.01134284 | 0.1047333 | 0.01121972 | 0.1047 | 0.01115108 | 0.1047667 | 0.01113383 | 0.1050667 | 0.01100677 | 0.1052333 | 0.01111675 | 0.1053667 | 0.01123605 | 0.1054667 | 0.0112645 | 0.1055333 | 0.01110986 | 0.1057 | 0.01121814 | 0.1055667 | 0.01140361 | 0.1054667 | 0.01108312 | 0.1057667 | 0.01120992 | 0.1058667 | 0.01124999 | 0.1059333 | 0.011187 | 0.1059667 | 0.01121794 | 0.1061 | 0.01129513 | 0.1061333 | 0.01135909 | 0.1062333 | 0.01121972 | 0.1065667 | 0.0112227 | 0.1068333 | 0.01128253 | 0.1066 | 0.01134284 | 0.1064333 | 0.01135909 | 0.1064667 | 0.0114258 | 0.1069333 | 0.01133265 | 0.107 | 0.01132902 | 0.1069667 | 0.01152861 | 0.1072 | 0.01172718 | 0.1073333 | 0.01163796 | 0.1074333 | 0.01142201 | 0.1076 | 0.01128037 | 0.1078333 | 0.01140302 | 0.1076333 | 0.01135909 | 0.10195 | 0.01105 | 0.1121 | 0
566 | 0.0788 | 0.009064215 | 0.08096667 | 0.009321063 | 0.08243333 | 0.009168545 | 0.08246667 | 0.009477107 | 0.08263333 | 0.009611567 | 0.0829 | 0.009600347 | 0.0833 | 0.009310567 | 0.0838 | 0.009430094 | 0.08403333 | 0.009530419 | 0.08413333 | 0.009752379 | 0.08443333 | 0.009678269 | 0.08473333 | 0.009678269 | 0.0849 | 0.00979932 | 0.08506667 | 0.009779684 | 0.08523333 | 0.009760237 | 0.0854 | 0.009725225 | 0.0856 | 0.009866104 | 0.08593333 | 0.009960031 | 0.0862 | 0.009947864 | 0.08633333 | 0.009685843 | 0.0866 | 0.009815634 | 0.08673333 | 0.009984098 | 0.0868 | 0.009873534 | 0.08716667 | 0.009787861 | 0.08753333 | 0.009843554 | 0.08773333 | 0.01004999 | 0.08766667 | 0.009920461 | 0.08776667 | 0.009920461 | 0.088 | 0.01003095 | 0.08813333 | 0.009918445 | 0.08846667 | 0.01000311 | 0.0887 | 0.01023751 | 0.08893333 | 0.0101161 | 0.08896667 | 0.01000311 | 0.089 | 0.01002231 | 0.08923333 | 0.01004169 | 0.08946667 | 0.0100121 | 0.08976667 | 0.0100121 | 0.08983333 | 0.01025681 | 0.08993333 | 0.01019063 | 0.0901 | 0.01004025 | 0.0904 | 0.0101364 | 0.09063333 | 0.01019946 | 0.0907 | 0.01022937 | 0.0907 | 0.01015513 | 0.0907 | 0.01019052 | 0.0911 | 0.01033086 | 0.0914 | 0.0102658 | 0.0913 | 0.01019052 | 0.09146667 | 0.01022752 | 0.09166667 | 0.0102373 | 0.09176667 | 0.01010753 | 0.09193333 | 0.01014374 | 0.09203333 | 0.01021905 | 0.09233333 | 0.01029444 | 0.0925 | 0.0101807 | 0.0927 | 0.01010577 | 0.0928 | 0.01033086 | 0.0929 | 0.01035213 | 0.09313333 | 0.01030545 | 0.09333333 | 0.0102298 | 0.09336667 | 0.01039882 | 0.0935 | 0.01055683 | 0.09373333 | 0.01044552 | 0.09356667 | 0.0105503 | 0.0938 | 0.01048141 | 0.09423333 | 0.01021905 | 0.0943 | 0.01049222 | 0.0942 | 0.01043967 | 0.09433333 | 0.01031708 | 0.0946 | 0.01042785 | 0.09486667 | 0.01061456 | 0.095 | 0.01070794 | 0.095 | 0.01069704 | 0.09503333 | 0.010457 | 0.0952 | 0.01035213 | 0.0953 | 0.01040609 | 0.0954 | 0.01034118 | 0.09563333 | 0.01043466 | 0.09573333 | 0.01058563 | 0.0958 | 0.01036372 | 0.096 | 0.01035213 | 0.09606667 | 0.01052816 | 0.0963 | 0.01046168 | 0.0965 | 0.01046168 | 0.09666667 | 0.01058343 | 0.097 | 0.01063234 | 0.097 | 0.01063234 | 0.09693333 | 0.0106503 | 0.09696667 | 0.01060356 | 0.0972 | 0.01048141 | 0.09733333 | 0.01038118 | 0.0974 | 0.01059182 | 0.09763333 | 0.01068498 | 0.09786667 | 0.01077817 | 0.0979 | 0.01093526 | 0.09806667 | 0.01081922 | 0.09816667 | 0.0107661 | 0.09823333 | 0.01074875 | 0.0984 | 0.01073157 | 0.09866667 | 0.010842 | 0.09873333 | 0.01090087 | 0.09866667 | 0.01070213 | 0.09876667 | 0.0106384 | 0.09886667 | 0.0106384 | 0.0989 | 0.01064362 | 0.09903333 | 0.0107152 | 0.09916667 | 0.01074378 | 0.09943333 | 0.01076114 | 0.09943333 | 0.01071116 | 0.09953333 | 0.01076114 | 0.09956667 | 0.0107661 | 0.0997 | 0.01102361 | 0.09983333 | 0.01110445 | 0.1000333 | 0.01102855 | 0.1001333 | 0.01096459 | 0.1003 | 0.01101121 | 0.1004333 | 0.01105331 | 0.1005333 | 0.01092713 | 0.1005333 | 0.0108506 | 0.1007333 | 0.01088863 | 0.1010667 | 0.01090606 | 0.1010667 | 0.01091798 | 0.1009667 | 0.01093049 | 0.1010667 | 0.01079084 | 0.1012 | 0.01087137 | 0.1013 | 0.01087137 | 0.1014 | 0.01094745 | 0.1014667 | 0.0109819 | 0.1015333 | 0.01105331 | 0.1017 | 0.01111306 | 0.1020333 | 0.01092713 | 0.1022 | 0.01088393 | 0.1021333 | 0.01096459 | 0.1022667 | 0.01099404 | 0.1023667 | 0.01100677 | 0.1025 | 0.01105019 | 0.1026 | 0.01112684 | 0.1027667 | 0.01099404 | 0.1028667 | 0.01093049 | 0.103 | 0.01105019 | 0.1031667 | 0.0111464 | 0.1031 | 0.01100212 | 0.1031667 | 0.01092469 | 0.1034667 | 0.01118759 | 0.1034667 | 0.01117328 | 0.1034667 | 0.01108312 | 0.1035333 | 0.01115716 | 0.1037333 | 0.01121972 | 0.1039 | 0.01131577 | 0.1040333 | 0.01116851 | 0.104 | 0.01117617 | 0.1040333 | 0.01120605 | 0.1042 | 0.01109985 | 0.1044667 | 0.0111464 | 0.1046667 | 0.01115955 | 0.1047333 | 0.01114311 | 0.1047 | 0.01111306 | 0.1046333 | 0.01108041 | 0.1047667 | 0.01097158 | 0.1048 | 0.01102361 | 0.1050667 | 0.01120992 | 0.1052333 | 0.01135909 | 0.1050667 | 0.01123605 | 0.1051333 | 0.01121972 | 0.1053 | 0.01115616 | 0.1054 | 0.01117169 | 0.1054667 | 0.01109665 | 0.1055667 | 0.01108312 | 0.1057333 | 0.01131086 | 0.1057 | 0.01123328 | 0.1059 | 0.01120357 | 0.1061 | 0.01126617 | 0.106 | 0.01131047 | 0.1059667 | 0.01136232 | 0.1006 | 0.0111 | 0.1106 | 0
567 | 0.07753333 | 0.008944396 | 0.0794 | 0.009337023 | 0.08056667 | 0.009321063 | 0.08083333 | 0.009236281 | 0.0812 | 0.009221714 | 0.08153333 | 0.009248543 | 0.0818 | 0.009356638 | 0.08196667 | 0.009612607 | 0.08203333 | 0.009665172 | 0.0822 | 0.009503683 | 0.0827 | 0.009584362 | 0.08303333 | 0.009604281 | 0.08336667 | 0.009483436 | 0.0836 | 0.009571137 | 0.08376667 | 0.009698224 | 0.08393333 | 0.009900954 | 0.0841 | 0.009651252 | 0.08456667 | 0.009691692 | 0.08493333 | 0.009893208 | 0.08536667 | 0.009796711 | 0.08533333 | 0.009703035 | 0.08533333 | 0.009893208 | 0.08563333 | 0.01002707 | 0.08576667 | 0.009913067 | 0.086 | 0.009792174 | 0.08613333 | 0.00981235 | 0.08636667 | 0.01004733 | 0.08646667 | 0.01012796 | 0.08673333 | 0.009975414 | 0.08666667 | 0.009987103 | 0.08683333 | 0.009893208 | 0.08726667 | 0.009647222 | 0.08726667 | 0.009994776 | 0.08766667 | 0.01020207 | 0.08806667 | 0.009928522 | 0.0879 | 0.00979932 | 0.08823333 | 0.01010094 | 0.0884 | 0.01037015 | 0.0883 | 0.01028235 | 0.08866667 | 0.01032935 | 0.08896667 | 0.01026883 | 0.08916667 | 0.01035063 | 0.0893 | 0.01033086 | 0.08943333 | 0.01033129 | 0.0894 | 0.01042337 | 0.0896 | 0.01042977 | 0.0898 | 0.01037015 | 0.09 | 0.01031213 | 0.0902 | 0.01034118 | 0.0902 | 0.01019052 | 0.0903 | 0.01009686 | 0.09036667 | 0.01055788 | 0.09033333 | 0.01035932 | 0.09083333 | 0.01000344 | 0.09106667 | 0.01022752 | 0.0909 | 0.0101807 | 0.09103333 | 0.01032322 | 0.09146667 | 0.01026883 | 0.0915 | 0.01028883 | 0.09166667 | 0.01041708 | 0.09203333 | 0.01056483 | 0.0921 | 0.01038685 | 0.09223333 | 0.01041484 | 0.0922 | 0.01068675 | 0.09226667 | 0.01067906 | 0.09243333 | 0.01042444 | 0.0926 | 0.01003095 | 0.0927 | 0.01025573 | 0.09286667 | 0.01030253 | 0.09303333 | 0.01028408 | 0.09343333 | 0.01038118 | 0.0935 | 0.01030372 | 0.09336667 | 0.01033581 | 0.09343333 | 0.01046401 | 0.0938 | 0.0105366 | 0.0941 | 0.01054641 | 0.09406667 | 0.01066844 | 0.09393333 | 0.01036994 | 0.09416667 | 0.01033452 | 0.09433333 | 0.01062147 | 0.09436667 | 0.01070213 | 0.0946 | 0.01062168 | 0.09493333 | 0.01027435 | 0.09503333 | 0.01043466 | 0.09516667 | 0.01045286 | 0.09523333 | 0.01029444 | 0.09523333 | 0.01029444 | 0.0954 | 0.0102658 | 0.0956 | 0.01027651 | 0.09566667 | 0.01062617 | 0.09586667 | 0.01061456 | 0.0959 | 0.01050365 | 0.09586667 | 0.01053892 | 0.09596667 | 0.01065843 | 0.09606667 | 0.01059318 | 0.09633333 | 0.01036994 | 0.09656667 | 0.01051169 | 0.0969 | 0.01054166 | 0.09713333 | 0.01041868 | 0.0968 | 0.01062168 | 0.09673333 | 0.0106503 | 0.09696667 | 0.01052816 | 0.0973 | 0.01048141 | 0.0975 | 0.01052837 | 0.0976 | 0.01059182 | 0.0976 | 0.01032118 | 0.0978 | 0.01068675 | 0.09783333 | 0.01100616 | 0.09793333 | 0.01086595 | 0.09783333 | 0.01080134 | 0.09803333 | 0.01094146 | 0.09836667 | 0.01104607 | 0.09833333 | 0.01092072 | 0.09836667 | 0.01079887 | 0.09856667 | 0.01073354 | 0.09876667 | 0.01064905 | 0.0988 | 0.0106022 | 0.09876667 | 0.01066844 | 0.0989 | 0.01066802 | 0.0991 | 0.01073157 | 0.0993 | 0.0107443 | 0.0997 | 0.01069486 | 0.0998 | 0.01083421 | 0.09976667 | 0.01094359 | 0.0997 | 0.01088393 | 0.09973333 | 0.01094116 | 0.09983333 | 0.01092713 | 0.1 | 0.01075763 | 0.1001333 | 0.01072515 | 0.1001333 | 0.01063464 | 0.1002 | 0.01065552 | 0.1006 | 0.01118958 | 0.1005667 | 0.0112227 | 0.1005333 | 0.01111675 | 0.1007 | 0.01120357 | 0.1007 | 0.01099939 | 0.1006667 | 0.01083031 | 0.1009333 | 0.01087883 | 0.1011 | 0.01080123 | 0.1014 | 0.01075763 | 0.1017667 | 0.01061456 | 0.1019 | 0.01098818 | 0.1018333 | 0.01112964 | 0.1021667 | 0.01098646 | 0.1023667 | 0.01115955 | 0.1021667 | 0.01108312 | 0.1019333 | 0.01105331 | 0.1021667 | 0.01088067 | 0.1023 | 0.0107861 | 0.1023667 | 0.01083246 | 0.1023667 | 0.01109665 | 0.1024 | 0.01105019 | 0.1024667 | 0.01088067 | 0.1024333 | 0.01083738 | 0.1028667 | 0.01102008 | 0.1029 | 0.01101726 | 0.1026 | 0.01115616 | 0.1028667 | 0.01111076 | 0.1031667 | 0.01106355 | 0.1034333 | 0.0112642 | 0.1035333 | 0.01128253 | 0.1034 | 0.01120357 | 0.1035 | 0.01107911 | 0.104 | 0.01094014 | 0.1040333 | 0.01086442 | 0.1038667 | 0.01091798 | 0.1040333 | 0.01090087 | 0.1043333 | 0.01123398 | 0.1044333 | 0.01149618 | 0.1044333 | 0.011187 | 0.1044667 | 0.0112227 | 0.1044333 | 0.01134558 | 0.1047667 | 0.01112545 | 0.1045667 | 0.01094055 | 0.1043667 | 0.01095729 | 0.09895 | 0.01065 | 0.109 | 0
568 | 0.07623333 | 0.008940669 | 0.07816667 | 0.009242775 | 0.07946667 | 0.009252507 | 0.0797 | 0.009283318 | 0.07996667 | 0.009262589 | 0.08033333 | 0.009242054 | 0.0806 | 0.009289062 | 0.08093333 | 0.009377396 | 0.0811 | 0.009424436 | 0.0812 | 0.009492453 | 0.08163333 | 0.009396571 | 0.08206667 | 0.009416416 | 0.08223333 | 0.009456685 | 0.08236667 | 0.009423847 | 0.0827 | 0.009577404 | 0.08296667 | 0.009691692 | 0.08293333 | 0.00965482 | 0.08306667 | 0.009618154 | 0.0834 | 0.009651252 | 0.08373333 | 0.009745198 | 0.08386667 | 0.009772183 | 0.08403333 | 0.009826608 | 0.08436667 | 0.009787861 | 0.08446667 | 0.009631315 | 0.08466667 | 0.009685843 | 0.08503333 | 0.009879721 | 0.08513333 | 0.009745198 | 0.0852 | 0.009592011 | 0.08523333 | 0.009685843 | 0.08563333 | 0.009819142 | 0.08583333 | 0.009826608 | 0.08596667 | 0.009787861 | 0.08596667 | 0.00987162 | 0.08613333 | 0.009909367 | 0.0864 | 0.009881633 | 0.08663333 | 0.009834746 | 0.08673333 | 0.009834746 | 0.08676667 | 0.009920461 | 0.08686667 | 0.009698224 | 0.08703333 | 0.009678269 | 0.08723333 | 0.009752379 | 0.08743333 | 0.009900954 | 0.08763333 | 0.009900954 | 0.08786667 | 0.009854046 | 0.08806667 | 0.009787861 | 0.0883 | 0.009956238 | 0.0885 | 0.01008101 | 0.08866667 | 0.009980091 | 0.0888 | 0.01008861 | 0.0889 | 0.01003095 | 0.0891 | 0.009956238 | 0.08926667 | 0.01006126 | 0.08926667 | 0.01007781 | 0.08936667 | 0.01015261 | 0.08956667 | 0.01000311 | 0.08966667 | 0.01007781 | 0.08973333 | 0.01019063 | 0.08983333 | 0.01018245 | 0.09026667 | 0.01022752 | 0.09046667 | 0.01017229 | 0.09046667 | 0.0102373 | 0.0905 | 0.01025573 | 0.09063333 | 0.01034934 | 0.0908 | 0.01047123 | 0.09096667 | 0.01016213 | 0.0913 | 0.01010577 | 0.09143333 | 0.01014374 | 0.09133333 | 0.01008971 | 0.09166667 | 0.01022752 | 0.09183333 | 0.01019946 | 0.09166667 | 0.01021839 | 0.09193333 | 0.01042444 | 0.0922 | 0.01054641 | 0.09223333 | 0.01048056 | 0.09226667 | 0.01029315 | 0.0924 | 0.0101807 | 0.09256667 | 0.0102373 | 0.0927 | 0.01039615 | 0.09276667 | 0.01044297 | 0.09296667 | 0.01037765 | 0.0932 | 0.01069704 | 0.09316667 | 0.01070213 | 0.0934 | 0.01056788 | 0.0936 | 0.01054641 | 0.09356667 | 0.01046338 | 0.09366667 | 0.01047452 | 0.09373333 | 0.0105212 | 0.0939 | 0.01041665 | 0.0942 | 0.01033086 | 0.09443333 | 0.01041484 | 0.0945 | 0.01041665 | 0.09463333 | 0.01036994 | 0.09473333 | 0.01036994 | 0.0948 | 0.0105157 | 0.09493333 | 0.01059696 | 0.09493333 | 0.0106503 | 0.09503333 | 0.01058563 | 0.0952 | 0.01050365 | 0.09546667 | 0.01039882 | 0.09566667 | 0.01050852 | 0.0956 | 0.01054641 | 0.0956 | 0.01063234 | 0.09573333 | 0.01053291 | 0.09593333 | 0.01046911 | 0.0961 | 0.01043967 | 0.09613333 | 0.01043466 | 0.09643333 | 0.01063997 | 0.09656667 | 0.01066844 | 0.09666667 | 0.01046338 | 0.0967 | 0.01071945 | 0.09666667 | 0.01077817 | 0.09683333 | 0.01053291 | 0.097 | 0.01042785 | 0.09706667 | 0.01041036 | 0.09703333 | 0.01060891 | 0.09726667 | 0.0106384 | 0.09736667 | 0.01070213 | 0.09743333 | 0.01074875 | 0.0976 | 0.01064362 | 0.09776667 | 0.0106384 | 0.09796667 | 0.01070213 | 0.098 | 0.01070794 | 0.09806667 | 0.01069029 | 0.0983 | 0.01078363 | 0.0984 | 0.01087137 | 0.0982 | 0.01073157 | 0.0984 | 0.01071945 | 0.09876667 | 0.01069029 | 0.09876667 | 0.01059318 | 0.0988 | 0.01064362 | 0.09903333 | 0.01077415 | 0.09936667 | 0.0107413 | 0.0994 | 0.01069486 | 0.09923333 | 0.01077415 | 0.0993 | 0.01066802 | 0.09943333 | 0.01068498 | 0.0995 | 0.01082066 | 0.09956667 | 0.01088067 | 0.09986667 | 0.01094359 | 0.1000667 | 0.01093049 | 0.1000667 | 0.01090606 | 0.1002667 | 0.01105783 | 0.1002667 | 0.01105783 | 0.1002 | 0.0110752 | 0.1003667 | 0.010842 | 0.1005667 | 0.01077817 | 0.1006333 | 0.01082477 | 0.1007 | 0.01071945 | 0.1008667 | 0.01071458 | 0.1009333 | 0.01078775 | 0.101 | 0.0107861 | 0.1012667 | 0.01093049 | 0.1013 | 0.01094745 | 0.1013 | 0.01088393 | 0.1014667 | 0.01100677 | 0.1015 | 0.01103661 | 0.1014 | 0.01088393 | 0.1015333 | 0.01074875 | 0.1018 | 0.01078363 | 0.1019333 | 0.01110445 | 0.102 | 0.01089709 | 0.1022333 | 0.0108506 | 0.1023333 | 0.0109901 | 0.1022333 | 0.01106657 | 0.1023333 | 0.01114311 | 0.1025333 | 0.01101797 | 0.1026667 | 0.01083246 | 0.1028667 | 0.01097158 | 0.1029333 | 0.01109484 | 0.1031333 | 0.01103278 | 0.1031333 | 0.01100374 | 0.1031 | 0.01098757 | 0.1032667 | 0.01106355 | 0.1032333 | 0.01109484 | 0.1031 | 0.01115108 | 0.09785 | 0.01085 | 0.1077 | 0
569 | 0.07506667 | 0.008749222 | 0.07686667 | 0.009111287 | 0.07813333 | 0.009174724 | 0.07846667 | 0.009042984 | 0.0788 | 0.009080749 | 0.07916667 | 0.00920157 | 0.07943333 | 0.009168545 | 0.07973333 | 0.00916309 | 0.08006667 | 0.009252507 | 0.08026667 | 0.009393733 | 0.0804 | 0.009295519 | 0.08073333 | 0.009389474 | 0.08103333 | 0.00946338 | 0.08116667 | 0.009572646 | 0.0813 | 0.009577404 | 0.08146667 | 0.009466549 | 0.08186667 | 0.009534965 | 0.08206667 | 0.009539508 | 0.08226667 | 0.009544748 | 0.08253333 | 0.009524121 | 0.0828 | 0.009565563 | 0.08293333 | 0.009597685 | 0.0831 | 0.009517703 | 0.0832 | 0.009443516 | 0.0834 | 0.009436454 | 0.08353333 | 0.009530419 | 0.0836 | 0.009571137 | 0.0838 | 0.00963881 | 0.08406667 | 0.009691692 | 0.08433333 | 0.009604281 | 0.08446667 | 0.009490463 | 0.08466667 | 0.009490463 | 0.085 | 0.009584362 | 0.085 | 0.009666437 | 0.08506667 | 0.009779684 | 0.08533333 | 0.009819142 | 0.08543333 | 0.009752379 | 0.08566667 | 0.009772183 | 0.0859 | 0.009866104 | 0.08596667 | 0.009839151 | 0.08603333 | 0.009834746 | 0.08633333 | 0.009873984 | 0.0865 | 0.009890399 | 0.0867 | 0.009947864 | 0.08686667 | 0.009920461 | 0.0869 | 0.01001432 | 0.08703333 | 0.01004169 | 0.0873 | 0.009881633 | 0.08733333 | 0.009909367 | 0.0876 | 0.01009686 | 0.0878 | 0.01017153 | 0.08806667 | 0.0100121 | 0.08786667 | 0.009751695 | 0.08793333 | 0.009853031 | 0.08836667 | 0.01002175 | 0.08846667 | 0.01011874 | 0.0886 | 0.01012555 | 0.0888 | 0.009873534 | 0.08906667 | 0.0100692 | 0.08916667 | 0.01014374 | 0.08916667 | 0.009854046 | 0.08916667 | 0.009946635 | 0.08943333 | 0.0101161 | 0.0897 | 0.010163 | 0.09 | 0.01027651 | 0.0901 | 0.01019052 | 0.09003333 | 0.01005894 | 0.0901 | 0.01020098 | 0.09023333 | 0.01021905 | 0.0904 | 0.01019052 | 0.09056667 | 0.0102373 | 0.09063333 | 0.01014374 | 0.09083333 | 0.01020893 | 0.091 | 0.01039615 | 0.091 | 0.0102658 | 0.0912 | 0.01033086 | 0.0913 | 0.01063234 | 0.09123333 | 0.01008971 | 0.0915 | 0.009974969 | 0.0916 | 0.01025573 | 0.09193333 | 0.01014374 | 0.0921 | 0.01019052 | 0.092 | 0.01040609 | 0.09213333 | 0.01029444 | 0.0924 | 0.01027651 | 0.0925 | 0.01021208 | 0.09253333 | 0.01016541 | 0.0928 | 0.01027651 | 0.09293333 | 0.01030545 | 0.09303333 | 0.0102298 | 0.09333333 | 0.01030545 | 0.09343333 | 0.01036994 | 0.09336667 | 0.01059318 | 0.09356667 | 0.01060356 | 0.09376667 | 0.01053892 | 0.0938 | 0.01048141 | 0.0939 | 0.01039615 | 0.09403333 | 0.01028408 | 0.09426667 | 0.0102373 | 0.09443333 | 0.01049963 | 0.09423333 | 0.010457 | 0.0943 | 0.01036372 | 0.09443333 | 0.01036994 | 0.09466667 | 0.01038792 | 0.09486667 | 0.01037765 | 0.095 | 0.01039615 | 0.095 | 0.01027651 | 0.0951 | 0.01027651 | 0.0952 | 0.01027651 | 0.0953 | 0.01028786 | 0.09536667 | 0.010359 | 0.0955 | 0.01046518 | 0.0957 | 0.01036372 | 0.09593333 | 0.01038118 | 0.0961 | 0.01056788 | 0.0962 | 0.01048141 | 0.09616667 | 0.0105503 | 0.09616667 | 0.01070213 | 0.09643333 | 0.01062147 | 0.0965 | 0.01046518 | 0.09656667 | 0.01042252 | 0.09666667 | 0.01039882 | 0.09703333 | 0.01053291 | 0.09716667 | 0.01058815 | 0.09713333 | 0.0105582 | 0.09703333 | 0.01053291 | 0.09713333 | 0.01053291 | 0.09743333 | 0.01059696 | 0.09776667 | 0.01071489 | 0.09756667 | 0.01046338 | 0.09756667 | 0.01039882 | 0.09783333 | 0.01058563 | 0.09793333 | 0.01066125 | 0.0981 | 0.01070794 | 0.09836667 | 0.0109819 | 0.09833333 | 0.01087699 | 0.09836667 | 0.01081922 | 0.0986 | 0.01078363 | 0.09866667 | 0.01075464 | 0.09853333 | 0.01068498 | 0.0984 | 0.01060472 | 0.09876667 | 0.01095729 | 0.09893333 | 0.0109901 | 0.0991 | 0.01066802 | 0.09936667 | 0.01058815 | 0.0994 | 0.01060472 | 0.09916667 | 0.01079084 | 0.09923333 | 0.01071116 | 0.0995 | 0.01075763 | 0.0997 | 0.01077157 | 0.09976667 | 0.01051169 | 0.0998 | 0.01052837 | 0.09996667 | 0.01070213 | 0.1003 | 0.01065552 | 0.1002667 | 0.01066469 | 0.1003 | 0.01082066 | 0.1004333 | 0.01090087 | 0.1006667 | 0.01085429 | 0.1006333 | 0.01077415 | 0.1004333 | 0.01083738 | 0.1004667 | 0.01086718 | 0.1008 | 0.01094745 | 0.1010667 | 0.01099404 | 0.1011333 | 0.01096459 | 0.1011333 | 0.0109137 | 0.1011333 | 0.01097705 | 0.1013333 | 0.01090087 | 0.1014667 | 0.01084753 | 0.1017333 | 0.01083215 | 0.1016333 | 0.01083738 | 0.1017 | 0.01089709 | 0.1017333 | 0.01087883 | 0.1019333 | 0.01077074 | 0.1020667 | 0.01084753 | 0.1019 | 0.01094745 | 0.09665 | 0.01075 | 0.1064 | 0
570 | 0.07393333 | 0.008658073 | 0.076 | 0.009056857 | 0.07736667 | 0.008974903 | 0.07746667 | 0.009042984 | 0.07773333 | 0.009107628 | 0.07816667 | 0.009208812 | 0.07863333 | 0.009242054 | 0.07896667 | 0.009330357 | 0.07896667 | 0.009268705 | 0.07906667 | 0.00920157 | 0.0794 | 0.009362692 | 0.07953333 | 0.009389474 | 0.07963333 | 0.009322494 | 0.07963333 | 0.009338213 | 0.0799 | 0.00939397 | 0.0804 | 0.009459739 | 0.0808 | 0.009430094 | 0.08103333 | 0.009389474 | 0.0812 | 0.009369454 | 0.08106667 | 0.009416416 | 0.0814 | 0.009517703 | 0.0817 | 0.009459739 | 0.0817 | 0.009592011 | 0.08183333 | 0.009524121 | 0.082 | 0.009492453 | 0.08223333 | 0.009513616 | 0.08276667 | 0.009765358 | 0.08306667 | 0.009846263 | 0.08316667 | 0.009920461 | 0.0833 | 0.009815634 | 0.0835 | 0.009890399 | 0.0836 | 0.009965273 | 0.0835 | 0.009651252 | 0.08376667 | 0.009631315 | 0.0841 | 0.009600347 | 0.0842 | 0.009600347 | 0.08443333 | 0.009685843 | 0.08456667 | 0.009772183 | 0.08446667 | 0.009832712 | 0.0848 | 0.009881633 | 0.08513333 | 0.00977798 | 0.08526667 | 0.009796711 | 0.08536667 | 0.009705439 | 0.08563333 | 0.00981235 | 0.0859 | 0.009940154 | 0.08553333 | 0.009752379 | 0.08566667 | 0.009839151 | 0.08593333 | 0.009900954 | 0.08613333 | 0.009694099 | 0.0864 | 0.00980714 | 0.08643333 | 0.01004999 | 0.08656667 | 0.009713336 | 0.08703333 | 0.009953336 | 0.08713333 | 0.01004169 | 0.08716667 | 0.00987162 | 0.08726667 | 0.009946635 | 0.08733333 | 0.009993442 | 0.08733333 | 0.01005894 | 0.08763333 | 0.01013388 | 0.0878 | 0.01003095 | 0.0879 | 0.009718367 | 0.0882 | 0.00979932 | 0.08846667 | 0.009928522 | 0.08866667 | 0.01016213 | 0.08883333 | 0.01030545 | 0.08876667 | 0.01004302 | 0.0888 | 0.009824799 | 0.08886667 | 0.01007781 | 0.08923333 | 0.01024901 | 0.08946667 | 0.01014374 | 0.08946667 | 0.01041036 | 0.08923333 | 0.01018965 | 0.08946667 | 0.01003206 | 0.08983333 | 0.01020893 | 0.0897 | 0.010163 | 0.08983333 | 0.01024901 | 0.0903 | 0.01030372 | 0.09056667 | 0.01027629 | 0.09036667 | 0.01009697 | 0.0903 | 0.0101364 | 0.09076667 | 0.01011874 | 0.09086667 | 0.01008707 | 0.09063333 | 0.01019063 | 0.0907 | 0.01012555 | 0.0912 | 0.01023751 | 0.0915 | 0.01017153 | 0.0916 | 0.0102658 | 0.09163333 | 0.01036994 | 0.09156667 | 0.01032322 | 0.09146667 | 0.01016213 | 0.09183333 | 0.01013388 | 0.09206667 | 0.01017229 | 0.0922 | 0.01028786 | 0.09223333 | 0.010457 | 0.09233333 | 0.0105101 | 0.0925 | 0.01025573 | 0.09273333 | 0.010457 | 0.09276667 | 0.01038792 | 0.0928 | 0.0102463 | 0.09313333 | 0.01043466 | 0.09306667 | 0.01049868 | 0.09323333 | 0.01073696 | 0.09363333 | 0.01056483 | 0.09356667 | 0.01038792 | 0.09346667 | 0.01037765 | 0.0936 | 0.01025573 | 0.0937 | 0.01034118 | 0.09383333 | 0.01038118 | 0.09406667 | 0.01034644 | 0.09413333 | 0.01043466 | 0.09426667 | 0.01052816 | 0.0946 | 0.01021208 | 0.09446667 | 0.01028278 | 0.09456667 | 0.01047452 | 0.09473333 | 0.0105101 | 0.0949 | 0.01064362 | 0.0951 | 0.0107725 | 0.09523333 | 0.01093079 | 0.0955 | 0.0107725 | 0.09553333 | 0.01074875 | 0.0954 | 0.01075763 | 0.09553333 | 0.01036994 | 0.09563333 | 0.01040555 | 0.0956 | 0.01052837 | 0.0956 | 0.0107443 | 0.0959 | 0.01065552 | 0.09596667 | 0.01048629 | 0.096 | 0.01055683 | 0.09636667 | 0.01072391 | 0.09636667 | 0.01059318 | 0.09656667 | 0.01046338 | 0.0969 | 0.01059182 | 0.0969 | 0.01060472 | 0.0968 | 0.01052837 | 0.09656667 | 0.01061456 | 0.09666667 | 0.01070213 | 0.09693333 | 0.01074875 | 0.09733333 | 0.01068498 | 0.0973 | 0.01046518 | 0.09753333 | 0.01039305 | 0.09766667 | 0.0105503 | 0.09756667 | 0.01057492 | 0.09766667 | 0.0106384 | 0.09786667 | 0.0105623 | 0.09803333 | 0.01076114 | 0.0981 | 0.01079537 | 0.0981 | 0.01063234 | 0.0982 | 0.01057954 | 0.09856667 | 0.01070213 | 0.0987 | 0.01075763 | 0.09833333 | 0.01086442 | 0.0986 | 0.01102361 | 0.09863333 | 0.01092713 | 0.09856667 | 0.01067874 | 0.0989 | 0.01080771 | 0.0991 | 0.01087137 | 0.09926667 | 0.01079084 | 0.09923333 | 0.0109901 | 0.09923333 | 0.01104063 | 0.0993 | 0.01076197 | 0.09966667 | 0.01069029 | 0.0999 | 0.0107443 | 0.09986667 | 0.01095729 | 0.0996 | 0.01088393 | 0.09966667 | 0.01093049 | 0.0999 | 0.01083421 | 0.1001333 | 0.01072515 | 0.1002 | 0.01077157 | 0.1003 | 0.01088393 | 0.1004667 | 0.01083031 | 0.1005667 | 0.01085429 | 0.1005 | 0.01089709 | 0.1003667 | 0.01079084 | 0.1006667 | 0.01100677 | 0.1005667 | 0.01104607 | 0.09535 | 0.01085 | 0.1053 | 0
571 | 0.07293333 | 0.008583058 | 0.07466667 | 0.008888319 | 0.0759 | 0.00891553 | 0.07616667 | 0.008960035 | 0.0765 | 0.008995925 | 0.0769 | 0.00914221 | 0.07716667 | 0.009111287 | 0.0775 | 0.009210139 | 0.07786667 | 0.009252507 | 0.07816667 | 0.009176177 | 0.07833333 | 0.009151078 | 0.0786 | 0.009205433 | 0.0789 | 0.009289062 | 0.07886667 | 0.009184165 | 0.079 | 0.009210139 | 0.0793 | 0.009289062 | 0.0796 | 0.009295519 | 0.07973333 | 0.009248543 | 0.07986667 | 0.009403664 | 0.08033333 | 0.009377396 | 0.08046667 | 0.009330357 | 0.08053333 | 0.009315698 | 0.0806 | 0.009369454 | 0.0809 | 0.009356638 | 0.08116667 | 0.009330357 | 0.08146667 | 0.009403664 | 0.0816 | 0.009430094 | 0.0817 | 0.009436454 | 0.08183333 | 0.009611567 | 0.08206667 | 0.009477107 | 0.08216667 | 0.009403664 | 0.08223333 | 0.009524121 | 0.08256667 | 0.009357469 | 0.08276667 | 0.009423847 | 0.0828 | 0.009577404 | 0.08296667 | 0.009477107 | 0.0832 | 0.009503683 | 0.08336667 | 0.009564634 | 0.08346667 | 0.009721911 | 0.08373333 | 0.009703035 | 0.08396667 | 0.009581348 | 0.0841 | 0.009534499 | 0.08416667 | 0.009590736 | 0.08436667 | 0.009638926 | 0.08453333 | 0.009597685 | 0.0847 | 0.009651252 | 0.0849 | 0.00980714 | 0.08506667 | 0.00987162 | 0.0851 | 0.009675054 | 0.08523333 | 0.009703035 | 0.08546667 | 0.009862499 | 0.0857 | 0.01002231 | 0.0857 | 0.01003095 | 0.08573333 | 0.009984098 | 0.08586667 | 0.009928522 | 0.08606667 | 0.009994776 | 0.08626667 | 0.0100692 | 0.08646667 | 0.0100121 | 0.08646667 | 0.009862499 | 0.08676667 | 0.01006126 | 0.08716667 | 0.01020991 | 0.08693333 | 0.009975414 | 0.08703333 | 0.009900954 | 0.08726667 | 0.009937248 | 0.08736667 | 0.0100121 | 0.0875 | 0.01011533 | 0.08766667 | 0.01003206 | 0.0878 | 0.0101364 | 0.08806667 | 0.01007781 | 0.08816667 | 0.009928522 | 0.08813333 | 0.009993442 | 0.0881 | 0.009956238 | 0.0882 | 0.009965273 | 0.0887 | 0.01007207 | 0.08866667 | 0.01002175 | 0.08873333 | 0.01006854 | 0.08893333 | 0.01016541 | 0.089 | 0.009834633 | 0.08923333 | 0.009787861 | 0.08956667 | 0.009978755 | 0.08946667 | 0.009946635 | 0.08953333 | 0.009993442 | 0.08976667 | 0.0100121 | 0.09 | 0.01010577 | 0.09016667 | 0.0100121 | 0.09026667 | 0.009881408 | 0.0901 | 0.0101364 | 0.0903 | 0.0101807 | 0.09046667 | 0.01008707 | 0.0905 | 0.01011533 | 0.09076667 | 0.01036801 | 0.0909 | 0.01039615 | 0.09103333 | 0.01034934 | 0.09123333 | 0.01029444 | 0.0915 | 0.0102658 | 0.0916 | 0.0102658 | 0.09156667 | 0.01038792 | 0.09153333 | 0.01043466 | 0.09156667 | 0.01032322 | 0.09156667 | 0.01019455 | 0.0918 | 0.0102658 | 0.09196667 | 0.01036801 | 0.09216667 | 0.01037765 | 0.09223333 | 0.01041484 | 0.09216667 | 0.01037765 | 0.0923 | 0.01020098 | 0.09266667 | 0.01022752 | 0.09283333 | 0.01021905 | 0.09296667 | 0.01011874 | 0.09296667 | 0.01025876 | 0.09306667 | 0.01032322 | 0.09316667 | 0.01010753 | 0.09313333 | 0.0102412 | 0.0933 | 0.01035213 | 0.09343333 | 0.01043466 | 0.09346667 | 0.01045286 | 0.09363333 | 0.01044552 | 0.09393333 | 0.0102412 | 0.09406667 | 0.01032322 | 0.09413333 | 0.01038118 | 0.09416667 | 0.01034644 | 0.09406667 | 0.0105623 | 0.0943 | 0.01057954 | 0.0946 | 0.01048141 | 0.09466667 | 0.01036801 | 0.09486667 | 0.01032322 | 0.095 | 0.01036372 | 0.09513333 | 0.010457 | 0.09516667 | 0.01049963 | 0.09503333 | 0.01049963 | 0.09513333 | 0.01066125 | 0.0953 | 0.01055683 | 0.09543333 | 0.01043466 | 0.09556667 | 0.01038792 | 0.09566667 | 0.0105503 | 0.09576667 | 0.01045286 | 0.09593333 | 0.01035932 | 0.0961 | 0.01042785 | 0.09606667 | 0.01048629 | 0.09613333 | 0.01054525 | 0.09646667 | 0.01051169 | 0.0966 | 0.01056788 | 0.0965 | 0.01057954 | 0.0965 | 0.01059182 | 0.0967 | 0.01057954 | 0.09673333 | 0.0105212 | 0.09673333 | 0.01058563 | 0.0969 | 0.01065552 | 0.09716667 | 0.01070213 | 0.09736667 | 0.01065124 | 0.09743333 | 0.01058594 | 0.0976 | 0.01059182 | 0.09763333 | 0.01053291 | 0.0977 | 0.01066802 | 0.09773333 | 0.01066281 | 0.09796667 | 0.01067874 | 0.09796667 | 0.01079084 | 0.098 | 0.01069486 | 0.098 | 0.01069486 | 0.09796667 | 0.01081799 | 0.098 | 0.01069486 | 0.09823333 | 0.01071116 | 0.09833333 | 0.0108506 | 0.0986 | 0.01061822 | 0.09876667 | 0.01057492 | 0.09866667 | 0.01071458 | 0.09876667 | 0.01052531 | 0.09896667 | 0.01067874 | 0.09903333 | 0.01086442 | 0.09906667 | 0.0106384 | 0.09933333 | 0.01077415 | 0.0995 | 0.01083421 | 0.0995 | 0.01091085 | 0.0996 | 0.0109252 | 0.09946667 | 0.01086718 | 0.09415 | 0.01055 | 0.1039 | 0
572 | 0.0718 | 0.008488816 | 0.0736 | 0.008912912 | 0.0748 | 0.008923004 | 0.0751 | 0.008927859 | 0.0756 | 0.009064215 | 0.07596667 | 0.009042984 | 0.07616667 | 0.008833774 | 0.0764 | 0.009064215 | 0.0765 | 0.009201449 | 0.07653333 | 0.009076833 | 0.07693333 | 0.009226893 | 0.07706667 | 0.009121525 | 0.0773 | 0.008927859 | 0.07776667 | 0.009111287 | 0.07793333 | 0.00915836 | 0.078 | 0.009270383 | 0.07853333 | 0.009231227 | 0.07886667 | 0.009189245 | 0.079 | 0.009283318 | 0.07893333 | 0.009372418 | 0.0791 | 0.009430094 | 0.07943333 | 0.00946338 | 0.0797 | 0.009362692 | 0.07966667 | 0.009268705 | 0.07983333 | 0.00930424 | 0.08003333 | 0.00930424 | 0.08026667 | 0.009283079 | 0.08053333 | 0.009389474 | 0.08066667 | 0.009539508 | 0.08103333 | 0.009450691 | 0.08116667 | 0.009275535 | 0.08133333 | 0.009248543 | 0.0814 | 0.009571137 | 0.08153333 | 0.009597685 | 0.08173333 | 0.009396571 | 0.08173333 | 0.009404373 | 0.08193333 | 0.00946338 | 0.08216667 | 0.009416416 | 0.08226667 | 0.009638926 | 0.0824 | 0.009658502 | 0.08266667 | 0.009705439 | 0.08303333 | 0.009760237 | 0.0831 | 0.009725225 | 0.08316667 | 0.009638926 | 0.0834 | 0.009403545 | 0.0835 | 0.009478748 | 0.08363333 | 0.009628199 | 0.0837 | 0.009725225 | 0.08403333 | 0.009611567 | 0.08416667 | 0.009581348 | 0.08433333 | 0.009703035 | 0.0845 | 0.00980714 | 0.08456667 | 0.009846263 | 0.08453333 | 0.009826608 | 0.08473333 | 0.009768771 | 0.08496667 | 0.009787861 | 0.0851 | 0.009740979 | 0.08516667 | 0.009564634 | 0.08543333 | 0.009787861 | 0.08563333 | 0.009928187 | 0.08576667 | 0.009787861 | 0.0858 | 0.009873534 | 0.08583333 | 0.009984098 | 0.08603333 | 0.01006854 | 0.08616667 | 0.009928522 | 0.08636667 | 0.009854046 | 0.08656667 | 0.009796711 | 0.08673333 | 0.009787861 | 0.0867 | 0.00975944 | 0.08663333 | 0.009768771 | 0.0868 | 0.009740979 | 0.0871 | 0.009965273 | 0.08723333 | 0.01013388 | 0.0873 | 0.01002231 | 0.08763333 | 0.01004169 | 0.08783333 | 0.01004999 | 0.08776667 | 0.01007781 | 0.08783333 | 0.01006854 | 0.088 | 0.01004025 | 0.08816667 | 0.00987162 | 0.08833333 | 0.009993442 | 0.08823333 | 0.009993442 | 0.0883 | 0.01002231 | 0.08866667 | 0.01013553 | 0.0887 | 0.01009686 | 0.08883333 | 0.01012467 | 0.0892 | 0.01010577 | 0.08946667 | 0.01027629 | 0.08943333 | 0.01025681 | 0.08936667 | 0.009854046 | 0.08976667 | 0.01008707 | 0.08973333 | 0.0100788 | 0.08963333 | 0.009694099 | 0.08996667 | 0.009956684 | 0.0901 | 0.01011533 | 0.0901 | 0.010163 | 0.0903 | 0.01031213 | 0.09033333 | 0.01013388 | 0.09056667 | 0.01000311 | 0.09073333 | 0.01024901 | 0.09076667 | 0.01036801 | 0.09076667 | 0.01038792 | 0.09086667 | 0.01039882 | 0.09093333 | 0.01006854 | 0.09116667 | 0.009862499 | 0.0915 | 0.01011533 | 0.0916 | 0.01027651 | 0.09146667 | 0.01027045 | 0.0914 | 0.0101364 | 0.09166667 | 0.01029315 | 0.09186667 | 0.01036801 | 0.09213333 | 0.01028408 | 0.0922 | 0.0102463 | 0.0923 | 0.01025573 | 0.0925 | 0.01020098 | 0.0925 | 0.01012555 | 0.09256667 | 0.01024771 | 0.09256667 | 0.01038792 | 0.0928 | 0.01027651 | 0.09293333 | 0.01028408 | 0.09293333 | 0.01028408 | 0.093 | 0.0102658 | 0.09316667 | 0.01038792 | 0.0933 | 0.01048141 | 0.09356667 | 0.01022752 | 0.09363333 | 0.01048056 | 0.0937 | 0.01081758 | 0.09396667 | 0.01089475 | 0.0939 | 0.01049222 | 0.09396667 | 0.01033452 | 0.09403333 | 0.01032935 | 0.0941 | 0.01023621 | 0.09433333 | 0.01038118 | 0.09443333 | 0.01059696 | 0.09456667 | 0.01048629 | 0.09456667 | 0.01042252 | 0.0946 | 0.0105157 | 0.09483333 | 0.01062147 | 0.09496667 | 0.0105623 | 0.095 | 0.01043967 | 0.09493333 | 0.01038118 | 0.09506667 | 0.01034644 | 0.09523333 | 0.01026591 | 0.09536667 | 0.01037219 | 0.09546667 | 0.01048629 | 0.09556667 | 0.0104353 | 0.0958 | 0.01026288 | 0.0957 | 0.0103257 | 0.09583333 | 0.01041868 | 0.09606667 | 0.01037219 | 0.09616667 | 0.01052531 | 0.09633333 | 0.01068498 | 0.09636667 | 0.01077817 | 0.09653333 | 0.0105582 | 0.09643333 | 0.01041868 | 0.09653333 | 0.01046911 | 0.09683333 | 0.01046911 | 0.09696667 | 0.0104353 | 0.09696667 | 0.01044871 | 0.09683333 | 0.01057177 | 0.09706667 | 0.01051169 | 0.0973 | 0.0105157 | 0.0973 | 0.01071945 | 0.09723333 | 0.01038118 | 0.09733333 | 0.01046911 | 0.0974 | 0.01082066 | 0.09753333 | 0.01076114 | 0.09753333 | 0.01073975 | 0.0977 | 0.01084835 | 0.09793333 | 0.01076114 | 0.09803333 | 0.01074875 | 0.09803333 | 0.01074875 | 0.09823333 | 0.01069777 | 0.09836667 | 0.0107413 | 0.0982 | 0.01073157 | 0.093 | 0.0105 | 0.1026 | 0
573 | 0.07086667 | 0.008394575 | 0.07273333 | 0.008720984 | 0.07396667 | 0.00867538 | 0.07423333 | 0.008661922 | 0.0745 | 0.008713591 | 0.07483333 | 0.008871803 | 0.0752 | 0.008771545 | 0.07543333 | 0.009017144 | 0.07553333 | 0.009226893 | 0.07556667 | 0.008960035 | 0.07586667 | 0.009048143 | 0.07633333 | 0.00915836 | 0.07666667 | 0.009034871 | 0.07666667 | 0.008980473 | 0.0768 | 0.009001111 | 0.07703333 | 0.009017144 | 0.0774 | 0.009210139 | 0.0775 | 0.009215567 | 0.07773333 | 0.00916309 | 0.0781 | 0.009497719 | 0.07806667 | 0.009336071 | 0.0783 | 0.009137104 | 0.07856667 | 0.009184165 | 0.0787 | 0.009132725 | 0.07893333 | 0.00915836 | 0.0791 | 0.009424436 | 0.07923333 | 0.009456685 | 0.07946667 | 0.009471478 | 0.0796 | 0.009560683 | 0.0799 | 0.009497719 | 0.07986667 | 0.00920157 | 0.07993333 | 0.009027489 | 0.08036667 | 0.009262589 | 0.08056667 | 0.009336071 | 0.08073333 | 0.009315698 | 0.08076667 | 0.009416416 | 0.08096667 | 0.009409688 | 0.0812 | 0.009424436 | 0.0813 | 0.009487887 | 0.0816 | 0.009560683 | 0.0818 | 0.009510345 | 0.082 | 0.009459739 | 0.08186667 | 0.009403664 | 0.08193333 | 0.009578216 | 0.08223333 | 0.00965482 | 0.0824 | 0.009584362 | 0.08256667 | 0.009498187 | 0.08263333 | 0.009470774 | 0.0828 | 0.009517703 | 0.083 | 0.009510345 | 0.0832 | 0.009443516 | 0.0832 | 0.009749872 | 0.08346667 | 0.009846263 | 0.08376667 | 0.009631315 | 0.0841 | 0.009675054 | 0.08406667 | 0.009515718 | 0.08423333 | 0.009537412 | 0.08426667 | 0.009759212 | 0.0842 | 0.009584362 | 0.08443333 | 0.009611567 | 0.08483333 | 0.009703035 | 0.08466667 | 0.009721911 | 0.08466667 | 0.009854046 | 0.0849 | 0.009947864 | 0.0851 | 0.009940154 | 0.08523333 | 0.009760237 | 0.08536667 | 0.009581348 | 0.0854 | 0.009619078 | 0.0855 | 0.009619078 | 0.08573333 | 0.009553475 | 0.08586667 | 0.009557312 | 0.08596667 | 0.009765358 | 0.08603333 | 0.009967391 | 0.08633333 | 0.009993442 | 0.0865 | 0.009824799 | 0.08663333 | 0.00961954 | 0.08666667 | 0.009483436 | 0.08696667 | 0.009881408 | 0.0871 | 0.01003095 | 0.08713333 | 0.009745198 | 0.08713333 | 0.009900954 | 0.0873 | 0.01002231 | 0.08746667 | 0.009937248 | 0.08746667 | 0.009581348 | 0.08766667 | 0.009713336 | 0.08773333 | 0.009909367 | 0.08803333 | 0.009853031 | 0.08806667 | 0.009946635 | 0.08816667 | 0.01008707 | 0.08856667 | 0.00987162 | 0.08856667 | 0.009779684 | 0.08866667 | 0.009920461 | 0.08876667 | 0.01008707 | 0.08873333 | 0.009949651 | 0.0889 | 0.009868131 | 0.08906667 | 0.009838812 | 0.08923333 | 0.01010127 | 0.08933333 | 0.01014374 | 0.08943333 | 0.01004999 | 0.08966667 | 0.01016213 | 0.08976667 | 0.0101831 | 0.08983333 | 0.0102298 | 0.09 | 0.01011533 | 0.09006667 | 0.01014374 | 0.08996667 | 0.01022752 | 0.0901 | 0.01005021 | 0.09023333 | 0.01013388 | 0.09036667 | 0.0102373 | 0.0907 | 0.01011533 | 0.0908 | 0.01023751 | 0.09066667 | 0.01024771 | 0.09076667 | 0.01019455 | 0.091 | 0.0102658 | 0.0911 | 0.01034118 | 0.09116667 | 0.01045286 | 0.0913 | 0.0102463 | 0.0915 | 0.01006082 | 0.09176667 | 0.01003206 | 0.09176667 | 0.01007781 | 0.09176667 | 0.01009697 | 0.09176667 | 0.01025876 | 0.09166667 | 0.01062617 | 0.0919 | 0.01050365 | 0.09216667 | 0.01020664 | 0.0924 | 0.01003328 | 0.0924 | 0.01022383 | 0.0923 | 0.01036372 | 0.09243333 | 0.01038118 | 0.0925 | 0.01023751 | 0.09266667 | 0.01030253 | 0.0929 | 0.01056788 | 0.09293333 | 0.0105212 | 0.0929 | 0.01045211 | 0.09313333 | 0.01046911 | 0.09333333 | 0.01058563 | 0.0933 | 0.01052837 | 0.09346667 | 0.01058815 | 0.0937 | 0.01054166 | 0.09373333 | 0.0105582 | 0.09373333 | 0.0105582 | 0.09386667 | 0.01038599 | 0.0938 | 0.01047887 | 0.09393333 | 0.0105582 | 0.09426667 | 0.01028278 | 0.09443333 | 0.01032935 | 0.09453333 | 0.01038118 | 0.0946 | 0.01042785 | 0.09456667 | 0.01041036 | 0.09466667 | 0.01039882 | 0.09476667 | 0.01033452 | 0.09486667 | 0.01049868 | 0.09503333 | 0.01054525 | 0.0952 | 0.01052837 | 0.09523333 | 0.01054525 | 0.09546667 | 0.01069029 | 0.0955 | 0.01064362 | 0.09546667 | 0.01047452 | 0.09556667 | 0.01048629 | 0.0957 | 0.01056788 | 0.0957 | 0.01063234 | 0.09583333 | 0.01054525 | 0.096 | 0.01046518 | 0.0961 | 0.01046518 | 0.0961 | 0.0105157 | 0.09626667 | 0.01069029 | 0.09633333 | 0.01074875 | 0.09626667 | 0.01057492 | 0.09643333 | 0.01059696 | 0.09643333 | 0.0105582 | 0.0966 | 0.01075577 | 0.09683333 | 0.01066281 | 0.09703333 | 0.01052373 | 0.09726667 | 0.01070867 | 0.0974 | 0.01066802 | 0.09716667 | 0.01052816 | 0.09195 | 0.01055 | 0.1015 | 0
574 | 0.06983333 | 0.00836992 | 0.07163333 | 0.00850895 | 0.0729 | 0.008347455 | 0.07323333 | 0.008520694 | 0.07353333 | 0.008661922 | 0.07386667 | 0.00875227 | 0.07413333 | 0.008796338 | 0.07413333 | 0.008807699 | 0.0743 | 0.008927859 | 0.0745 | 0.008927859 | 0.07483333 | 0.008745411 | 0.07523333 | 0.008745411 | 0.07556667 | 0.00884584 | 0.07576667 | 0.009001605 | 0.07586667 | 0.009001605 | 0.0761 | 0.00886604 | 0.07643333 | 0.009021949 | 0.0765 | 0.009068995 | 0.07663333 | 0.009095176 | 0.07683333 | 0.009095176 | 0.077 | 0.009137104 | 0.07716667 | 0.009257189 | 0.07756667 | 0.008980473 | 0.07776667 | 0.008974903 | 0.07786667 | 0.009116042 | 0.07806667 | 0.009262589 | 0.07806667 | 0.009184165 | 0.07826667 | 0.009184165 | 0.07863333 | 0.009309613 | 0.07886667 | 0.009336071 | 0.07903333 | 0.009242054 | 0.0792 | 0.009148042 | 0.0793 | 0.009154598 | 0.0796 | 0.009356638 | 0.0797 | 0.009503683 | 0.0799 | 0.009310567 | 0.08006667 | 0.009283079 | 0.08016667 | 0.009275535 | 0.0803 | 0.009295519 | 0.0804 | 0.009351292 | 0.08043333 | 0.009383082 | 0.08076667 | 0.009357469 | 0.08093333 | 0.009396571 | 0.08106667 | 0.009490463 | 0.08106667 | 0.009631315 | 0.0813 | 0.009376922 | 0.08163333 | 0.009322494 | 0.08166667 | 0.009631315 | 0.08176667 | 0.009721911 | 0.08176667 | 0.009721911 | 0.08186667 | 0.009638926 | 0.0822 | 0.009658502 | 0.08226667 | 0.009564634 | 0.08233333 | 0.009470774 | 0.0825 | 0.009376922 | 0.08273333 | 0.009470774 | 0.08286667 | 0.009557312 | 0.08303333 | 0.009524121 | 0.08316667 | 0.009477107 | 0.0833 | 0.009430094 | 0.08336667 | 0.009336071 | 0.08356667 | 0.009572646 | 0.0838 | 0.009749872 | 0.08396667 | 0.009787861 | 0.08396667 | 0.009698224 | 0.0841 | 0.009658502 | 0.08433333 | 0.009694099 | 0.08446667 | 0.009498187 | 0.08466667 | 0.009647222 | 0.08473333 | 0.009918445 | 0.08476667 | 0.00987162 | 0.0849 | 0.00975944 | 0.0852 | 0.009740979 | 0.08526667 | 0.009913067 | 0.0853 | 0.009792174 | 0.08546667 | 0.009772183 | 0.08563333 | 0.009843554 | 0.08566667 | 0.009816426 | 0.0858 | 0.009834633 | 0.08593333 | 0.009853031 | 0.0861 | 0.009824799 | 0.08623333 | 0.009760237 | 0.0863 | 0.009658502 | 0.08656667 | 0.009656201 | 0.08673333 | 0.009694099 | 0.08676667 | 0.009779684 | 0.08696667 | 0.009713336 | 0.08716667 | 0.009787861 | 0.0872 | 0.009890399 | 0.08713333 | 0.009826608 | 0.08743333 | 0.0101161 | 0.08743333 | 0.01006854 | 0.0875 | 0.009845134 | 0.08753333 | 0.01000344 | 0.08776667 | 0.01022752 | 0.08803333 | 0.01027435 | 0.08813333 | 0.01014374 | 0.08823333 | 0.01000344 | 0.08843333 | 0.009853031 | 0.08853333 | 0.01000344 | 0.0885 | 0.009996333 | 0.08853333 | 0.01008971 | 0.0886 | 0.01035213 | 0.08873333 | 0.01035932 | 0.08886667 | 0.01024771 | 0.08913333 | 0.01016541 | 0.08926667 | 0.01003206 | 0.08926667 | 0.009967391 | 0.08946667 | 0.009914748 | 0.08953333 | 0.0100141 | 0.08966667 | 0.01009697 | 0.08976667 | 0.01010753 | 0.08976667 | 0.009838812 | 0.09 | 0.009920685 | 0.09006667 | 0.01004302 | 0.09016667 | 0.01013059 | 0.09023333 | 0.01016541 | 0.09026667 | 0.0101831 | 0.09046667 | 0.01020664 | 0.0906 | 0.01014791 | 0.09066667 | 0.01005463 | 0.09066667 | 0.01027045 | 0.0908 | 0.01027651 | 0.09096667 | 0.0101831 | 0.09106667 | 0.01010753 | 0.09123333 | 0.01021905 | 0.09133333 | 0.01029444 | 0.09136667 | 0.01032322 | 0.0914 | 0.01021208 | 0.0916 | 0.01025573 | 0.0917 | 0.01032118 | 0.092 | 0.01034118 | 0.09203333 | 0.01038118 | 0.0921 | 0.01055683 | 0.09246667 | 0.01046338 | 0.09236667 | 0.01027045 | 0.09236667 | 0.01021937 | 0.09233333 | 0.01040555 | 0.09263333 | 0.01053291 | 0.09276667 | 0.01041036 | 0.09266667 | 0.01017229 | 0.0928 | 0.0101364 | 0.09293333 | 0.01017721 | 0.09296667 | 0.010359 | 0.09293333 | 0.01026591 | 0.09323333 | 0.01044552 | 0.09343333 | 0.01066125 | 0.09336667 | 0.01053892 | 0.09353333 | 0.01040555 | 0.09393333 | 0.01034225 | 0.09413333 | 0.01053291 | 0.09403333 | 0.01046911 | 0.09393333 | 0.01048184 | 0.09406667 | 0.01046274 | 0.09416667 | 0.01052531 | 0.0942 | 0.01055557 | 0.09436667 | 0.01052531 | 0.09453333 | 0.01046911 | 0.09456667 | 0.01041036 | 0.0946 | 0.01036372 | 0.0948 | 0.01031245 | 0.09496667 | 0.010359 | 0.09503333 | 0.01040555 | 0.09536667 | 0.01044871 | 0.09533333 | 0.01048184 | 0.09513333 | 0.01059696 | 0.09523333 | 0.010457 | 0.09546667 | 0.0105503 | 0.0956 | 0.0105157 | 0.09553333 | 0.01031708 | 0.09573333 | 0.01032935 | 0.09583333 | 0.01040555 | 0.09596667 | 0.01049868 | 0.09603333 | 0.01063464 | 0.09586667 | 0.01062617 | 0.09075 | 0.01035 | 0.1004 | 0
575 | 0.06893333 | 0.008298326 | 0.07063333 | 0.008441695 | 0.072 | 0.008353841 | 0.0723 | 0.008774205 | 0.0727 | 0.008774205 | 0.07303333 | 0.00858927 | 0.07316667 | 0.008687667 | 0.07326667 | 0.008756077 | 0.07343333 | 0.008803156 | 0.07383333 | 0.008886444 | 0.0741 | 0.008860023 | 0.07446667 | 0.008974903 | 0.0748 | 0.009074506 | 0.07493333 | 0.00895408 | 0.07493333 | 0.008803156 | 0.0749 | 0.008843453 | 0.0753 | 0.008995925 | 0.07553333 | 0.008960035 | 0.07583333 | 0.008825846 | 0.07576667 | 0.00906066 | 0.07603333 | 0.009236281 | 0.0763 | 0.00927829 | 0.07663333 | 0.009226893 | 0.0768 | 0.009201449 | 0.0769 | 0.009201449 | 0.07706667 | 0.009179809 | 0.07703333 | 0.009154355 | 0.0773 | 0.00914221 | 0.07786667 | 0.009142331 | 0.07793333 | 0.009231227 | 0.0781 | 0.00927829 | 0.07853333 | 0.009107628 | 0.07836667 | 0.009127736 | 0.07846667 | 0.009189245 | 0.07866667 | 0.009116042 | 0.07863333 | 0.009154355 | 0.07886667 | 0.009252507 | 0.07923333 | 0.009236281 | 0.0795 | 0.009295519 | 0.07966667 | 0.009330357 | 0.07966667 | 0.009330357 | 0.0797 | 0.009430094 | 0.07993333 | 0.009456685 | 0.08003333 | 0.009396571 | 0.0802 | 0.009310567 | 0.08036667 | 0.009450338 | 0.08053333 | 0.009478865 | 0.08073333 | 0.009315698 | 0.08096667 | 0.009416416 | 0.081 | 0.009376922 | 0.08103333 | 0.009412875 | 0.0812 | 0.009780593 | 0.0814 | 0.009740979 | 0.0816 | 0.009369454 | 0.08173333 | 0.009255749 | 0.0818 | 0.009403545 | 0.082 | 0.009749872 | 0.08226667 | 0.009846263 | 0.08223333 | 0.009826608 | 0.08253333 | 0.009819142 | 0.083 | 0.009592011 | 0.08293333 | 0.009553475 | 0.08286667 | 0.009564634 | 0.08286667 | 0.009416416 | 0.083 | 0.009376922 | 0.08316667 | 0.009564634 | 0.0833 | 0.009866104 | 0.0836 | 0.009859344 | 0.0836 | 0.009666437 | 0.08383333 | 0.009478865 | 0.08406667 | 0.009506606 | 0.0839 | 0.009684352 | 0.0838 | 0.009890399 | 0.08383333 | 0.009760237 | 0.08406667 | 0.009806234 | 0.0844 | 0.009824799 | 0.08463333 | 0.009628199 | 0.0847 | 0.009619078 | 0.08476667 | 0.009647222 | 0.08476667 | 0.009638926 | 0.08493333 | 0.009562543 | 0.08526667 | 0.009656201 | 0.08556667 | 0.009656201 | 0.0855 | 0.009666437 | 0.08543333 | 0.009628199 | 0.08546667 | 0.009721911 | 0.08573333 | 0.009768771 | 0.0861 | 0.009890399 | 0.08623333 | 0.00977798 | 0.0862 | 0.009666437 | 0.08653333 | 0.009826608 | 0.0864 | 0.00975944 | 0.0862 | 0.00960937 | 0.08653333 | 0.00977798 | 0.08683333 | 0.009853031 | 0.08703333 | 0.009928187 | 0.08706667 | 0.01007781 | 0.08703333 | 0.009928187 | 0.08733333 | 0.009647567 | 0.08743333 | 0.009984098 | 0.08746667 | 0.01003206 | 0.08776667 | 0.009967391 | 0.088 | 0.009920685 | 0.0878 | 0.010008 | 0.0878 | 0.01021208 | 0.08826667 | 0.01004302 | 0.08823333 | 0.009834746 | 0.08806667 | 0.009796711 | 0.08813333 | 0.009798413 | 0.08823333 | 0.009798413 | 0.0886 | 0.009974969 | 0.0887 | 0.01027651 | 0.08863333 | 0.01020272 | 0.08886667 | 0.01013059 | 0.0891 | 0.009944178 | 0.08913333 | 0.01000044 | 0.08923333 | 0.009949651 | 0.08923333 | 0.009938589 | 0.0894 | 0.009932103 | 0.0895 | 0.009956238 | 0.08966667 | 0.01006126 | 0.0901 | 0.01032118 | 0.08996667 | 0.01016213 | 0.0901 | 0.01017153 | 0.09023333 | 0.01034 | 0.09 | 0.0101807 | 0.08996667 | 0.01017229 | 0.0901 | 0.01027651 | 0.09053333 | 0.0102298 | 0.09076667 | 0.01017229 | 0.09073333 | 0.0102298 | 0.09066667 | 0.01014309 | 0.09096667 | 0.01019455 | 0.0912 | 0.01027651 | 0.09123333 | 0.01043466 | 0.09106667 | 0.0102373 | 0.0911 | 0.01007207 | 0.0915 | 0.01023035 | 0.09166667 | 0.01014309 | 0.09163333 | 0.00996137 | 0.09173333 | 0.00996137 | 0.092 | 0.01035213 | 0.09196667 | 0.01052816 | 0.0919 | 0.01025573 | 0.09196667 | 0.01021937 | 0.0921 | 0.01016005 | 0.09216667 | 0.01004302 | 0.09233333 | 0.01030545 | 0.0924 | 0.01042785 | 0.0925 | 0.01057954 | 0.0927 | 0.01045211 | 0.09286667 | 0.010359 | 0.09283333 | 0.01026591 | 0.09276667 | 0.01005463 | 0.0933 | 0.01035213 | 0.09353333 | 0.01046911 | 0.09356667 | 0.01028278 | 0.0935 | 0.01031245 | 0.09353333 | 0.01044552 | 0.09336667 | 0.01059318 | 0.09346667 | 0.01037219 | 0.0938 | 0.01038878 | 0.09396667 | 0.01049868 | 0.0941 | 0.01043967 | 0.09403333 | 0.01034225 | 0.094 | 0.01045211 | 0.0944 | 0.01045211 | 0.09433333 | 0.01027921 | 0.09433333 | 0.01020272 | 0.09456667 | 0.01021937 | 0.09473333 | 0.01041868 | 0.09466667 | 0.01052531 | 0.09456667 | 0.010359 | 0.0948 | 0.01043967 | 0.09473333 | 0.01043466 | 0.08975 | 0.01035 | 0.0992 | 0
576 | 0.0679 | 0.00813183 | 0.06966667 | 0.00846181 | 0.07086667 | 0.008464173 | 0.07106667 | 0.008469685 | 0.0715 | 0.008422589 | 0.07186667 | 0.0083324 | 0.0722 | 0.008431291 | 0.0723 | 0.008560763 | 0.07246667 | 0.008745411 | 0.07283333 | 0.008724423 | 0.0729 | 0.008702107 | 0.0733 | 0.008839683 | 0.07376667 | 0.008749222 | 0.07363333 | 0.008812995 | 0.07366667 | 0.008913037 | 0.074 | 0.008860023 | 0.0744 | 0.008987769 | 0.07453333 | 0.009013077 | 0.07463333 | 0.009021949 | 0.0748 | 0.008786732 | 0.07503333 | 0.008948867 | 0.07503333 | 0.009095176 | 0.07526667 | 0.00884584 | 0.07556667 | 0.008970074 | 0.07566667 | 0.009103967 | 0.07596667 | 0.009029704 | 0.07626667 | 0.009034871 | 0.07646667 | 0.009042984 | 0.07666667 | 0.00898678 | 0.0767 | 0.008933458 | 0.07693333 | 0.009101038 | 0.0772 | 0.009221714 | 0.0774 | 0.008939799 | 0.07746667 | 0.008907051 | 0.07753333 | 0.009021949 | 0.0778 | 0.009068995 | 0.07803333 | 0.00916309 | 0.07806667 | 0.009195047 | 0.07803333 | 0.009033764 | 0.07833333 | 0.009181624 | 0.0786 | 0.009295519 | 0.07876667 | 0.00920157 | 0.0786 | 0.009087721 | 0.0787 | 0.009148042 | 0.07903333 | 0.009168545 | 0.07926667 | 0.009179809 | 0.07946667 | 0.009252507 | 0.0796 | 0.009356638 | 0.07966667 | 0.009423847 | 0.07983333 | 0.009383082 | 0.07986667 | 0.009184165 | 0.08003333 | 0.009315698 | 0.08016667 | 0.009416416 | 0.0804 | 0.009451279 | 0.08076667 | 0.009590736 | 0.08076667 | 0.009557312 | 0.08063333 | 0.009524121 | 0.08083333 | 0.009242054 | 0.081 | 0.009221714 | 0.08126667 | 0.009403664 | 0.08143333 | 0.00951852 | 0.08176667 | 0.009498187 | 0.0819 | 0.00939397 | 0.08183333 | 0.009404373 | 0.082 | 0.009443516 | 0.08196667 | 0.009357469 | 0.0819 | 0.009376922 | 0.08206667 | 0.009349629 | 0.08246667 | 0.009366014 | 0.08283333 | 0.009347133 | 0.08276667 | 0.009564634 | 0.0826 | 0.009534499 | 0.0827 | 0.009534499 | 0.08283333 | 0.009404373 | 0.0832 | 0.009517703 | 0.08353333 | 0.009537412 | 0.08376667 | 0.009483436 | 0.08386667 | 0.009564634 | 0.0839 | 0.009592011 | 0.08396667 | 0.009506606 | 0.0839 | 0.009534499 | 0.08406667 | 0.009705439 | 0.0842 | 0.009866104 | 0.08443333 | 0.009826608 | 0.0845 | 0.009666437 | 0.08456667 | 0.009638926 | 0.08473333 | 0.00961954 | 0.08486667 | 0.009647222 | 0.08503333 | 0.009637542 | 0.0853 | 0.009564866 | 0.08533333 | 0.00972294 | 0.0853 | 0.009824799 | 0.08543333 | 0.009694099 | 0.08563333 | 0.009703035 | 0.08576667 | 0.009731164 | 0.08576667 | 0.009665862 | 0.08573333 | 0.009733904 | 0.0858 | 0.00975944 | 0.086 | 0.009740979 | 0.08653333 | 0.009760237 | 0.08656667 | 0.009647222 | 0.08663333 | 0.009628199 | 0.08653333 | 0.009853031 | 0.08663333 | 0.009787861 | 0.08683333 | 0.009647567 | 0.08696667 | 0.009676202 | 0.08713333 | 0.009843554 | 0.0871 | 0.009909928 | 0.0871 | 0.010008 | 0.0871 | 0.0101364 | 0.08726667 | 0.01011874 | 0.08766667 | 0.009838812 | 0.08766667 | 0.00989186 | 0.08776667 | 0.009937248 | 0.08786667 | 0.009854046 | 0.08806667 | 0.01008707 | 0.08813333 | 0.01015425 | 0.08823333 | 0.01008971 | 0.0884 | 0.009856301 | 0.08853333 | 0.009949651 | 0.08856667 | 0.01011874 | 0.08876667 | 0.01011874 | 0.08893333 | 0.01002541 | 0.08906667 | 0.009967391 | 0.08896667 | 0.01002175 | 0.08896667 | 0.01017229 | 0.08903333 | 0.01016541 | 0.0893 | 0.010008 | 0.0894 | 0.009974969 | 0.08936667 | 0.01004302 | 0.08946667 | 0.0101831 | 0.08966667 | 0.01008707 | 0.08983333 | 0.009984098 | 0.08996667 | 0.009937248 | 0.09 | 0.009965273 | 0.09 | 0.009817332 | 0.09043333 | 0.009757846 | 0.09053333 | 0.0100788 | 0.0906 | 0.01006082 | 0.09056667 | 0.009978755 | 0.09043333 | 0.0100141 | 0.09073333 | 0.01014374 | 0.09083333 | 0.01015425 | 0.091 | 0.009920685 | 0.091 | 0.0101364 | 0.0912 | 0.01038685 | 0.0912 | 0.01039615 | 0.09113333 | 0.01017721 | 0.09136667 | 0.0101831 | 0.0914 | 0.01008398 | 0.09126667 | 0.01006689 | 0.09176667 | 0.01032322 | 0.09206667 | 0.01033452 | 0.09216667 | 0.01021937 | 0.09213333 | 0.01032935 | 0.09206667 | 0.01042252 | 0.092 | 0.01029984 | 0.09193333 | 0.0101398 | 0.09206667 | 0.01019455 | 0.09216667 | 0.01022752 | 0.0925 | 0.01019052 | 0.0927 | 0.01007207 | 0.0928 | 0.01016005 | 0.0928 | 0.01021208 | 0.09293333 | 0.01038118 | 0.09303333 | 0.01054525 | 0.0931 | 0.01047887 | 0.09323333 | 0.01041868 | 0.09333333 | 0.01048184 | 0.09366667 | 0.01038599 | 0.0937 | 0.01024923 | 0.09356667 | 0.01028278 | 0.09343333 | 0.01040555 | 0.0936 | 0.01049317 | 0.09356667 | 0.01048629 | 0.08865 | 0.01035 | 0.0981 | 0
577 | 0.06713333 | 0.008084691 | 0.06896667 | 0.00846181 | 0.07016667 | 0.008464173 | 0.07046667 | 0.008397354 | 0.07076667 | 0.008325196 | 0.07103333 | 0.00823421 | 0.07116667 | 0.008259674 | 0.0713 | 0.008495097 | 0.07153333 | 0.008654992 | 0.07196667 | 0.008607878 | 0.072 | 0.008640602 | 0.07226667 | 0.008756077 | 0.07256667 | 0.008756077 | 0.0727 | 0.008708999 | 0.07283333 | 0.008734733 | 0.07306667 | 0.008828867 | 0.07353333 | 0.008875935 | 0.07373333 | 0.008807699 | 0.07393333 | 0.008734733 | 0.074 | 0.008708999 | 0.07426667 | 0.008897315 | 0.07436667 | 0.009048143 | 0.0747 | 0.009013693 | 0.07493333 | 0.008948867 | 0.07496667 | 0.008833774 | 0.07513333 | 0.008886444 | 0.07533333 | 0.009095176 | 0.0755 | 0.009137104 | 0.07563333 | 0.009017144 | 0.07566667 | 0.009116042 | 0.0758 | 0.009137104 | 0.07606667 | 0.008965985 | 0.0765 | 0.009137104 | 0.07656667 | 0.009262589 | 0.07643333 | 0.009450691 | 0.0767 | 0.009215567 | 0.07696667 | 0.009116042 | 0.0772 | 0.009074506 | 0.0773 | 0.009161878 | 0.07743333 | 0.009255749 | 0.0776 | 0.009369454 | 0.07783333 | 0.009315698 | 0.078 | 0.009283318 | 0.078 | 0.009289062 | 0.078 | 0.009369454 | 0.0784 | 0.009221714 | 0.07863333 | 0.009114945 | 0.07876667 | 0.009225448 | 0.07886667 | 0.009225448 | 0.079 | 0.009236161 | 0.07906667 | 0.00920157 | 0.0791 | 0.009221714 | 0.07936667 | 0.00920157 | 0.07963333 | 0.009181624 | 0.07973333 | 0.009101038 | 0.07986667 | 0.009142331 | 0.08006667 | 0.009283079 | 0.08016667 | 0.009483436 | 0.08026667 | 0.009409688 | 0.0804 | 0.009221714 | 0.08046667 | 0.00920157 | 0.0808 | 0.009310567 | 0.0809 | 0.009376922 | 0.08073333 | 0.00946338 | 0.0809 | 0.009403545 | 0.0811 | 0.009403545 | 0.08123333 | 0.009412875 | 0.08136667 | 0.009423847 | 0.08146667 | 0.009498187 | 0.0816 | 0.009534499 | 0.0818 | 0.009554057 | 0.0819 | 0.009619078 | 0.08193333 | 0.009637542 | 0.08206667 | 0.009506606 | 0.08223333 | 0.009553475 | 0.0824 | 0.009675054 | 0.08253333 | 0.009628199 | 0.08256667 | 0.009506606 | 0.08266667 | 0.009515718 | 0.08286667 | 0.009665862 | 0.08316667 | 0.009665862 | 0.0833 | 0.009534499 | 0.08333333 | 0.009478865 | 0.0834 | 0.00960937 | 0.0835 | 0.009666437 | 0.08353333 | 0.009685843 | 0.08376667 | 0.009581348 | 0.084 | 0.00960937 | 0.08406667 | 0.009665862 | 0.08403333 | 0.009712649 | 0.08433333 | 0.009843554 | 0.0844 | 0.009749872 | 0.08433333 | 0.00961954 | 0.08443333 | 0.009685843 | 0.0847 | 0.00979932 | 0.0848 | 0.009881633 | 0.0847 | 0.009845134 | 0.0848 | 0.009824799 | 0.0849 | 0.00980714 | 0.0851 | 0.01004025 | 0.0852 | 0.01003095 | 0.0854 | 0.009956238 | 0.0857 | 0.01005021 | 0.08583333 | 0.009928187 | 0.08596667 | 0.009741093 | 0.086 | 0.009845134 | 0.08593333 | 0.009798413 | 0.08596667 | 0.009751695 | 0.08606667 | 0.009751695 | 0.0863 | 0.009780593 | 0.0864 | 0.009780593 | 0.0865 | 0.009769681 | 0.08686667 | 0.009914748 | 0.087 | 0.009920685 | 0.0869 | 0.009909928 | 0.08686667 | 0.009902974 | 0.08716667 | 0.01009697 | 0.08733333 | 0.0100788 | 0.08723333 | 0.009949651 | 0.08753333 | 0.009863175 | 0.0878 | 0.009769681 | 0.0878 | 0.01006082 | 0.0879 | 0.01007207 | 0.08803333 | 0.01008971 | 0.08803333 | 0.01013388 | 0.08826667 | 0.01021839 | 0.08816667 | 0.01003206 | 0.0882 | 0.009845134 | 0.08856667 | 0.01002175 | 0.0888 | 0.01020098 | 0.08883333 | 0.01039305 | 0.0888 | 0.009944178 | 0.08903333 | 0.009928187 | 0.089 | 0.01005021 | 0.08886667 | 0.009978755 | 0.08913333 | 0.009993442 | 0.08933333 | 0.009928187 | 0.08953333 | 0.01008971 | 0.0896 | 0.01006082 | 0.0896 | 0.009932103 | 0.0896 | 0.009868131 | 0.0898 | 0.009974969 | 0.08986667 | 0.01010753 | 0.09 | 0.01016005 | 0.09003333 | 0.01010127 | 0.09026667 | 0.01011874 | 0.09043333 | 0.01011347 | 0.09023333 | 0.01012631 | 0.09016667 | 0.01000344 | 0.09033333 | 0.009973743 | 0.09066667 | 0.01014309 | 0.0907 | 0.01023621 | 0.09073333 | 0.01031708 | 0.09086667 | 0.01027045 | 0.09096667 | 0.01020664 | 0.09116667 | 0.01025876 | 0.09133333 | 0.0102298 | 0.09146667 | 0.01021937 | 0.09143333 | 0.01020272 | 0.09136667 | 0.01006689 | 0.09163333 | 0.0101398 | 0.09176667 | 0.01023274 | 0.09176667 | 0.01042252 | 0.09193333 | 0.01038118 | 0.09203333 | 0.010457 | 0.09203333 | 0.01067281 | 0.09203333 | 0.01036994 | 0.09216667 | 0.01034644 | 0.0924 | 0.01036372 | 0.09256667 | 0.01031256 | 0.0926 | 0.01034118 | 0.0926 | 0.01036372 | 0.09286667 | 0.01015622 | 0.09273333 | 0.01040555 | 0.09243333 | 0.01058563 | 0.0876 | 0.0102 | 0.0971 | 0
578 | 0.06626667 | 0.007966736 | 0.06776667 | 0.008179785 | 0.06893333 | 0.008161835 | 0.06943333 | 0.008238258 | 0.06976667 | 0.008400926 | 0.07 | 0.008636357 | 0.07033333 | 0.008513649 | 0.0707 | 0.008628248 | 0.07086667 | 0.008677301 | 0.07103333 | 0.008654992 | 0.07146667 | 0.008610975 | 0.0717 | 0.008499412 | 0.0719 | 0.008504509 | 0.07216667 | 0.008483841 | 0.0722 | 0.008426545 | 0.07213333 | 0.00836992 | 0.07243333 | 0.008441695 | 0.07266667 | 0.008542183 | 0.0729 | 0.008708999 | 0.0731 | 0.008781799 | 0.07326667 | 0.008772052 | 0.07353333 | 0.008739692 | 0.07376667 | 0.00867999 | 0.07386667 | 0.008756077 | 0.07396667 | 0.008970074 | 0.07423333 | 0.008807699 | 0.0743 | 0.008872805 | 0.0744 | 0.008954701 | 0.0747 | 0.008954701 | 0.07496667 | 0.008970074 | 0.07516667 | 0.008970074 | 0.07533333 | 0.009021949 | 0.07543333 | 0.008807699 | 0.07546667 | 0.008913037 | 0.07546667 | 0.009268705 | 0.07593333 | 0.00895408 | 0.076 | 0.008854754 | 0.076 | 0.008918894 | 0.0762 | 0.008918894 | 0.07643333 | 0.009085642 | 0.07646667 | 0.009184165 | 0.0767 | 0.009001111 | 0.0769 | 0.009068995 | 0.0771 | 0.00914221 | 0.0774 | 0.00914221 | 0.0778 | 0.009001111 | 0.07783333 | 0.008960035 | 0.0777 | 0.009221714 | 0.07806667 | 0.009349629 | 0.0781 | 0.009228579 | 0.0781 | 0.009021086 | 0.07823333 | 0.009226893 | 0.07853333 | 0.009255749 | 0.07863333 | 0.009248543 | 0.07866667 | 0.009357469 | 0.07886667 | 0.009423847 | 0.0789 | 0.009376922 | 0.07896667 | 0.009195047 | 0.07953333 | 0.00930424 | 0.0796 | 0.009221714 | 0.0794 | 0.009369454 | 0.07946667 | 0.009431979 | 0.07966667 | 0.009498187 | 0.0798 | 0.009451279 | 0.07993333 | 0.009356756 | 0.0804 | 0.009319156 | 0.0808 | 0.009178598 | 0.08066667 | 0.009357469 | 0.08056667 | 0.009498187 | 0.0805 | 0.009658502 | 0.08076667 | 0.009423847 | 0.08086667 | 0.009208812 | 0.08093333 | 0.009189245 | 0.08106667 | 0.009450338 | 0.0811 | 0.009468896 | 0.08136667 | 0.009515718 | 0.08176667 | 0.009471478 | 0.08166667 | 0.009460561 | 0.0818 | 0.009600347 | 0.08186667 | 0.009564634 | 0.08183333 | 0.009383082 | 0.082 | 0.009436454 | 0.08223333 | 0.009611567 | 0.08253333 | 0.009537412 | 0.08263333 | 0.009497134 | 0.08263333 | 0.00951817 | 0.08256667 | 0.009320348 | 0.08296667 | 0.009515718 | 0.08313333 | 0.009637542 | 0.08306667 | 0.009581348 | 0.08316667 | 0.009366014 | 0.08343333 | 0.009338213 | 0.0837 | 0.009534499 | 0.0837 | 0.009684352 | 0.0838 | 0.009815634 | 0.08386667 | 0.009721911 | 0.0839 | 0.009629469 | 0.08393333 | 0.009582739 | 0.08393333 | 0.009637542 | 0.0841 | 0.009684352 | 0.08446667 | 0.009838812 | 0.08476667 | 0.009851001 | 0.08446667 | 0.009564634 | 0.08446667 | 0.009550684 | 0.08453333 | 0.009604281 | 0.0849 | 0.009534499 | 0.0852 | 0.009675054 | 0.08523333 | 0.009787861 | 0.08516667 | 0.009827286 | 0.0852 | 0.009868131 | 0.0853 | 0.009728309 | 0.0857 | 0.009296594 | 0.0858 | 0.009554057 | 0.08573333 | 0.009637542 | 0.08583333 | 0.009497134 | 0.0859 | 0.009704982 | 0.08603333 | 0.009873984 | 0.08606667 | 0.009978755 | 0.0862 | 0.009780593 | 0.08656667 | 0.009751695 | 0.0868 | 0.009629469 | 0.08666667 | 0.009796711 | 0.08683333 | 0.009853031 | 0.08706667 | 0.009806234 | 0.0871 | 0.009749872 | 0.0872 | 0.009716309 | 0.0872 | 0.009652288 | 0.08706667 | 0.009751695 | 0.08746667 | 0.009838812 | 0.0876 | 0.009845134 | 0.0875 | 0.009974969 | 0.08783333 | 0.00996137 | 0.0879 | 0.009932103 | 0.0878 | 0.009792174 | 0.08783333 | 0.009757846 | 0.0882 | 0.009985323 | 0.08823333 | 0.01002541 | 0.0884 | 0.009754315 | 0.08846667 | 0.00978752 | 0.0884 | 0.009932103 | 0.08836667 | 0.009816426 | 0.0884 | 0.009893769 | 0.08873333 | 0.01002541 | 0.089 | 0.009909928 | 0.08906667 | 0.009536014 | 0.08913333 | 0.009431979 | 0.089 | 0.009704982 | 0.089 | 0.009754315 | 0.08926667 | 0.009851001 | 0.0895 | 0.009868131 | 0.08983333 | 0.009821518 | 0.09006667 | 0.01005463 | 0.08996667 | 0.01034644 | 0.08983333 | 0.01017721 | 0.09003333 | 0.01010127 | 0.09016667 | 0.01006689 | 0.09026667 | 0.01000344 | 0.09036667 | 0.009927179 | 0.09033333 | 0.009910376 | 0.09016667 | 0.01007979 | 0.09036667 | 0.01001676 | 0.09056667 | 0.009990774 | 0.0905 | 0.01006082 | 0.09053333 | 0.009885455 | 0.09083333 | 0.00996137 | 0.09103333 | 0.009973743 | 0.091 | 0.009856301 | 0.0911 | 0.01007207 | 0.09123333 | 0.0102412 | 0.09146667 | 0.01005463 | 0.09136667 | 0.009978755 | 0.0912 | 0.01002031 | 0.0912 | 0.01010973 | 0.0917 | 0.01018627 | 0.09163333 | 0.01004999 | 0.08655 | 0.00985 | 0.0959 | 0
579 | 0.06543333 | 0.007943271 | 0.06723333 | 0.008298326 | 0.0684 | 0.00827325 | 0.06866667 | 0.008322793 | 0.069 | 0.008353841 | 0.0692 | 0.008285328 | 0.0692 | 0.008275667 | 0.0695 | 0.008419422 | 0.0698 | 0.008495097 | 0.06996667 | 0.008469685 | 0.07036667 | 0.008607878 | 0.07066667 | 0.008610975 | 0.07093333 | 0.008520694 | 0.0712 | 0.008651397 | 0.07136667 | 0.008698403 | 0.07146667 | 0.008687667 | 0.07163333 | 0.008658073 | 0.07183333 | 0.008730534 | 0.07193333 | 0.008948867 | 0.0722 | 0.008718945 | 0.07236667 | 0.008683445 | 0.0724 | 0.008774205 | 0.07266667 | 0.008980473 | 0.07293333 | 0.00895408 | 0.0733 | 0.008927859 | 0.0736 | 0.009001111 | 0.07366667 | 0.008833774 | 0.0738 | 0.008854754 | 0.07396667 | 0.008974903 | 0.07406667 | 0.008760644 | 0.07433333 | 0.008734733 | 0.07453333 | 0.008880816 | 0.07476667 | 0.009054035 | 0.07486667 | 0.009048143 | 0.07493333 | 0.008880816 | 0.07506667 | 0.008913037 | 0.07526667 | 0.008913037 | 0.0754 | 0.008939799 | 0.07536667 | 0.009127736 | 0.0755 | 0.009148042 | 0.0757 | 0.009080749 | 0.07596667 | 0.009068015 | 0.076 | 0.00894688 | 0.0762 | 0.008933458 | 0.07636667 | 0.009042984 | 0.07666667 | 0.009116042 | 0.0766 | 0.009013693 | 0.0765 | 0.009154598 | 0.07696667 | 0.009208812 | 0.0771 | 0.009221714 | 0.0771 | 0.009289062 | 0.07736667 | 0.00920157 | 0.0775 | 0.009080749 | 0.07763333 | 0.008966729 | 0.0776 | 0.009169878 | 0.0779 | 0.009148042 | 0.07806667 | 0.009054035 | 0.0782 | 0.009302688 | 0.0782 | 0.009362692 | 0.07836667 | 0.009403664 | 0.07863333 | 0.009383082 | 0.07863333 | 0.009242054 | 0.07893333 | 0.009242054 | 0.07923333 | 0.009181624 | 0.07916667 | 0.009291334 | 0.07923333 | 0.009478865 | 0.07936667 | 0.009581348 | 0.07963333 | 0.009422078 | 0.07966667 | 0.009300299 | 0.07983333 | 0.009322494 | 0.08 | 0.009497719 | 0.0801 | 0.009571137 | 0.08003333 | 0.009470774 | 0.08003333 | 0.0092723 | 0.08026667 | 0.009275535 | 0.08043333 | 0.009322494 | 0.08053333 | 0.009329999 | 0.0806 | 0.009244458 | 0.081 | 0.009376922 | 0.08123333 | 0.009553475 | 0.081 | 0.009478748 | 0.08126667 | 0.009572646 | 0.0814 | 0.009525755 | 0.08153333 | 0.009412875 | 0.08176667 | 0.009490463 | 0.0818 | 0.009584362 | 0.08193333 | 0.009487653 | 0.08203333 | 0.009582739 | 0.08206667 | 0.009676202 | 0.08206667 | 0.009506606 | 0.08246667 | 0.009490463 | 0.08263333 | 0.009396571 | 0.08253333 | 0.009545098 | 0.08276667 | 0.009656201 | 0.0829 | 0.009675054 | 0.08293333 | 0.009694099 | 0.08296667 | 0.009741093 | 0.083 | 0.009684352 | 0.08306667 | 0.009506606 | 0.0832 | 0.009619078 | 0.08343333 | 0.009685843 | 0.08346667 | 0.009705439 | 0.0836 | 0.009749872 | 0.08383333 | 0.009637542 | 0.08406667 | 0.009515718 | 0.08416667 | 0.009506606 | 0.08413333 | 0.009647567 | 0.0842 | 0.009769681 | 0.0843 | 0.009684352 | 0.0844 | 0.009749872 | 0.08446667 | 0.009731164 | 0.08466667 | 0.009656201 | 0.0848 | 0.00980714 | 0.08476667 | 0.009787861 | 0.0848 | 0.009666437 | 0.08496667 | 0.009721911 | 0.08513333 | 0.009787861 | 0.08536667 | 0.009751695 | 0.08526667 | 0.009956684 | 0.08546667 | 0.01002175 | 0.0857 | 0.009899832 | 0.0857 | 0.009899832 | 0.08566667 | 0.009827286 | 0.08583333 | 0.009809632 | 0.08593333 | 0.009798413 | 0.08603333 | 0.009853031 | 0.08633333 | 0.009918445 | 0.08663333 | 0.009928187 | 0.0864 | 0.009920685 | 0.08646667 | 0.01004302 | 0.0866 | 0.01007207 | 0.0866 | 0.009845134 | 0.08676667 | 0.009881408 | 0.087 | 0.009899832 | 0.08716667 | 0.009946635 | 0.0871 | 0.009909928 | 0.08713333 | 0.009949651 | 0.08716667 | 0.01013059 | 0.08726667 | 0.00989186 | 0.08746667 | 0.009751695 | 0.08773333 | 0.009973743 | 0.08773333 | 0.01002541 | 0.0877 | 0.009985323 | 0.0878 | 0.009974969 | 0.08806667 | 0.009967391 | 0.08833333 | 0.009993442 | 0.08823333 | 0.01005894 | 0.08816667 | 0.009967391 | 0.08836667 | 0.009978755 | 0.0886 | 0.009880621 | 0.08843333 | 0.009897587 | 0.08863333 | 0.01003737 | 0.08883333 | 0.01010127 | 0.0889 | 0.009909928 | 0.089 | 0.009996333 | 0.08913333 | 0.01008971 | 0.08916667 | 0.01010753 | 0.08933333 | 0.01014374 | 0.0893 | 0.0101364 | 0.0894 | 0.01007207 | 0.08963333 | 0.01008971 | 0.08963333 | 0.01003737 | 0.08966667 | 0.01006689 | 0.08993333 | 0.009923821 | 0.09013333 | 0.01004999 | 0.09003333 | 0.01025324 | 0.09023333 | 0.01003737 | 0.09036667 | 0.01000344 | 0.0904 | 0.01017284 | 0.0905 | 0.01023621 | 0.09056667 | 0.0102373 | 0.0906 | 0.01011533 | 0.09076667 | 0.01004302 | 0.09083333 | 0.01011347 | 0.0907 | 0.01012555 | 0.0859 | 0.0102 | 0.0951 | 0
580 | 0.06463333 | 0.007801852 | 0.06636667 | 0.008181415 | 0.06753333 | 0.008311171 | 0.0677 | 0.008278084 | 0.06813333 | 0.008300335 | 0.0685 | 0.008206095 | 0.06873333 | 0.008156933 | 0.06896667 | 0.008251195 | 0.06913333 | 0.00823421 | 0.06943333 | 0.008243112 | 0.06956667 | 0.008259674 | 0.06986667 | 0.008466535 | 0.0701 | 0.008563878 | 0.0702 | 0.008358229 | 0.07043333 | 0.008379472 | 0.07066667 | 0.008546474 | 0.07096667 | 0.008692653 | 0.07123333 | 0.008730534 | 0.0713 | 0.008640602 | 0.07136667 | 0.008564007 | 0.07166667 | 0.008624899 | 0.07186667 | 0.008692653 | 0.07193333 | 0.008666538 | 0.07203333 | 0.008585776 | 0.0723 | 0.008560763 | 0.0726 | 0.008713591 | 0.07256667 | 0.008564007 | 0.0728 | 0.008510386 | 0.07303333 | 0.008598579 | 0.0733 | 0.008927859 | 0.0734 | 0.008927859 | 0.07356667 | 0.008760644 | 0.0738 | 0.008713591 | 0.0738 | 0.008640602 | 0.07373333 | 0.008730534 | 0.07396667 | 0.008839432 | 0.07423333 | 0.008875935 | 0.07426667 | 0.008828867 | 0.07433333 | 0.008892819 | 0.07443333 | 0.008966729 | 0.0746 | 0.009013693 | 0.0749 | 0.00909542 | 0.07506667 | 0.009068015 | 0.07526667 | 0.00906066 | 0.0756 | 0.00894688 | 0.0757 | 0.008806059 | 0.07593333 | 0.008875935 | 0.07586667 | 0.009038559 | 0.076 | 0.009013693 | 0.07613333 | 0.009101038 | 0.0761 | 0.009289062 | 0.07646667 | 0.009134671 | 0.0767 | 0.009029212 | 0.07686667 | 0.009001605 | 0.07683333 | 0.009114945 | 0.07693333 | 0.009122987 | 0.07716667 | 0.009068015 | 0.07723333 | 0.009107628 | 0.0774 | 0.009161878 | 0.0776 | 0.009228579 | 0.07773333 | 0.009248543 | 0.07786667 | 0.00920157 | 0.07803333 | 0.009248543 | 0.0781 | 0.009369454 | 0.07816667 | 0.009275535 | 0.07823333 | 0.009189245 | 0.07836667 | 0.009076098 | 0.07876667 | 0.009019362 | 0.07893333 | 0.009000864 | 0.07906667 | 0.009142331 | 0.0789 | 0.00927829 | 0.07906667 | 0.009342496 | 0.07923333 | 0.009347133 | 0.0792 | 0.009338451 | 0.07933333 | 0.009291693 | 0.07963333 | 0.009338213 | 0.0797 | 0.009443516 | 0.07966667 | 0.009375263 | 0.07993333 | 0.009347133 | 0.08013333 | 0.009356756 | 0.08006667 | 0.009244939 | 0.0803 | 0.009302688 | 0.08043333 | 0.009315698 | 0.0806 | 0.009236161 | 0.0809 | 0.009244458 | 0.08113333 | 0.009281643 | 0.0811 | 0.009543934 | 0.0811 | 0.009543934 | 0.0811 | 0.009534499 | 0.0809 | 0.009592011 | 0.08096667 | 0.009515718 | 0.08123333 | 0.009356756 | 0.08136667 | 0.009159816 | 0.08153333 | 0.009378107 | 0.08166667 | 0.009590736 | 0.08163333 | 0.00961954 | 0.08183333 | 0.00951817 | 0.0822 | 0.009468896 | 0.0823 | 0.009525755 | 0.0825 | 0.009443516 | 0.08266667 | 0.009450338 | 0.08286667 | 0.009611567 | 0.08283333 | 0.00977798 | 0.0828 | 0.009666437 | 0.0829 | 0.009451279 | 0.08323333 | 0.009291693 | 0.08336667 | 0.009471478 | 0.08343333 | 0.009582739 | 0.08346667 | 0.009590736 | 0.0835 | 0.009584362 | 0.08346667 | 0.009590736 | 0.0837 | 0.009704982 | 0.08396667 | 0.009721911 | 0.08393333 | 0.009658272 | 0.084 | 0.009728309 | 0.08416667 | 0.009838812 | 0.08433333 | 0.009885455 | 0.0845 | 0.009780593 | 0.0844 | 0.009749872 | 0.08453333 | 0.009787861 | 0.08456667 | 0.009838812 | 0.08456667 | 0.009851001 | 0.08473333 | 0.009834068 | 0.08493333 | 0.00974554 | 0.085 | 0.009619078 | 0.08526667 | 0.009665862 | 0.08533333 | 0.00972294 | 0.08523333 | 0.009798413 | 0.08516667 | 0.009902974 | 0.08536667 | 0.00989186 | 0.0857 | 0.009694328 | 0.08573333 | 0.00977798 | 0.08576667 | 0.009721911 | 0.0858 | 0.00960937 | 0.08586667 | 0.009460561 | 0.08613333 | 0.009669655 | 0.0862 | 0.009880621 | 0.08623333 | 0.00974554 | 0.08643333 | 0.009853031 | 0.08646667 | 0.00989186 | 0.08663333 | 0.009897587 | 0.08663333 | 0.009809632 | 0.08666667 | 0.009827286 | 0.08686667 | 0.009827286 | 0.08713333 | 0.00996137 | 0.08726667 | 0.009914748 | 0.08726667 | 0.009762969 | 0.08726667 | 0.009851001 | 0.0874 | 0.009944178 | 0.0875 | 0.01002031 | 0.08753333 | 0.009949651 | 0.0876 | 0.009792174 | 0.08773333 | 0.009618154 | 0.08793333 | 0.009770818 | 0.0881 | 0.009996333 | 0.08816667 | 0.01004302 | 0.08836667 | 0.009914748 | 0.0885 | 0.009704982 | 0.08863333 | 0.00972294 | 0.08863333 | 0.009949651 | 0.08856667 | 0.009940266 | 0.08886667 | 0.01005463 | 0.08906667 | 0.01006689 | 0.08883333 | 0.009986769 | 0.08886667 | 0.01006689 | 0.0888 | 0.01009653 | 0.08866667 | 0.009711276 | 0.08913333 | 0.009821518 | 0.08946667 | 0.009863851 | 0.08953333 | 0.009861147 | 0.08936667 | 0.009877359 | 0.08936667 | 0.01000344 | 0.08973333 | 0.01004999 | 0.08993333 | 0.01002541 | 0.08963333 | 0.009949651 | 0.0847 | 0.0097 | 0.0939 | 0
581 | 0.064 | 0.007778175 | 0.06573333 | 0.008013877 | 0.067 | 0.007992914 | 0.06726667 | 0.008256042 | 0.06733333 | 0.008230971 | 0.06746667 | 0.008181415 | 0.0678 | 0.008278084 | 0.06813333 | 0.008161835 | 0.06853333 | 0.008161835 | 0.06866667 | 0.008397354 | 0.0688 | 0.008278084 | 0.069 | 0.008285328 | 0.0693 | 0.008510386 | 0.0695 | 0.008567769 | 0.0696 | 0.008491564 | 0.0697 | 0.008347455 | 0.07 | 0.008278084 | 0.07033333 | 0.008441695 | 0.07046667 | 0.008683445 | 0.07063333 | 0.008666538 | 0.07086667 | 0.00867999 | 0.07096667 | 0.008683445 | 0.0712 | 0.008718945 | 0.07133333 | 0.008671921 | 0.07156667 | 0.008619487 | 0.07176667 | 0.008692653 | 0.072 | 0.008713591 | 0.07206667 | 0.008692653 | 0.0722 | 0.008567769 | 0.07243333 | 0.008585776 | 0.07273333 | 0.008661922 | 0.07296667 | 0.008772052 | 0.07286667 | 0.00863803 | 0.07306667 | 0.00876597 | 0.07316667 | 0.008907051 | 0.0733 | 0.00872506 | 0.07353333 | 0.008661922 | 0.07373333 | 0.008598579 | 0.07396667 | 0.0088609 | 0.07403333 | 0.008812995 | 0.0742 | 0.008781799 | 0.07443333 | 0.008734733 | 0.07436667 | 0.008760644 | 0.07433333 | 0.008803156 | 0.07446667 | 0.008824713 | 0.07493333 | 0.00895408 | 0.07523333 | 0.008948867 | 0.07526667 | 0.008897315 | 0.07516667 | 0.00898678 | 0.0753 | 0.009007034 | 0.07546667 | 0.008839432 | 0.07556667 | 0.008772052 | 0.07583333 | 0.008886444 | 0.07596667 | 0.00898678 | 0.07613333 | 0.009040772 | 0.0761 | 0.00894688 | 0.0762 | 0.008939799 | 0.0764 | 0.009074506 | 0.0767 | 0.009137104 | 0.0768 | 0.009001111 | 0.0769 | 0.00886604 | 0.07696667 | 0.008919766 | 0.07723333 | 0.009040772 | 0.0776 | 0.008954701 | 0.0776 | 0.009154598 | 0.07736667 | 0.009001605 | 0.07756667 | 0.008919766 | 0.07803333 | 0.009248543 | 0.078 | 0.009021086 | 0.07813333 | 0.008886444 | 0.07833333 | 0.009168545 | 0.07833333 | 0.009263669 | 0.0784 | 0.009376922 | 0.07846667 | 0.009409688 | 0.0786 | 0.009236161 | 0.07896667 | 0.009142331 | 0.0792 | 0.009103845 | 0.07903333 | 0.009131752 | 0.0791 | 0.009236161 | 0.07923333 | 0.009263669 | 0.07923333 | 0.009291693 | 0.07946667 | 0.009515718 | 0.07953333 | 0.009637542 | 0.07966667 | 0.009300299 | 0.07993333 | 0.009197584 | 0.0802 | 0.009228579 | 0.0804 | 0.009430094 | 0.08036667 | 0.009423847 | 0.08033333 | 0.009338213 | 0.08026667 | 0.009150713 | 0.08043333 | 0.009131752 | 0.0807 | 0.009302688 | 0.08086667 | 0.009423847 | 0.08076667 | 0.009309971 | 0.0811 | 0.009403545 | 0.08146667 | 0.009395862 | 0.0812 | 0.009338451 | 0.08123333 | 0.009487653 | 0.08123333 | 0.009562543 | 0.08143333 | 0.009582739 | 0.08163333 | 0.009658272 | 0.08173333 | 0.009572298 | 0.08173333 | 0.009122987 | 0.08196667 | 0.009169636 | 0.0821 | 0.009349153 | 0.08206667 | 0.00944081 | 0.0823 | 0.009451279 | 0.08246667 | 0.009366014 | 0.0826 | 0.009263189 | 0.08253333 | 0.009389829 | 0.0827 | 0.009554057 | 0.08286667 | 0.009656201 | 0.083 | 0.009675054 | 0.08306667 | 0.009572646 | 0.08313333 | 0.009478865 | 0.08323333 | 0.009572298 | 0.0833 | 0.009592011 | 0.08336667 | 0.009490463 | 0.0837 | 0.009478748 | 0.08383333 | 0.00961954 | 0.0838 | 0.009740979 | 0.08393333 | 0.009938589 | 0.08386667 | 0.00960081 | 0.08396667 | 0.009450338 | 0.08396667 | 0.009665862 | 0.08406667 | 0.009375263 | 0.0844 | 0.009328451 | 0.08456667 | 0.009741093 | 0.08473333 | 0.009768771 | 0.08466667 | 0.009741093 | 0.08456667 | 0.00989186 | 0.08456667 | 0.009881408 | 0.08473333 | 0.009669655 | 0.08513333 | 0.009402246 | 0.08506667 | 0.00960081 | 0.0851 | 0.009564866 | 0.08543333 | 0.00951817 | 0.0856 | 0.009845134 | 0.08566667 | 0.009796711 | 0.0857 | 0.009675054 | 0.08563333 | 0.009628199 | 0.0858 | 0.009728309 | 0.08603333 | 0.009798413 | 0.08616667 | 0.009647222 | 0.0863 | 0.009834633 | 0.08626667 | 0.00987162 | 0.08623333 | 0.009712649 | 0.08626667 | 0.009571602 | 0.0867 | 0.009780593 | 0.08683333 | 0.01002541 | 0.0869 | 0.009880621 | 0.0868 | 0.009780593 | 0.0867 | 0.009834633 | 0.08686667 | 0.009751695 | 0.08696667 | 0.009731164 | 0.087 | 0.00975944 | 0.0872 | 0.009780593 | 0.08756667 | 0.009956684 | 0.0876 | 0.009920685 | 0.08763333 | 0.009873984 | 0.0879 | 0.009996333 | 0.0878 | 0.009932103 | 0.08773333 | 0.009873984 | 0.08803333 | 0.009873984 | 0.08803333 | 0.009798413 | 0.08796667 | 0.009816426 | 0.0882 | 0.009956907 | 0.08816667 | 0.009863851 | 0.08833333 | 0.009821518 | 0.08863333 | 0.01012631 | 0.0887 | 0.01014791 | 0.08866667 | 0.01004302 | 0.08853333 | 0.009853031 | 0.08883333 | 0.0100141 | 0.08876667 | 0.01002175 | 0.084 | 0.01 | 0.0932 | 0
582 | 0.06313333 | 0.007589613 | 0.0648 | 0.00813265 | 0.06596667 | 0.008249983 | 0.06626667 | 0.008179785 | 0.06656667 | 0.008042526 | 0.06686667 | 0.008045841 | 0.06706667 | 0.008042526 | 0.0674 | 0.008064738 | 0.06763333 | 0.008156933 | 0.06763333 | 0.00822611 | 0.06786667 | 0.008251195 | 0.0682 | 0.008345458 | 0.0683 | 0.008632883 | 0.06843333 | 0.008525387 | 0.06866667 | 0.0083324 | 0.06896667 | 0.008042526 | 0.06923333 | 0.008158976 | 0.06943333 | 0.008228541 | 0.06956667 | 0.008256042 | 0.06976667 | 0.008337199 | 0.06996667 | 0.008469685 | 0.0701 | 0.008560763 | 0.07033333 | 0.008661922 | 0.0705 | 0.008567769 | 0.07056667 | 0.008469685 | 0.0706 | 0.008488816 | 0.07093333 | 0.008727097 | 0.0711 | 0.008640602 | 0.07126667 | 0.008400926 | 0.07153333 | 0.008585776 | 0.07163333 | 0.008666538 | 0.07183333 | 0.008671921 | 0.07216667 | 0.008760644 | 0.0722 | 0.008640602 | 0.0723 | 0.008499412 | 0.07243333 | 0.008530859 | 0.0725 | 0.008577879 | 0.07263333 | 0.008666538 | 0.0729 | 0.008786732 | 0.07306667 | 0.008833774 | 0.07323333 | 0.008807699 | 0.07346667 | 0.008839432 | 0.0735 | 0.008645615 | 0.07363333 | 0.008593538 | 0.07363333 | 0.008661922 | 0.0739 | 0.008798864 | 0.0742 | 0.008933458 | 0.07426667 | 0.008833774 | 0.0743 | 0.008651397 | 0.07443333 | 0.008678069 | 0.07443333 | 0.008825846 | 0.0746 | 0.008731934 | 0.07476667 | 0.00878648 | 0.075 | 0.008880315 | 0.07526667 | 0.008852997 | 0.07533333 | 0.008966729 | 0.07533333 | 0.009033764 | 0.07543333 | 0.008886444 | 0.0755 | 0.008872805 | 0.07573333 | 0.008886444 | 0.07596667 | 0.008833774 | 0.07596667 | 0.009127736 | 0.07606667 | 0.009257189 | 0.0762 | 0.009205433 | 0.07643333 | 0.009033764 | 0.07656667 | 0.008913037 | 0.0766 | 0.008933458 | 0.07673333 | 0.008966729 | 0.0769 | 0.009074506 | 0.077 | 0.009068995 | 0.07696667 | 0.009048143 | 0.0772 | 0.009161878 | 0.07746667 | 0.009208812 | 0.07753333 | 0.009168545 | 0.07763333 | 0.009174724 | 0.07786667 | 0.009262589 | 0.078 | 0.009356638 | 0.07796667 | 0.009216772 | 0.07816667 | 0.009150713 | 0.0783 | 0.009169878 | 0.07836667 | 0.009283079 | 0.07836667 | 0.009225448 | 0.0786 | 0.009169878 | 0.0789 | 0.009310567 | 0.07876667 | 0.009234837 | 0.0788 | 0.009253468 | 0.07896667 | 0.009366014 | 0.0791 | 0.009328451 | 0.0793 | 0.009253468 | 0.07953333 | 0.009048511 | 0.07963333 | 0.009404373 | 0.07963333 | 0.009628199 | 0.07976667 | 0.009375263 | 0.07983333 | 0.009356756 | 0.07993333 | 0.009422078 | 0.08003333 | 0.009487653 | 0.08003333 | 0.009422078 | 0.08023333 | 0.009412875 | 0.08046667 | 0.00944081 | 0.08053333 | 0.009553475 | 0.08066667 | 0.009581348 | 0.0808 | 0.009468896 | 0.08086667 | 0.009300299 | 0.0809 | 0.009302688 | 0.08086667 | 0.009208812 | 0.0811 | 0.009103845 | 0.08143333 | 0.009189245 | 0.08156667 | 0.009291334 | 0.0817 | 0.009244458 | 0.0815 | 0.009443516 | 0.08153333 | 0.009628199 | 0.08196667 | 0.009471478 | 0.08206667 | 0.009559056 | 0.0821 | 0.009500526 | 0.08226667 | 0.009309971 | 0.08226667 | 0.009572646 | 0.0821 | 0.009534499 | 0.0822 | 0.009459739 | 0.0824 | 0.009459739 | 0.08263333 | 0.009422078 | 0.08276667 | 0.009385213 | 0.08276667 | 0.009460561 | 0.08286667 | 0.009450338 | 0.08303333 | 0.009497134 | 0.08323333 | 0.009647567 | 0.08323333 | 0.009422078 | 0.08336667 | 0.009366014 | 0.08343333 | 0.009637542 | 0.0835 | 0.009564866 | 0.0836 | 0.009489292 | 0.0837 | 0.00960937 | 0.08393333 | 0.00961954 | 0.0839 | 0.009543934 | 0.08393333 | 0.009507307 | 0.08416667 | 0.009471478 | 0.0842 | 0.009448809 | 0.08436667 | 0.009559056 | 0.08466667 | 0.00968722 | 0.08453333 | 0.009669655 | 0.08446667 | 0.009635121 | 0.0846 | 0.009601389 | 0.08476667 | 0.009623005 | 0.085 | 0.009684352 | 0.08526667 | 0.009656201 | 0.08526667 | 0.009665862 | 0.08523333 | 0.009637542 | 0.08516667 | 0.009581348 | 0.0852 | 0.009694328 | 0.0854 | 0.009716309 | 0.08573333 | 0.009541954 | 0.08573333 | 0.00952972 | 0.08596667 | 0.009547193 | 0.08606667 | 0.009483084 | 0.0859 | 0.009728309 | 0.0859 | 0.009932103 | 0.08606667 | 0.01004302 | 0.0862 | 0.009920685 | 0.08633333 | 0.009757846 | 0.08656667 | 0.009698912 | 0.08666667 | 0.009762969 | 0.08663333 | 0.009658272 | 0.08683333 | 0.009712649 | 0.08693333 | 0.009798413 | 0.0869 | 0.009804421 | 0.08686667 | 0.009851001 | 0.08693333 | 0.009885455 | 0.08713333 | 0.009897587 | 0.08733333 | 0.009949651 | 0.08736667 | 0.009902974 | 0.0873 | 0.009868131 | 0.08746667 | 0.009838812 | 0.08766667 | 0.009698912 | 0.08773333 | 0.009669655 | 0.08776667 | 0.009698912 | 0.08753333 | 0.00972294 | 0.0829 | 0.0097 | 0.092 | 0
583 | 0.0624 | 0.00763719 | 0.06423333 | 0.008085515 | 0.06536667 | 0.008109802 | 0.0657 | 0.007923383 | 0.0661 | 0.007995415 | 0.06623333 | 0.008028837 | 0.0662 | 0.00807589 | 0.06643333 | 0.008092932 | 0.0666 | 0.007992914 | 0.0667 | 0.008061431 | 0.06726667 | 0.008253215 | 0.06756667 | 0.008264113 | 0.06773333 | 0.008322393 | 0.06766667 | 0.008191188 | 0.06776667 | 0.008187117 | 0.06786667 | 0.008328399 | 0.0683 | 0.008290155 | 0.0685 | 0.008212592 | 0.0686 | 0.008206095 | 0.069 | 0.007995415 | 0.06906667 | 0.008045841 | 0.06906667 | 0.0083324 | 0.0694 | 0.008358229 | 0.06976667 | 0.008535937 | 0.06973333 | 0.00858927 | 0.06986667 | 0.008619487 | 0.0704 | 0.008850235 | 0.07043333 | 0.008812995 | 0.07033333 | 0.008948867 | 0.07073333 | 0.008799369 | 0.07086667 | 0.008619487 | 0.07096667 | 0.00876597 | 0.07126667 | 0.008833774 | 0.07133333 | 0.008819045 | 0.07143333 | 0.008812995 | 0.07153333 | 0.008799369 | 0.07166667 | 0.008619487 | 0.07193333 | 0.008463385 | 0.07206667 | 0.008410443 | 0.07223333 | 0.008516781 | 0.07223333 | 0.008520694 | 0.07233333 | 0.008457475 | 0.07253333 | 0.008593538 | 0.07276667 | 0.00875227 | 0.07303333 | 0.008730534 | 0.07303333 | 0.008734733 | 0.07326667 | 0.00878648 | 0.0737 | 0.008832138 | 0.0738 | 0.00894688 | 0.07363333 | 0.008907799 | 0.0737 | 0.008814004 | 0.07376667 | 0.00878648 | 0.07373333 | 0.008604392 | 0.07373333 | 0.008525387 | 0.07393333 | 0.008745411 | 0.07433333 | 0.009017144 | 0.07446667 | 0.009042984 | 0.07436667 | 0.008760644 | 0.07443333 | 0.008825846 | 0.0748 | 0.009001111 | 0.0751 | 0.008854754 | 0.07503333 | 0.008841694 | 0.0753 | 0.00894688 | 0.0756 | 0.008798864 | 0.07583333 | 0.00876711 | 0.076 | 0.008739565 | 0.07606667 | 0.00863803 | 0.07596667 | 0.008631081 | 0.07613333 | 0.008899938 | 0.0763 | 0.009103845 | 0.0764 | 0.008963258 | 0.07653333 | 0.008916402 | 0.0767 | 0.0089073 | 0.07686667 | 0.009191421 | 0.0769 | 0.009253468 | 0.07696667 | 0.009216772 | 0.0771 | 0.009161878 | 0.0771 | 0.00914221 | 0.07723333 | 0.009242054 | 0.0775 | 0.009302688 | 0.07753333 | 0.009248543 | 0.0778 | 0.009221714 | 0.0781 | 0.009161878 | 0.078 | 0.009103845 | 0.07796667 | 0.009076098 | 0.078 | 0.00894688 | 0.07816667 | 0.009068015 | 0.07813333 | 0.009040772 | 0.0783 | 0.009013693 | 0.07883333 | 0.008982328 | 0.07883333 | 0.009122987 | 0.07873333 | 0.009404373 | 0.07873333 | 0.009478865 | 0.07883333 | 0.00920664 | 0.0792 | 0.009236161 | 0.0795 | 0.009376922 | 0.07946667 | 0.009268705 | 0.0793 | 0.009038068 | 0.07936667 | 0.009084908 | 0.0796 | 0.009385095 | 0.0796 | 0.009443516 | 0.07973333 | 0.009396571 | 0.08 | 0.009534499 | 0.08003333 | 0.009347133 | 0.08026667 | 0.009300299 | 0.08066667 | 0.009395862 | 0.08053333 | 0.009197584 | 0.08046667 | 0.009142331 | 0.0807 | 0.009263189 | 0.0806 | 0.009122865 | 0.08083333 | 0.009197584 | 0.08096667 | 0.009225448 | 0.0809 | 0.00942479 | 0.0811 | 0.009451279 | 0.08116667 | 0.009195047 | 0.0813 | 0.009253468 | 0.08153333 | 0.009356756 | 0.08163333 | 0.009367082 | 0.08163333 | 0.009226893 | 0.0818 | 0.009338451 | 0.08183333 | 0.009507307 | 0.08183333 | 0.00972294 | 0.08206667 | 0.009483084 | 0.08236667 | 0.009180172 | 0.08236667 | 0.009225448 | 0.08256667 | 0.009572646 | 0.08253333 | 0.009694099 | 0.08263333 | 0.009404373 | 0.08273333 | 0.009338213 | 0.08286667 | 0.009431979 | 0.08283333 | 0.00961954 | 0.0828 | 0.009525755 | 0.083 | 0.009468896 | 0.08313333 | 0.009226893 | 0.0828 | 0.009349153 | 0.0832 | 0.009468896 | 0.08363333 | 0.009422078 | 0.08383333 | 0.009422078 | 0.08366667 | 0.009375263 | 0.08353333 | 0.009431979 | 0.0836 | 0.009500526 | 0.08363333 | 0.009453865 | 0.08396667 | 0.009483084 | 0.08456667 | 0.009431979 | 0.08446667 | 0.009611567 | 0.0843 | 0.009666437 | 0.0842 | 0.009517703 | 0.08426667 | 0.009611567 | 0.08466667 | 0.009751695 | 0.08493333 | 0.009787861 | 0.0849 | 0.009675054 | 0.0847 | 0.009564866 | 0.0847 | 0.00957636 | 0.085 | 0.009489292 | 0.0854 | 0.009740979 | 0.08533333 | 0.00977798 | 0.0852 | 0.009619078 | 0.0853 | 0.009716309 | 0.08556667 | 0.009816426 | 0.08576667 | 0.009751695 | 0.08566667 | 0.009711276 | 0.0858 | 0.009780593 | 0.08596667 | 0.009676202 | 0.08596667 | 0.009774911 | 0.08606667 | 0.00987162 | 0.08603333 | 0.009975414 | 0.0862 | 0.009974969 | 0.08646667 | 0.009881408 | 0.08663333 | 0.009647567 | 0.08653333 | 0.009798413 | 0.08653333 | 0.009885455 | 0.08673333 | 0.00996137 | 0.0869 | 0.009944178 | 0.08713333 | 0.0101398 | 0.0868 | 0.01002031 | 0.0819 | 0.0097 | 0.0912 | 0
584 | 0.06176667 | 0.007613292 | 0.0634 | 0.007920017 | 0.06453333 | 0.008014293 | 0.06493333 | 0.008155707 | 0.06496667 | 0.00803838 | 0.06523333 | 0.008014293 | 0.06573333 | 0.008230971 | 0.06586667 | 0.008181415 | 0.0661 | 0.008204064 | 0.0664 | 0.008350249 | 0.06656667 | 0.008256042 | 0.06673333 | 0.008161835 | 0.0669 | 0.008136748 | 0.06723333 | 0.008444459 | 0.06726667 | 0.008400926 | 0.06736667 | 0.008183859 | 0.06766667 | 0.008328399 | 0.06783333 | 0.008306758 | 0.06803333 | 0.008238258 | 0.06826667 | 0.008264113 | 0.06846667 | 0.008264113 | 0.0686 | 0.008358229 | 0.0688 | 0.008358229 | 0.069 | 0.008353841 | 0.06926667 | 0.008328399 | 0.0694 | 0.008499412 | 0.06933333 | 0.008448011 | 0.0694 | 0.008426545 | 0.0697 | 0.008499412 | 0.06986667 | 0.008394575 | 0.0701 | 0.008419422 | 0.07033333 | 0.00858927 | 0.0704 | 0.008567769 | 0.0706 | 0.008632883 | 0.07063333 | 0.008730534 | 0.07086667 | 0.008405289 | 0.07106667 | 0.008410443 | 0.07113333 | 0.008598579 | 0.07126667 | 0.008760644 | 0.07153333 | 0.008807699 | 0.07166667 | 0.008760644 | 0.07176667 | 0.008614845 | 0.07183333 | 0.008666538 | 0.07183333 | 0.008734733 | 0.0719 | 0.008636357 | 0.0723 | 0.008792421 | 0.07266667 | 0.008833774 | 0.0727 | 0.008713591 | 0.0726 | 0.008584094 | 0.07273333 | 0.008598579 | 0.07283333 | 0.008598579 | 0.07296667 | 0.008704916 | 0.0733 | 0.008786732 | 0.0735 | 0.008708999 | 0.07353333 | 0.008734733 | 0.0736 | 0.008872805 | 0.07373333 | 0.008966729 | 0.0738 | 0.008781799 | 0.07403333 | 0.008880816 | 0.07416667 | 0.008907051 | 0.07426667 | 0.008907051 | 0.07446667 | 0.00884584 | 0.0746 | 0.00886604 | 0.07466667 | 0.008833774 | 0.07486667 | 0.00890181 | 0.0751 | 0.008991477 | 0.07516667 | 0.008974903 | 0.0753 | 0.009029212 | 0.07533333 | 0.008916402 | 0.07553333 | 0.008833396 | 0.07583333 | 0.008899938 | 0.0757 | 0.008954701 | 0.0755 | 0.00909542 | 0.0756 | 0.008954701 | 0.07593333 | 0.008907799 | 0.07623333 | 0.008841694 | 0.07643333 | 0.008833396 | 0.0765 | 0.009021086 | 0.07653333 | 0.009114945 | 0.07656667 | 0.009275535 | 0.07673333 | 0.008960035 | 0.07693333 | 0.008960035 | 0.07686667 | 0.00920157 | 0.0771 | 0.009021086 | 0.07753333 | 0.009107628 | 0.07773333 | 0.009189245 | 0.0776 | 0.00909542 | 0.0776 | 0.00909542 | 0.07756667 | 0.009068015 | 0.07763333 | 0.008966729 | 0.07786667 | 0.009010118 | 0.07813333 | 0.00905698 | 0.0782 | 0.009161878 | 0.0782 | 0.009169878 | 0.07833333 | 0.009263669 | 0.07836667 | 0.009357469 | 0.07843333 | 0.009263669 | 0.07856667 | 0.009208812 | 0.07873333 | 0.009181624 | 0.07893333 | 0.009174724 | 0.0791 | 0.009244458 | 0.0792 | 0.009319156 | 0.07906667 | 0.009336071 | 0.07916667 | 0.009398345 | 0.07923333 | 0.009315698 | 0.07943333 | 0.009197584 | 0.07956667 | 0.009234837 | 0.07983333 | 0.009281643 | 0.08013333 | 0.009302449 | 0.07996667 | 0.009244939 | 0.07996667 | 0.009225448 | 0.08013333 | 0.009197584 | 0.08023333 | 0.009478865 | 0.08033333 | 0.009685843 | 0.08046667 | 0.009638926 | 0.08056667 | 0.009581348 | 0.08056667 | 0.009450338 | 0.0807 | 0.00939397 | 0.08083333 | 0.009404373 | 0.08096667 | 0.009431979 | 0.08103333 | 0.009356756 | 0.08103333 | 0.009367082 | 0.08126667 | 0.009375263 | 0.08136667 | 0.009291334 | 0.08136667 | 0.009142331 | 0.08153333 | 0.009302449 | 0.0816 | 0.009436454 | 0.08156667 | 0.00960081 | 0.0822 | 0.009600347 | 0.08216667 | 0.009450338 | 0.08186667 | 0.009590736 | 0.08213333 | 0.009658272 | 0.08223333 | 0.009593864 | 0.08236667 | 0.009536014 | 0.08246667 | 0.009515718 | 0.08253333 | 0.009442575 | 0.08273333 | 0.00951817 | 0.0827 | 0.009704982 | 0.08273333 | 0.009658272 | 0.08286667 | 0.00960081 | 0.08296667 | 0.009581348 | 0.08313333 | 0.009562543 | 0.08336667 | 0.009590736 | 0.08346667 | 0.009665862 | 0.08353333 | 0.009712649 | 0.0835 | 0.009694328 | 0.08343333 | 0.00972294 | 0.08356667 | 0.009395862 | 0.08406667 | 0.009515718 | 0.08413333 | 0.009712649 | 0.08396667 | 0.009676202 | 0.08403333 | 0.00972294 | 0.0841 | 0.009704982 | 0.084 | 0.009694328 | 0.08416667 | 0.009838812 | 0.08436667 | 0.009838812 | 0.0844 | 0.009780593 | 0.08433333 | 0.00974554 | 0.08456667 | 0.009774911 | 0.08496667 | 0.009647913 | 0.08496667 | 0.009495379 | 0.08503333 | 0.00951817 | 0.085 | 0.00975944 | 0.08523333 | 0.009712649 | 0.08526667 | 0.009751695 | 0.0852 | 0.009845134 | 0.08526667 | 0.009741093 | 0.0855 | 0.00975944 | 0.0857 | 0.009769681 | 0.08576667 | 0.009838812 | 0.08586667 | 0.009816426 | 0.08596667 | 0.009676202 | 0.086 | 0.009629469 | 0.08616667 | 0.009741093 | 0.08593333 | 0.00977798 | 0.08125 | 0.00975 | 0.0904 | 0
585 | 0.06106667 | 0.007472765 | 0.06283333 | 0.007806977 | 0.06393333 | 0.007802706 | 0.064 | 0.007779889 | 0.06423333 | 0.007872879 | 0.06453333 | 0.00794411 | 0.06466667 | 0.008037551 | 0.0651 | 0.00813183 | 0.06526667 | 0.007967155 | 0.06533333 | 0.007802706 | 0.0656 | 0.007849841 | 0.066 | 0.007991245 | 0.0663 | 0.008204064 | 0.06633333 | 0.008228541 | 0.06643333 | 0.008226921 | 0.06653333 | 0.00829672 | 0.06703333 | 0.008368327 | 0.06706667 | 0.008322793 | 0.06713333 | 0.00836992 | 0.06753333 | 0.00836992 | 0.06803333 | 0.008441695 | 0.06823333 | 0.008444459 | 0.0682 | 0.008206095 | 0.06836667 | 0.008187117 | 0.06846667 | 0.008187117 | 0.06843333 | 0.008230971 | 0.06866667 | 0.008337199 | 0.06896667 | 0.008337199 | 0.069 | 0.008281304 | 0.06896667 | 0.008183859 | 0.06923333 | 0.008298326 | 0.06953333 | 0.00836992 | 0.0696 | 0.008560763 | 0.0698 | 0.008699808 | 0.0698 | 0.00863018 | 0.0699 | 0.008358229 | 0.0703 | 0.008281304 | 0.07066667 | 0.008191188 | 0.0708 | 0.008657944 | 0.07073333 | 0.008598579 | 0.07083333 | 0.008516781 | 0.0711 | 0.008636357 | 0.071 | 0.008491564 | 0.07103333 | 0.008448011 | 0.07126667 | 0.008483841 | 0.07143333 | 0.008470078 | 0.07176667 | 0.008551543 | 0.0719 | 0.008640602 | 0.072 | 0.008572436 | 0.07213333 | 0.008671921 | 0.0723 | 0.008792421 | 0.07236667 | 0.008687667 | 0.07256667 | 0.008619487 | 0.07263333 | 0.008604392 | 0.0725 | 0.008872805 | 0.07266667 | 0.008907051 | 0.07283333 | 0.008812995 | 0.07303333 | 0.008886444 | 0.07316667 | 0.008828867 | 0.07343333 | 0.008803156 | 0.0738 | 0.008786732 | 0.07373333 | 0.008734733 | 0.07376667 | 0.00876597 | 0.07403333 | 0.008678069 | 0.0742 | 0.008927859 | 0.07426667 | 0.008980473 | 0.07436667 | 0.008927237 | 0.0744 | 0.008822698 | 0.07443333 | 0.008833396 | 0.07453333 | 0.008960035 | 0.07483333 | 0.009033764 | 0.0749 | 0.009007034 | 0.07486667 | 0.009054035 | 0.075 | 0.009080749 | 0.07516667 | 0.00898678 | 0.0754 | 0.00886604 | 0.0755 | 0.008872805 | 0.07556667 | 0.008993825 | 0.07566667 | 0.00906066 | 0.07563333 | 0.009101038 | 0.0759 | 0.008798864 | 0.0763 | 0.008792421 | 0.0764 | 0.008872805 | 0.0765 | 0.008739565 | 0.0766 | 0.008872805 | 0.07656667 | 0.00906066 | 0.0765 | 0.009087721 | 0.07653333 | 0.009033764 | 0.07663333 | 0.00897416 | 0.07683333 | 0.009141237 | 0.0772 | 0.009273618 | 0.07736667 | 0.009244939 | 0.07723333 | 0.009263669 | 0.07723333 | 0.009181624 | 0.0774 | 0.009228579 | 0.07763333 | 0.009189245 | 0.07783333 | 0.009040772 | 0.078 | 0.00909542 | 0.07806667 | 0.009431979 | 0.07823333 | 0.009404373 | 0.07813333 | 0.009329999 | 0.0781 | 0.009302688 | 0.07816667 | 0.00906066 | 0.07833333 | 0.009000864 | 0.07866667 | 0.0091047 | 0.0788 | 0.009403545 | 0.07896667 | 0.009366014 | 0.0791 | 0.009328451 | 0.07916667 | 0.009385213 | 0.07916667 | 0.009291334 | 0.0792 | 0.009169878 | 0.07923333 | 0.009122987 | 0.07933333 | 0.0092723 | 0.07953333 | 0.009396571 | 0.07973333 | 0.009181624 | 0.0798 | 0.009169878 | 0.0799 | 0.009178598 | 0.08003333 | 0.00920664 | 0.0803 | 0.009188036 | 0.08043333 | 0.009347133 | 0.0803 | 0.009468896 | 0.08026667 | 0.009309971 | 0.0804 | 0.009328451 | 0.08046667 | 0.009375263 | 0.08066667 | 0.009385213 | 0.08066667 | 0.009366014 | 0.0807 | 0.009319156 | 0.08073333 | 0.00921641 | 0.0806 | 0.009144762 | 0.081 | 0.009338451 | 0.08133333 | 0.009497134 | 0.08133333 | 0.009329999 | 0.08153333 | 0.009281643 | 0.08183333 | 0.009238085 | 0.08193333 | 0.009326069 | 0.08193333 | 0.009281643 | 0.082 | 0.009302688 | 0.08206667 | 0.009713336 | 0.082 | 0.009534499 | 0.08206667 | 0.009375263 | 0.08203333 | 0.009497134 | 0.08223333 | 0.009487653 | 0.0823 | 0.009459739 | 0.0822 | 0.009534499 | 0.0823 | 0.009489292 | 0.08253333 | 0.009487653 | 0.08263333 | 0.009396571 | 0.083 | 0.009328451 | 0.0832 | 0.009403545 | 0.08323333 | 0.009562543 | 0.08333333 | 0.009637542 | 0.08343333 | 0.009647567 | 0.0835 | 0.009629469 | 0.0834 | 0.009694328 | 0.08333333 | 0.009647567 | 0.08356667 | 0.009656201 | 0.084 | 0.009619078 | 0.0841 | 0.009666437 | 0.08396667 | 0.009638926 | 0.0839 | 0.009525755 | 0.08393333 | 0.009356756 | 0.08416667 | 0.00944081 | 0.08423333 | 0.00977798 | 0.0844 | 0.009920685 | 0.08433333 | 0.009798413 | 0.08433333 | 0.009647567 | 0.08456667 | 0.00968722 | 0.08466667 | 0.009676202 | 0.0847 | 0.009694328 | 0.0849 | 0.009640539 | 0.08496667 | 0.00968722 | 0.085 | 0.009769681 | 0.08493333 | 0.009712649 | 0.085 | 0.009664712 | 0.08503333 | 0.009647567 | 0.0806 | 0.0098 | 0.0896 | 0
586 | 0.06036667 | 0.007472765 | 0.0619 | 0.007779889 | 0.063 | 0.007920017 | 0.06346667 | 0.007896976 | 0.06373333 | 0.007872879 | 0.06403333 | 0.007872455 | 0.06443333 | 0.008017619 | 0.0645 | 0.007921279 | 0.06463333 | 0.00794411 | 0.06483333 | 0.008156933 | 0.0649 | 0.007990411 | 0.0652 | 0.007919596 | 0.06546667 | 0.00803838 | 0.06553333 | 0.00794411 | 0.06583333 | 0.008014293 | 0.06613333 | 0.008085515 | 0.06633333 | 0.008014293 | 0.06643333 | 0.008014293 | 0.0665 | 0.008062671 | 0.06673333 | 0.008092932 | 0.06686667 | 0.008042526 | 0.0671 | 0.008064738 | 0.06756667 | 0.008191188 | 0.06756667 | 0.008264113 | 0.0676 | 0.008426545 | 0.0679 | 0.008422589 | 0.06813333 | 0.008439721 | 0.06816667 | 0.008397354 | 0.06826667 | 0.008400926 | 0.0685 | 0.008488816 | 0.06863333 | 0.008441695 | 0.0689 | 0.008347455 | 0.06913333 | 0.008516781 | 0.06913333 | 0.008448011 | 0.0692 | 0.008285328 | 0.0692 | 0.008431291 | 0.06926667 | 0.0083324 | 0.06956667 | 0.008256042 | 0.06983333 | 0.008448011 | 0.06993333 | 0.008530859 | 0.0701 | 0.008572436 | 0.07016667 | 0.008397354 | 0.07013333 | 0.008238258 | 0.07046667 | 0.008469685 | 0.07073333 | 0.008803156 | 0.07086667 | 0.008619487 | 0.07113333 | 0.008598579 | 0.0714 | 0.008651397 | 0.0714 | 0.008718945 | 0.0715 | 0.008786732 | 0.0715 | 0.008860023 | 0.07156667 | 0.008778889 | 0.07183333 | 0.008604392 | 0.072 | 0.008369389 | 0.0721 | 0.008598837 | 0.07213333 | 0.008666538 | 0.07213333 | 0.008661922 | 0.07216667 | 0.008756077 | 0.07223333 | 0.008734733 | 0.07233333 | 0.008745411 | 0.07253333 | 0.008759122 | 0.0728 | 0.008822698 | 0.07293333 | 0.008701086 | 0.07306667 | 0.008490125 | 0.07336667 | 0.008712188 | 0.07346667 | 0.008720219 | 0.07366667 | 0.008704916 | 0.07376667 | 0.009121525 | 0.07343333 | 0.009033764 | 0.07353333 | 0.008880816 | 0.074 | 0.008854754 | 0.074 | 0.00872506 | 0.0741 | 0.00872506 | 0.0744 | 0.00872506 | 0.07443333 | 0.008745411 | 0.0746 | 0.008860023 | 0.07486667 | 0.00898678 | 0.0749 | 0.008872805 | 0.07496667 | 0.008919766 | 0.07503333 | 0.009033764 | 0.07506667 | 0.009048143 | 0.075 | 0.009021086 | 0.0751 | 0.008963258 | 0.0752 | 0.008739565 | 0.07556667 | 0.008772052 | 0.0757 | 0.008798864 | 0.0756 | 0.00886604 | 0.0758 | 0.009074506 | 0.07596667 | 0.009116042 | 0.07616667 | 0.008828867 | 0.07623333 | 0.008907799 | 0.07633333 | 0.00905698 | 0.07643333 | 0.008982328 | 0.0764 | 0.009038068 | 0.0766 | 0.009169878 | 0.07686667 | 0.009142331 | 0.07703333 | 0.009189245 | 0.0771 | 0.009169878 | 0.0772 | 0.009038068 | 0.077 | 0.009038068 | 0.07723333 | 0.009122987 | 0.07746667 | 0.009084908 | 0.0775 | 0.008897565 | 0.0777 | 0.009021086 | 0.0778 | 0.009161878 | 0.07796667 | 0.009150713 | 0.078 | 0.009103845 | 0.0781 | 0.009103845 | 0.0784 | 0.009029212 | 0.0785 | 0.009161878 | 0.07836667 | 0.009225448 | 0.07843333 | 0.00920664 | 0.0786 | 0.009302688 | 0.07856667 | 0.009225448 | 0.07873333 | 0.009131752 | 0.07883333 | 0.009189245 | 0.07893333 | 0.009197584 | 0.07913333 | 0.009131752 | 0.0791 | 0.009328451 | 0.0793 | 0.009338451 | 0.07956667 | 0.009255749 | 0.0796 | 0.009273618 | 0.07963333 | 0.009281643 | 0.0796 | 0.009273618 | 0.0798 | 0.009309135 | 0.07983333 | 0.009313908 | 0.07993333 | 0.009389829 | 0.08013333 | 0.009389829 | 0.08023333 | 0.009302449 | 0.08053333 | 0.009347133 | 0.08073333 | 0.009404373 | 0.0808 | 0.009451279 | 0.08063333 | 0.009412875 | 0.08063333 | 0.009412875 | 0.08076667 | 0.009498187 | 0.0809 | 0.009451279 | 0.08103333 | 0.009338213 | 0.08113333 | 0.009422078 | 0.0813 | 0.00942479 | 0.08146667 | 0.009407208 | 0.08146667 | 0.009395862 | 0.08153333 | 0.009238085 | 0.08173333 | 0.009238085 | 0.08173333 | 0.00952972 | 0.0816 | 0.009512448 | 0.0818 | 0.009629469 | 0.08203333 | 0.009582739 | 0.082 | 0.00942479 | 0.0822 | 0.009349153 | 0.08236667 | 0.009255749 | 0.08226667 | 0.009471478 | 0.08236667 | 0.009515718 | 0.0825 | 0.009328451 | 0.08253333 | 0.009291693 | 0.08266667 | 0.009525521 | 0.0828 | 0.009694328 | 0.08303333 | 0.009593864 | 0.08283333 | 0.009442575 | 0.0828 | 0.009543934 | 0.08293333 | 0.009628199 | 0.0832 | 0.009459739 | 0.08336667 | 0.009366014 | 0.08346667 | 0.00944081 | 0.0837 | 0.009629469 | 0.0836 | 0.009629469 | 0.08353333 | 0.009787861 | 0.08386667 | 0.00968722 | 0.08383333 | 0.00951817 | 0.08386667 | 0.009536014 | 0.08403333 | 0.009593864 | 0.08406667 | 0.009623005 | 0.08413333 | 0.009669655 | 0.08413333 | 0.009733904 | 0.0843 | 0.009704982 | 0.08426667 | 0.009581348 | 0.07975 | 0.00965 | 0.0886 | 0
587 | 0.05973333 | 0.007449981 | 0.06126667 | 0.007613292 | 0.06246667 | 0.007614168 | 0.06276667 | 0.007825741 | 0.063 | 0.007778603 | 0.06333333 | 0.007731465 | 0.06356667 | 0.007825741 | 0.06376667 | 0.007825741 | 0.0639 | 0.007707572 | 0.064 | 0.007921279 | 0.0644 | 0.008064738 | 0.06466667 | 0.00803838 | 0.06483333 | 0.007872455 | 0.06496667 | 0.007967155 | 0.06506667 | 0.007973428 | 0.0653 | 0.008002916 | 0.06536667 | 0.008118429 | 0.06563333 | 0.00822611 | 0.06583333 | 0.008084691 | 0.06603333 | 0.008017619 | 0.06623333 | 0.007945789 | 0.06646667 | 0.007970501 | 0.0667 | 0.008212592 | 0.0669 | 0.008208938 | 0.06713333 | 0.008089637 | 0.0672 | 0.008136748 | 0.06726667 | 0.008187117 | 0.06746667 | 0.008328399 | 0.06766667 | 0.008469685 | 0.06783333 | 0.008372309 | 0.06803333 | 0.008300335 | 0.0681 | 0.008353841 | 0.06816667 | 0.00819607 | 0.06843333 | 0.00816551 | 0.0686 | 0.008071349 | 0.06853333 | 0.008384244 | 0.06853333 | 0.008448011 | 0.06873333 | 0.008444459 | 0.0691 | 0.008422589 | 0.0693 | 0.008491564 | 0.06943333 | 0.008516781 | 0.06963333 | 0.008520694 | 0.06976667 | 0.008397354 | 0.06983333 | 0.008379472 | 0.07003333 | 0.008457475 | 0.0701 | 0.008499412 | 0.07013333 | 0.008530859 | 0.0702 | 0.008584094 | 0.07043333 | 0.008403306 | 0.0706 | 0.008369389 | 0.0706 | 0.008572436 | 0.0708 | 0.008495097 | 0.07103333 | 0.008525387 | 0.0712 | 0.008577879 | 0.07123333 | 0.008812995 | 0.07126667 | 0.008760644 | 0.0714 | 0.008645615 | 0.07163333 | 0.008745411 | 0.07183333 | 0.008730534 | 0.072 | 0.008705171 | 0.07213333 | 0.008658073 | 0.0722 | 0.008708999 | 0.07233333 | 0.008666538 | 0.07243333 | 0.008530859 | 0.07246667 | 0.008564007 | 0.07253333 | 0.008684981 | 0.07263333 | 0.008825846 | 0.0729 | 0.008939799 | 0.0729 | 0.00872506 | 0.07296667 | 0.008619487 | 0.0731 | 0.008708999 | 0.0733 | 0.008854754 | 0.07343333 | 0.008960035 | 0.07356667 | 0.008993825 | 0.07356667 | 0.008927237 | 0.0737 | 0.008872805 | 0.0739 | 0.00886604 | 0.074 | 0.00886604 | 0.0741 | 0.008880315 | 0.0743 | 0.008963258 | 0.07446667 | 0.008993825 | 0.0746 | 0.008933458 | 0.07453333 | 0.008819045 | 0.07436667 | 0.008712188 | 0.0747 | 0.008860023 | 0.07486667 | 0.008980473 | 0.07506667 | 0.008919766 | 0.0752 | 0.008888569 | 0.07536667 | 0.008935448 | 0.0755 | 0.008880315 | 0.0754 | 0.008954701 | 0.07546667 | 0.00906066 | 0.0757 | 0.009080749 | 0.07583333 | 0.009048511 | 0.07613333 | 0.009101038 | 0.07633333 | 0.009095176 | 0.07636667 | 0.009127736 | 0.0764 | 0.009029212 | 0.0765 | 0.008972551 | 0.0766 | 0.009122865 | 0.0766 | 0.009087721 | 0.07656667 | 0.008980473 | 0.07666667 | 0.008927237 | 0.07683333 | 0.00897416 | 0.07703333 | 0.009048511 | 0.0772 | 0.009103845 | 0.07726667 | 0.009010118 | 0.0774 | 0.008963258 | 0.07746667 | 0.009001605 | 0.0777 | 0.009236161 | 0.07766667 | 0.009291334 | 0.07766667 | 0.009084908 | 0.0778 | 0.0089073 | 0.07806667 | 0.009010118 | 0.07813333 | 0.009189245 | 0.07816667 | 0.009291334 | 0.0783 | 0.009376922 | 0.07836667 | 0.009283079 | 0.07856667 | 0.009076098 | 0.0787 | 0.009112994 | 0.0787 | 0.009273618 | 0.07883333 | 0.009302449 | 0.07893333 | 0.009347133 | 0.07896667 | 0.009366014 | 0.07916667 | 0.009234837 | 0.07923333 | 0.009347133 | 0.0792 | 0.009385095 | 0.07916667 | 0.009208812 | 0.07926667 | 0.009150713 | 0.0796 | 0.009376922 | 0.07966667 | 0.009656201 | 0.07966667 | 0.009331428 | 0.07976667 | 0.009244939 | 0.07973333 | 0.009281643 | 0.07993333 | 0.009131752 | 0.07996667 | 0.009169636 | 0.07996667 | 0.009375263 | 0.0802 | 0.00939397 | 0.08033333 | 0.009404373 | 0.0803 | 0.009328451 | 0.08056667 | 0.00912737 | 0.08056667 | 0.009203381 | 0.08076667 | 0.009375263 | 0.08086667 | 0.009498187 | 0.0808 | 0.009468896 | 0.08093333 | 0.009470774 | 0.08113333 | 0.009315698 | 0.08136667 | 0.009423847 | 0.0815 | 0.009468896 | 0.0815 | 0.00941382 | 0.0813 | 0.009478748 | 0.08136667 | 0.009320348 | 0.0817 | 0.009198188 | 0.08196667 | 0.009300299 | 0.0821 | 0.009468896 | 0.082 | 0.009478748 | 0.0819 | 0.009273618 | 0.08193333 | 0.009453865 | 0.0821 | 0.009478748 | 0.0824 | 0.009319156 | 0.08243333 | 0.009497134 | 0.0824 | 0.009554057 | 0.08253333 | 0.009572298 | 0.08283333 | 0.009712649 | 0.0828 | 0.009694328 | 0.0827 | 0.00975944 | 0.0827 | 0.009619078 | 0.08283333 | 0.00972294 | 0.08293333 | 0.009873984 | 0.0831 | 0.009629469 | 0.0834 | 0.00960937 | 0.08346667 | 0.009656201 | 0.08343333 | 0.009712649 | 0.08353333 | 0.009647567 | 0.08336667 | 0.009515718 | 0.0788 | 0.0096 | 0.0878 | 0
588 | 0.05906667 | 0.007333182 | 0.0606 | 0.007499333 | 0.06173333 | 0.007448639 | 0.06206667 | 0.007683894 | 0.06243333 | 0.00794411 | 0.06256667 | 0.008109802 | 0.06283333 | 0.007872455 | 0.06303333 | 0.007943271 | 0.0633 | 0.008061017 | 0.06366667 | 0.007966736 | 0.06356667 | 0.007967155 | 0.06363333 | 0.008014293 | 0.06386667 | 0.007967155 | 0.06433333 | 0.007876265 | 0.0645 | 0.007779889 | 0.06453333 | 0.007801852 | 0.06476667 | 0.008111857 | 0.06503333 | 0.008228541 | 0.0653 | 0.008206095 | 0.0655 | 0.008140025 | 0.06543333 | 0.00795585 | 0.0655 | 0.007930111 | 0.06573333 | 0.007879227 | 0.06583333 | 0.00795166 | 0.06593333 | 0.008089637 | 0.06626667 | 0.008111857 | 0.0665 | 0.008347455 | 0.06666667 | 0.008473619 | 0.0669 | 0.008363412 | 0.0668 | 0.008140025 | 0.0669 | 0.008136748 | 0.06713333 | 0.00823421 | 0.06753333 | 0.008384244 | 0.06773333 | 0.008593538 | 0.0677 | 0.008713591 | 0.06773333 | 0.008311171 | 0.068 | 0.008140025 | 0.06816667 | 0.008118429 | 0.06836667 | 0.008410443 | 0.06846667 | 0.008542183 | 0.0685 | 0.008499412 | 0.06866667 | 0.008490125 | 0.0687 | 0.008443143 | 0.0688 | 0.008436824 | 0.06903333 | 0.008379472 | 0.06946667 | 0.0083324 | 0.0695 | 0.008285328 | 0.06936667 | 0.008469685 | 0.06976667 | 0.008698403 | 0.07003333 | 0.008734733 | 0.0701 | 0.008563878 | 0.07013333 | 0.008671921 | 0.07023333 | 0.008598579 | 0.07043333 | 0.00845235 | 0.07056667 | 0.008551543 | 0.07063333 | 0.00845235 | 0.0708 | 0.008510386 | 0.07103333 | 0.008841694 | 0.07123333 | 0.008610975 | 0.0714 | 0.008309432 | 0.07146667 | 0.008298326 | 0.07143333 | 0.008345192 | 0.07146667 | 0.008430632 | 0.07163333 | 0.008530859 | 0.07196667 | 0.00867999 | 0.07183333 | 0.00858927 | 0.07173333 | 0.00858927 | 0.07216667 | 0.008704916 | 0.0723 | 0.008814004 | 0.0723 | 0.008954701 | 0.07243333 | 0.008759122 | 0.0724 | 0.008551413 | 0.0726 | 0.008598837 | 0.07273333 | 0.008739692 | 0.07273333 | 0.008751889 | 0.0729 | 0.008872805 | 0.0731 | 0.00894688 | 0.07326667 | 0.008869548 | 0.07333333 | 0.008899938 | 0.0731 | 0.009068995 | 0.0734 | 0.009080749 | 0.0735 | 0.00894688 | 0.07363333 | 0.008825846 | 0.0738 | 0.008939799 | 0.07396667 | 0.008907051 | 0.07413333 | 0.008812995 | 0.0743 | 0.008880315 | 0.0744 | 0.008860023 | 0.0745 | 0.008792421 | 0.0749 | 0.008747952 | 0.07483333 | 0.008618327 | 0.07476667 | 0.00863803 | 0.07466667 | 0.008919766 | 0.07493333 | 0.008982328 | 0.07513333 | 0.008860524 | 0.07536667 | 0.008748841 | 0.07526667 | 0.008935448 | 0.0753 | 0.008963258 | 0.07553333 | 0.008916402 | 0.0758 | 0.008798864 | 0.07576667 | 0.00878648 | 0.07576667 | 0.0088609 | 0.0758 | 0.009013693 | 0.076 | 0.009087721 | 0.07626667 | 0.009068015 | 0.07646667 | 0.008993825 | 0.07676667 | 0.009195047 | 0.07663333 | 0.009181624 | 0.07656667 | 0.00898678 | 0.07676667 | 0.009048143 | 0.07673333 | 0.00897416 | 0.0768 | 0.009122865 | 0.07706667 | 0.009255749 | 0.07716667 | 0.009225448 | 0.07726667 | 0.00898678 | 0.0774 | 0.009310567 | 0.07726667 | 0.00944081 | 0.0773 | 0.009451279 | 0.07766667 | 0.009142331 | 0.07753333 | 0.009000864 | 0.0776 | 0.009178598 | 0.078 | 0.009310567 | 0.0779 | 0.009161878 | 0.0779 | 0.00909542 | 0.07813333 | 0.009066176 | 0.0783 | 0.009228579 | 0.0782 | 0.009302688 | 0.07823333 | 0.009189245 | 0.07826667 | 0.009084908 | 0.07846667 | 0.009225448 | 0.0787 | 0.009451279 | 0.07896667 | 0.009416416 | 0.0789 | 0.009328451 | 0.0789 | 0.00941382 | 0.07893333 | 0.009497134 | 0.07886667 | 0.009244939 | 0.07913333 | 0.009141237 | 0.0795 | 0.009564866 | 0.07943333 | 0.009507307 | 0.0795 | 0.009534499 | 0.07963333 | 0.009422078 | 0.0795 | 0.009232912 | 0.07976667 | 0.009300299 | 0.07983333 | 0.009255749 | 0.07976667 | 0.009029335 | 0.08 | 0.009122865 | 0.0801 | 0.009403545 | 0.0805 | 0.009133455 | 0.08066667 | 0.009094443 | 0.08046667 | 0.009234837 | 0.0804 | 0.009349153 | 0.08063333 | 0.009422078 | 0.0808 | 0.009385095 | 0.08103333 | 0.009197584 | 0.08093333 | 0.009281643 | 0.0809 | 0.009489292 | 0.08113333 | 0.009378107 | 0.0815 | 0.009372655 | 0.08153333 | 0.009313908 | 0.08113333 | 0.009431979 | 0.0812 | 0.009372655 | 0.08146667 | 0.009343209 | 0.0817 | 0.009284755 | 0.08193333 | 0.00952972 | 0.08193333 | 0.009582739 | 0.08176667 | 0.009590736 | 0.0819 | 0.009360556 | 0.08203333 | 0.009313908 | 0.0822 | 0.009338451 | 0.0826 | 0.009338451 | 0.08256667 | 0.009483084 | 0.08256667 | 0.00968722 | 0.0825 | 0.009834633 | 0.0827 | 0.009684352 | 0.08266667 | 0.009431979 | 0.07815 | 0.00955 | 0.0868 | 0
589 | 0.05843333 | 0.007310875 | 0.05993333 | 0.007741806 | 0.06093333 | 0.007876265 | 0.06126667 | 0.007966736 | 0.06146667 | 0.007825741 | 0.0617 | 0.007707572 | 0.06206667 | 0.007613292 | 0.06246667 | 0.007755571 | 0.06263333 | 0.007801852 | 0.06266667 | 0.007896131 | 0.06296667 | 0.00796841 | 0.06323333 | 0.007943271 | 0.0633 | 0.007920017 | 0.06356667 | 0.00796841 | 0.06373333 | 0.00801554 | 0.06386667 | 0.007966736 | 0.0641 | 0.007920017 | 0.06413333 | 0.007872455 | 0.06423333 | 0.008155298 | 0.06466667 | 0.00817897 | 0.0647 | 0.008064738 | 0.06483333 | 0.008092932 | 0.0649 | 0.008278084 | 0.0652 | 0.008202845 | 0.06546667 | 0.008037551 | 0.0656 | 0.007990411 | 0.06573333 | 0.008089637 | 0.06596667 | 0.008181415 | 0.06616667 | 0.008111857 | 0.0662 | 0.00799875 | 0.0664 | 0.008067631 | 0.0666 | 0.008140025 | 0.06666667 | 0.008256042 | 0.06676667 | 0.008256042 | 0.06696667 | 0.008111857 | 0.06706667 | 0.008109802 | 0.06743333 | 0.008228541 | 0.06756667 | 0.008187117 | 0.06746667 | 0.0083324 | 0.06766667 | 0.008410443 | 0.06796667 | 0.008410443 | 0.06816667 | 0.008405289 | 0.06813333 | 0.008379472 | 0.0681 | 0.008285328 | 0.06823333 | 0.00816551 | 0.06866667 | 0.008256042 | 0.06883333 | 0.008300335 | 0.06873333 | 0.008513649 | 0.06893333 | 0.008311171 | 0.06926667 | 0.0083324 | 0.0693 | 0.008431291 | 0.06943333 | 0.008463385 | 0.06953333 | 0.008457475 | 0.0696 | 0.008495097 | 0.0696 | 0.008560763 | 0.0696 | 0.008431291 | 0.0699 | 0.008363412 | 0.07013333 | 0.008457475 | 0.0702 | 0.008422589 | 0.07036667 | 0.008469685 | 0.0706 | 0.008645615 | 0.07063333 | 0.008671921 | 0.07066667 | 0.008692653 | 0.07083333 | 0.008525387 | 0.07106667 | 0.008564007 | 0.07116667 | 0.008564007 | 0.07123333 | 0.008598579 | 0.07146667 | 0.008760644 | 0.0715 | 0.008786732 | 0.0716 | 0.008786732 | 0.0718 | 0.008651397 | 0.07186667 | 0.008631081 | 0.07186667 | 0.00863803 | 0.07193333 | 0.008692653 | 0.072 | 0.008651397 | 0.0722 | 0.008645615 | 0.0724 | 0.008645615 | 0.07236667 | 0.00876597 | 0.07266667 | 0.009042984 | 0.07286667 | 0.009121525 | 0.0728 | 0.008792421 | 0.07286667 | 0.008698403 | 0.07283333 | 0.008819045 | 0.073 | 0.00872506 | 0.0731 | 0.008577879 | 0.07323333 | 0.008598579 | 0.07343333 | 0.008886444 | 0.07356667 | 0.008839432 | 0.07373333 | 0.008759122 | 0.07396667 | 0.008803913 | 0.0739 | 0.008757092 | 0.074 | 0.008814004 | 0.0741 | 0.008806059 | 0.07416667 | 0.008852997 | 0.07446667 | 0.00898678 | 0.07463333 | 0.009040772 | 0.07456667 | 0.008803913 | 0.07483333 | 0.008833396 | 0.07496667 | 0.008927237 | 0.0749 | 0.008880315 | 0.07483333 | 0.008899938 | 0.0749 | 0.008939799 | 0.07526667 | 0.008993825 | 0.07526667 | 0.008993825 | 0.07526667 | 0.00906066 | 0.07546667 | 0.00898678 | 0.0755 | 0.008872805 | 0.07566667 | 0.008927237 | 0.076 | 0.009112994 | 0.0759 | 0.009021086 | 0.07586667 | 0.008993825 | 0.07596667 | 0.008852997 | 0.07606667 | 0.009001605 | 0.07623333 | 0.00905698 | 0.0764 | 0.009038068 | 0.07656667 | 0.009029335 | 0.07653333 | 0.009011228 | 0.07653333 | 0.009076098 | 0.0767 | 0.009047652 | 0.07676667 | 0.009029335 | 0.07683333 | 0.009076098 | 0.07696667 | 0.009010118 | 0.07716667 | 0.008944396 | 0.07726667 | 0.008944396 | 0.07716667 | 0.009076098 | 0.07736667 | 0.009076098 | 0.07753333 | 0.00905698 | 0.0777 | 0.008963258 | 0.0776 | 0.008954701 | 0.07783333 | 0.009122987 | 0.07806667 | 0.009225448 | 0.07806667 | 0.009208812 | 0.07806667 | 0.009142331 | 0.0782 | 0.009029212 | 0.07816667 | 0.009150713 | 0.07836667 | 0.009234837 | 0.07843333 | 0.009291693 | 0.07843333 | 0.009367082 | 0.07856667 | 0.009309971 | 0.07873333 | 0.00921641 | 0.07873333 | 0.00921641 | 0.0788 | 0.009112994 | 0.07903333 | 0.009066176 | 0.0793 | 0.009112994 | 0.0794 | 0.009319156 | 0.07943333 | 0.009422078 | 0.07956667 | 0.009460561 | 0.07966667 | 0.009395862 | 0.0797 | 0.009263189 | 0.0797 | 0.009103845 | 0.07973333 | 0.00920664 | 0.0799 | 0.009328451 | 0.08 | 0.009478748 | 0.08006667 | 0.009395862 | 0.08013333 | 0.009302449 | 0.08023333 | 0.009302449 | 0.08023333 | 0.009453865 | 0.08036667 | 0.009419247 | 0.08066667 | 0.009460561 | 0.08073333 | 0.009356756 | 0.08056667 | 0.009191421 | 0.08073333 | 0.009291693 | 0.08086667 | 0.009460561 | 0.08086667 | 0.009460561 | 0.08103333 | 0.009487653 | 0.0811 | 0.009525755 | 0.0813 | 0.009543934 | 0.0812 | 0.00941382 | 0.08113333 | 0.009431979 | 0.08133333 | 0.009431979 | 0.08136667 | 0.009385213 | 0.08153333 | 0.009367082 | 0.0818 | 0.009436454 | 0.08186667 | 0.009471478 | 0.0816 | 0.009543934 | 0.07715 | 0.00945 | 0.086 | 0
590 | 0.05773333 | 0.007238938 | 0.05923333 | 0.007308595 | 0.0604 | 0.007212489 | 0.0607 | 0.007566153 | 0.0608 | 0.007567034 | 0.06113333 | 0.007590052 | 0.06156667 | 0.00775729 | 0.0616 | 0.007710166 | 0.06153333 | 0.007660432 | 0.06173333 | 0.007519013 | 0.06216667 | 0.007754712 | 0.06236667 | 0.007829148 | 0.06256667 | 0.007908786 | 0.0626 | 0.00771276 | 0.06286667 | 0.007685629 | 0.06323333 | 0.007732759 | 0.0633 | 0.007848991 | 0.0635 | 0.007990411 | 0.06366667 | 0.00803838 | 0.06386667 | 0.00797719 | 0.064 | 0.008136748 | 0.06403333 | 0.008298326 | 0.06426667 | 0.008111857 | 0.06433333 | 0.007874149 | 0.06466667 | 0.007896131 | 0.06506667 | 0.008181415 | 0.0651 | 0.007992914 | 0.06533333 | 0.008014293 | 0.0654 | 0.00827325 | 0.06553333 | 0.008297121 | 0.06563333 | 0.008156933 | 0.06573333 | 0.008087164 | 0.0659 | 0.008212592 | 0.06613333 | 0.008161835 | 0.06636667 | 0.007970501 | 0.06646667 | 0.008111857 | 0.0665 | 0.008217055 | 0.06663333 | 0.008322393 | 0.06673333 | 0.008329199 | 0.06693333 | 0.008169999 | 0.0671 | 0.00807589 | 0.06713333 | 0.008255234 | 0.06706667 | 0.008060742 | 0.0673 | 0.008071349 | 0.06766667 | 0.008187117 | 0.06786667 | 0.008191188 | 0.06813333 | 0.008243112 | 0.0685 | 0.008222327 | 0.0683 | 0.008488816 | 0.0683 | 0.008699808 | 0.0684 | 0.008705171 | 0.0685 | 0.008290155 | 0.06873333 | 0.008169999 | 0.0689 | 0.008144119 | 0.06906667 | 0.0083324 | 0.06906667 | 0.008400926 | 0.06903333 | 0.008384244 | 0.06913333 | 0.008329199 | 0.06933333 | 0.008316383 | 0.0695 | 0.008353841 | 0.06966667 | 0.008325196 | 0.06986667 | 0.008405289 | 0.06983333 | 0.008537109 | 0.0698 | 0.008798864 | 0.07016667 | 0.008478338 | 0.0703 | 0.008295782 | 0.07033333 | 0.008525387 | 0.0704 | 0.008488816 | 0.07073333 | 0.008516781 | 0.071 | 0.008499412 | 0.07106667 | 0.008546474 | 0.0709 | 0.008499412 | 0.07086667 | 0.008683445 | 0.07116667 | 0.008833774 | 0.07123333 | 0.008751889 | 0.0715 | 0.008781799 | 0.07156667 | 0.00867999 | 0.07143333 | 0.008671921 | 0.0715 | 0.008731934 | 0.07186667 | 0.008720219 | 0.072 | 0.008792421 | 0.072 | 0.008673331 | 0.07216667 | 0.008588494 | 0.07216667 | 0.008490125 | 0.0725 | 0.008517042 | 0.07276667 | 0.008564007 | 0.07273333 | 0.008598579 | 0.0727 | 0.008640602 | 0.07276667 | 0.008687667 | 0.073 | 0.008577879 | 0.07306667 | 0.008704916 | 0.07293333 | 0.008841694 | 0.0729 | 0.009038068 | 0.07323333 | 0.008899938 | 0.0735 | 0.008657944 | 0.07366667 | 0.00863803 | 0.07366667 | 0.008944396 | 0.0737 | 0.008972551 | 0.07383333 | 0.00876711 | 0.0741 | 0.008806059 | 0.07406667 | 0.00863803 | 0.0741 | 0.008657944 | 0.07416667 | 0.008927237 | 0.074 | 0.008739565 | 0.07413333 | 0.008692653 | 0.0747 | 0.008626703 | 0.07486667 | 0.008729007 | 0.07483333 | 0.008833396 | 0.07476667 | 0.008704916 | 0.07473333 | 0.008710275 | 0.07486667 | 0.00878648 | 0.07493333 | 0.008825846 | 0.07533333 | 0.008841694 | 0.07563333 | 0.008841694 | 0.07573333 | 0.008841694 | 0.0756 | 0.008806059 | 0.0758 | 0.00894688 | 0.07596667 | 0.008944396 | 0.07593333 | 0.008775851 | 0.07606667 | 0.009001605 | 0.07606667 | 0.009150713 | 0.07623333 | 0.00899123 | 0.0766 | 0.009087721 | 0.07666667 | 0.009068015 | 0.07653333 | 0.009114945 | 0.0767 | 0.00909542 | 0.07666667 | 0.009019362 | 0.07666667 | 0.009150713 | 0.07723333 | 0.009033764 | 0.07733333 | 0.008899938 | 0.07723333 | 0.009107628 | 0.07743333 | 0.0092723 | 0.0774 | 0.009161878 | 0.07726667 | 0.008919766 | 0.07713333 | 0.00899123 | 0.07726667 | 0.00895408 | 0.0777 | 0.009038068 | 0.078 | 0.00939397 | 0.078 | 0.009133455 | 0.07806667 | 0.008889069 | 0.0779 | 0.008880315 | 0.0782 | 0.009112994 | 0.07833333 | 0.009131752 | 0.07833333 | 0.008899938 | 0.07833333 | 0.009131752 | 0.0784 | 0.009188036 | 0.0786 | 0.009122865 | 0.0786 | 0.009103845 | 0.0787 | 0.009161878 | 0.07886667 | 0.009150713 | 0.07903333 | 0.009226893 | 0.07923333 | 0.009291693 | 0.07926667 | 0.009115676 | 0.07923333 | 0.008882317 | 0.07926667 | 0.009029335 | 0.0792 | 0.009253468 | 0.07923333 | 0.009263669 | 0.07956667 | 0.009385213 | 0.07976667 | 0.009395862 | 0.0798 | 0.009253468 | 0.07983333 | 0.00920664 | 0.07983333 | 0.009226893 | 0.07983333 | 0.00951817 | 0.0802 | 0.009349153 | 0.08003333 | 0.009213155 | 0.08006667 | 0.009368861 | 0.08033333 | 0.009497134 | 0.08056667 | 0.009590736 | 0.0807 | 0.009478748 | 0.0806 | 0.009319156 | 0.0807 | 0.009319156 | 0.08076667 | 0.009291334 | 0.08083333 | 0.009122987 | 0.08113333 | 0.009422078 | 0.0808 | 0.009478748 | 0.07625 | 0.00925 | 0.0851 | 0
591 | 0.05733333 | 0.007169534 | 0.05876667 | 0.007339543 | 0.0598 | 0.00728606 | 0.06006667 | 0.007471873 | 0.0604 | 0.007495777 | 0.06076667 | 0.007471873 | 0.061 | 0.007495777 | 0.06103333 | 0.007449981 | 0.06116667 | 0.007471873 | 0.0615 | 0.007568796 | 0.06173333 | 0.007591369 | 0.062 | 0.007708437 | 0.0623 | 0.007779889 | 0.06246667 | 0.00775729 | 0.06253333 | 0.007802706 | 0.06256667 | 0.007825741 | 0.06276667 | 0.007825741 | 0.0629 | 0.007849841 | 0.063 | 0.007851539 | 0.06316667 | 0.00775729 | 0.0635 | 0.007778175 | 0.06366667 | 0.007684327 | 0.06366667 | 0.007829148 | 0.06393333 | 0.007802706 | 0.06426667 | 0.007827019 | 0.0645 | 0.007995415 | 0.06453333 | 0.007945789 | 0.0646 | 0.007923383 | 0.0648 | 0.007926327 | 0.0649 | 0.007923383 | 0.0651 | 0.007923383 | 0.06536667 | 0.008042526 | 0.0655 | 0.007992914 | 0.06556667 | 0.00803838 | 0.06556667 | 0.00803838 | 0.0657 | 0.008140025 | 0.0659 | 0.008136748 | 0.06613333 | 0.008017619 | 0.06633333 | 0.008161835 | 0.06643333 | 0.008228541 | 0.0666 | 0.008275667 | 0.0668 | 0.008350249 | 0.06683333 | 0.008228541 | 0.0669 | 0.008136748 | 0.0671 | 0.008144119 | 0.0673 | 0.008081254 | 0.06746667 | 0.00805495 | 0.06756667 | 0.008122944 | 0.06783333 | 0.008175302 | 0.0679 | 0.008149029 | 0.06793333 | 0.00816551 | 0.068 | 0.008212592 | 0.06806667 | 0.008264113 | 0.06813333 | 0.008311171 | 0.0684 | 0.008140025 | 0.0685 | 0.008140025 | 0.0687 | 0.008278084 | 0.069 | 0.008350249 | 0.06886667 | 0.008191188 | 0.06896667 | 0.008191188 | 0.06906667 | 0.008337199 | 0.0692 | 0.008285328 | 0.06933333 | 0.008306758 | 0.0695 | 0.008353841 | 0.06966667 | 0.008478338 | 0.06976667 | 0.008490125 | 0.07003333 | 0.008403306 | 0.07 | 0.008517042 | 0.07013333 | 0.008530859 | 0.07026667 | 0.008410443 | 0.0704 | 0.008363412 | 0.07063333 | 0.008457475 | 0.07073333 | 0.008530859 | 0.07073333 | 0.008825846 | 0.0708 | 0.008665256 | 0.07106667 | 0.008564007 | 0.07126667 | 0.008497189 | 0.07113333 | 0.008477552 | 0.0712 | 0.008517042 | 0.07126667 | 0.008490125 | 0.07136667 | 0.008356368 | 0.07146667 | 0.008282243 | 0.0715 | 0.008376157 | 0.07166667 | 0.008342795 | 0.07186667 | 0.008410443 | 0.07206667 | 0.008551543 | 0.07213333 | 0.008819045 | 0.07213333 | 0.008819045 | 0.07223333 | 0.008678069 | 0.07243333 | 0.008463385 | 0.07253333 | 0.008537109 | 0.0726 | 0.008657944 | 0.0727 | 0.00872506 | 0.07286667 | 0.008712188 | 0.073 | 0.008739565 | 0.07296667 | 0.00878648 | 0.073 | 0.008682166 | 0.07326667 | 0.008720219 | 0.0734 | 0.008814004 | 0.07363333 | 0.008701086 | 0.07363333 | 0.008775851 | 0.07356667 | 0.008927237 | 0.07366667 | 0.008772052 | 0.07373333 | 0.008684981 | 0.07403333 | 0.008678069 | 0.07443333 | 0.008819045 | 0.07426667 | 0.008833774 | 0.0742 | 0.008792421 | 0.07446667 | 0.008645744 | 0.0745 | 0.008880315 | 0.0746 | 0.009021086 | 0.0748 | 0.008954701 | 0.07486667 | 0.008993825 | 0.07486667 | 0.008935448 | 0.07493333 | 0.008916402 | 0.07503333 | 0.00899123 | 0.0751 | 0.008897565 | 0.0753 | 0.008822698 | 0.07556667 | 0.008935448 | 0.07546667 | 0.008869548 | 0.0755 | 0.008888569 | 0.0757 | 0.009038068 | 0.07583333 | 0.00899123 | 0.07586667 | 0.008869548 | 0.07583333 | 0.008833396 | 0.07596667 | 0.008803913 | 0.0762 | 0.008888569 | 0.07636667 | 0.008869548 | 0.07626667 | 0.008869548 | 0.0764 | 0.009029212 | 0.0766 | 0.009169878 | 0.07676667 | 0.009068015 | 0.07683333 | 0.008841694 | 0.0769 | 0.008673331 | 0.0768 | 0.00894688 | 0.0768 | 0.008897565 | 0.077 | 0.008822698 | 0.077 | 0.008954701 | 0.07716667 | 0.009094443 | 0.07736667 | 0.009029335 | 0.0776 | 0.008832138 | 0.0777 | 0.009038068 | 0.07763333 | 0.00905698 | 0.07763333 | 0.008759122 | 0.0779 | 0.009021086 | 0.07786667 | 0.009084908 | 0.07786667 | 0.009084908 | 0.07796667 | 0.009001605 | 0.0782 | 0.009112994 | 0.07833333 | 0.009291693 | 0.07823333 | 0.00905698 | 0.07846667 | 0.009159816 | 0.0786 | 0.009188036 | 0.0785 | 0.009178598 | 0.07863333 | 0.009238085 | 0.07876667 | 0.009267266 | 0.0788 | 0.009198188 | 0.07893333 | 0.00920664 | 0.079 | 0.009253468 | 0.07896667 | 0.009309971 | 0.079 | 0.009144762 | 0.07936667 | 0.009191421 | 0.07963333 | 0.009442575 | 0.0797 | 0.009468896 | 0.07953333 | 0.009367082 | 0.0795 | 0.009338451 | 0.07963333 | 0.009281643 | 0.07973333 | 0.009356756 | 0.07983333 | 0.009431979 | 0.08006667 | 0.009159816 | 0.08023333 | 0.00920664 | 0.08033333 | 0.009347133 | 0.08033333 | 0.009356756 | 0.08026667 | 0.009343209 | 0.0801 | 0.009338451 | 0.07575 | 0.00935 | 0.0845 | 0
592 | 0.05666667 | 0.007053289 | 0.0581 | 0.007357989 | 0.0591 | 0.007425631 | 0.05953333 | 0.0075199 | 0.05986667 | 0.00754424 | 0.06023333 | 0.0075199 | 0.06053333 | 0.007590052 | 0.0605 | 0.00763719 | 0.06066667 | 0.007825315 | 0.06073333 | 0.00794411 | 0.06106667 | 0.007613292 | 0.0614 | 0.007571438 | 0.0616 | 0.007934734 | 0.06183333 | 0.007943271 | 0.06193333 | 0.007661302 | 0.06223333 | 0.007383014 | 0.0622 | 0.007497111 | 0.06236667 | 0.007684327 | 0.0626 | 0.007782031 | 0.06276667 | 0.007835957 | 0.06286667 | 0.007763304 | 0.06306667 | 0.007827019 | 0.06323333 | 0.007943271 | 0.06326667 | 0.007901195 | 0.06356667 | 0.007973428 | 0.06386667 | 0.008042526 | 0.06376667 | 0.00803838 | 0.06383333 | 0.00801554 | 0.06423333 | 0.007806977 | 0.06423333 | 0.007731465 | 0.0643 | 0.007778603 | 0.06436667 | 0.007898664 | 0.06446667 | 0.008042526 | 0.06476667 | 0.008251195 | 0.0651 | 0.008345458 | 0.06526667 | 0.008179785 | 0.0653 | 0.007995415 | 0.06553333 | 0.008017619 | 0.06573333 | 0.008228541 | 0.0658 | 0.008208938 | 0.06583333 | 0.008161835 | 0.06593333 | 0.007948305 | 0.06613333 | 0.008092932 | 0.0662 | 0.008222327 | 0.06626667 | 0.008282243 | 0.0663 | 0.008087439 | 0.06656667 | 0.008049983 | 0.06676667 | 0.008256042 | 0.0672 | 0.008208938 | 0.06716667 | 0.008118429 | 0.06703333 | 0.008375493 | 0.0673 | 0.008353841 | 0.06743333 | 0.00823421 | 0.06746667 | 0.008183859 | 0.0674 | 0.00813265 | 0.06776667 | 0.008397354 | 0.06806667 | 0.008473619 | 0.0682 | 0.008285328 | 0.06813333 | 0.008175302 | 0.0683 | 0.008290155 | 0.06856667 | 0.008337199 | 0.06856667 | 0.008269354 | 0.0687 | 0.008290155 | 0.06883333 | 0.008248771 | 0.0687 | 0.008242977 | 0.06896667 | 0.008410443 | 0.06913333 | 0.008525387 | 0.06926667 | 0.008483841 | 0.06943333 | 0.008389809 | 0.06946667 | 0.008275399 | 0.06946667 | 0.008423116 | 0.06953333 | 0.008322393 | 0.06983333 | 0.008311171 | 0.07 | 0.008572436 | 0.0698 | 0.008450247 | 0.0699 | 0.008443143 | 0.07016667 | 0.008342795 | 0.07023333 | 0.008544134 | 0.0705 | 0.008792421 | 0.07076667 | 0.008631081 | 0.07066667 | 0.008505031 | 0.07073333 | 0.008537109 | 0.07073333 | 0.008537109 | 0.0708 | 0.008450247 | 0.0711 | 0.008584094 | 0.07123333 | 0.008745411 | 0.0714 | 0.008651397 | 0.07156667 | 0.008557388 | 0.07166667 | 0.008483841 | 0.0719 | 0.008436824 | 0.0721 | 0.008651397 | 0.0719 | 0.008665256 | 0.0718 | 0.008443143 | 0.0722 | 0.008645615 | 0.0723 | 0.008645615 | 0.07233333 | 0.008598579 | 0.07246667 | 0.008704916 | 0.07246667 | 0.008698403 | 0.07243333 | 0.008734733 | 0.0728 | 0.008713591 | 0.073 | 0.008718945 | 0.07303333 | 0.008812995 | 0.07313333 | 0.008886444 | 0.07303333 | 0.008886444 | 0.07306667 | 0.008907051 | 0.0734 | 0.008786732 | 0.0737 | 0.008987769 | 0.0736 | 0.008995925 | 0.07356667 | 0.008839432 | 0.0738 | 0.008739565 | 0.07403333 | 0.008759122 | 0.07396667 | 0.00898678 | 0.07403333 | 0.008886444 | 0.07403333 | 0.008819045 | 0.07406667 | 0.008913037 | 0.07426667 | 0.00884584 | 0.07436667 | 0.008712188 | 0.07443333 | 0.008692653 | 0.07456667 | 0.008794822 | 0.0746 | 0.008888569 | 0.07463333 | 0.008982328 | 0.07483333 | 0.008907799 | 0.07476667 | 0.008919766 | 0.07476667 | 0.009068015 | 0.0751 | 0.009038068 | 0.07523333 | 0.00899123 | 0.07526667 | 0.00895408 | 0.0753 | 0.008972551 | 0.07536667 | 0.008927237 | 0.07546667 | 0.008913037 | 0.07546667 | 0.00898678 | 0.07556667 | 0.008944396 | 0.0758 | 0.008888569 | 0.0759 | 0.008814004 | 0.07593333 | 0.009066176 | 0.07613333 | 0.009197584 | 0.07633333 | 0.009131752 | 0.07646667 | 0.009169636 | 0.0764 | 0.009057962 | 0.07643333 | 0.00899123 | 0.07653333 | 0.008833396 | 0.07673333 | 0.008982328 | 0.07676667 | 0.009010118 | 0.07676667 | 0.009010118 | 0.0771 | 0.008972551 | 0.07736667 | 0.009019362 | 0.0773 | 0.009188036 | 0.07723333 | 0.009066176 | 0.0774 | 0.009029212 | 0.0775 | 0.009029212 | 0.0776 | 0.008963258 | 0.0777 | 0.009047652 | 0.07766667 | 0.009159816 | 0.07756667 | 0.008913037 | 0.0779 | 0.00909542 | 0.07803333 | 0.009281643 | 0.07813333 | 0.009302449 | 0.0782 | 0.009112994 | 0.07813333 | 0.009011228 | 0.07803333 | 0.009389829 | 0.07823333 | 0.009141237 | 0.07836667 | 0.0091047 | 0.07846667 | 0.009536014 | 0.0789 | 0.009328451 | 0.07896667 | 0.009331428 | 0.07886667 | 0.009483084 | 0.07893333 | 0.009162363 | 0.07906667 | 0.009169636 | 0.0791 | 0.009263189 | 0.0794 | 0.009209054 | 0.07953333 | 0.009291693 | 0.0795 | 0.00939397 | 0.07933333 | 0.009329999 | 0.07943333 | 0.0092723 | 0.07933333 | 0.009197584 | 0.07505 | 0.00935 | 0.0837 | 0
593 | 0.05606667 | 0.007050453 | 0.05753333 | 0.007167209 | 0.05866667 | 0.007118208 | 0.05903333 | 0.007521672 | 0.05906667 | 0.007401501 | 0.05923333 | 0.00730677 | 0.05946667 | 0.007471873 | 0.05973333 | 0.007590052 | 0.05986667 | 0.007542472 | 0.05993333 | 0.007589613 | 0.06016667 | 0.007613292 | 0.06053333 | 0.007660432 | 0.06073333 | 0.007661302 | 0.06086667 | 0.007754712 | 0.06096667 | 0.007755571 | 0.06113333 | 0.007590052 | 0.0613 | 0.007495777 | 0.06166667 | 0.007613292 | 0.06186667 | 0.007685629 | 0.0619 | 0.007782031 | 0.06213333 | 0.007802706 | 0.06226667 | 0.007755571 | 0.06246667 | 0.007759868 | 0.06256667 | 0.007690831 | 0.06273333 | 0.007732759 | 0.0629 | 0.007849841 | 0.06293333 | 0.007804415 | 0.06313333 | 0.007802706 | 0.06343333 | 0.007731465 | 0.0636 | 0.007779889 | 0.06366667 | 0.007835957 | 0.06376667 | 0.008049983 | 0.06406667 | 0.00796841 | 0.06403333 | 0.007874149 | 0.06416667 | 0.00796841 | 0.06443333 | 0.008017619 | 0.0646 | 0.007995415 | 0.0647 | 0.007923383 | 0.06456667 | 0.007967155 | 0.0648 | 0.008067631 | 0.06503333 | 0.00809705 | 0.0652 | 0.008144119 | 0.06526667 | 0.008049983 | 0.0654 | 0.008002916 | 0.06553333 | 0.00809705 | 0.06586667 | 0.008049983 | 0.06593333 | 0.007887684 | 0.066 | 0.008002916 | 0.06616667 | 0.008118429 | 0.06623333 | 0.00816551 | 0.06636667 | 0.008128277 | 0.06663333 | 0.007989298 | 0.0667 | 0.007940193 | 0.06663333 | 0.008024269 | 0.06683333 | 0.008181415 | 0.06703333 | 0.008188339 | 0.0673 | 0.008222327 | 0.0673 | 0.008419422 | 0.06736667 | 0.008400926 | 0.0675 | 0.008285328 | 0.06763333 | 0.008243112 | 0.06773333 | 0.008248771 | 0.0679 | 0.008222327 | 0.0681 | 0.00807589 | 0.06823333 | 0.008248771 | 0.06816667 | 0.008337199 | 0.06806667 | 0.008400926 | 0.06836667 | 0.008478338 | 0.06853333 | 0.008396163 | 0.06873333 | 0.008322393 | 0.0687 | 0.008363412 | 0.06873333 | 0.008537109 | 0.0689 | 0.00872506 | 0.06926667 | 0.008478338 | 0.06926667 | 0.008416386 | 0.0693 | 0.008510386 | 0.06946667 | 0.008275399 | 0.06943333 | 0.008262499 | 0.06966667 | 0.008349185 | 0.06986667 | 0.008356368 | 0.07003333 | 0.008345192 | 0.07006667 | 0.008373105 | 0.0701 | 0.008524475 | 0.07046667 | 0.008564007 | 0.07043333 | 0.008396163 | 0.07046667 | 0.008337199 | 0.07053333 | 0.00845235 | 0.07056667 | 0.008564007 | 0.07076667 | 0.00863803 | 0.07096667 | 0.008416386 | 0.0711 | 0.008450247 | 0.07113333 | 0.008463385 | 0.07106667 | 0.008259674 | 0.0711 | 0.008510386 | 0.07123333 | 0.008678069 | 0.07136667 | 0.008631081 | 0.07146667 | 0.008505031 | 0.0716 | 0.008532682 | 0.07163333 | 0.008759122 | 0.07183333 | 0.008899938 | 0.072 | 0.00886604 | 0.07203333 | 0.008684981 | 0.0722 | 0.008626703 | 0.07233333 | 0.008551933 | 0.07243333 | 0.008537109 | 0.07256667 | 0.008712188 | 0.07253333 | 0.008684981 | 0.0726 | 0.008657944 | 0.07283333 | 0.008604392 | 0.07293333 | 0.008671921 | 0.073 | 0.008731934 | 0.07316667 | 0.008794822 | 0.0731 | 0.008806059 | 0.0732 | 0.008798864 | 0.07333333 | 0.008678069 | 0.07336667 | 0.00884584 | 0.07336667 | 0.008794822 | 0.07356667 | 0.008738548 | 0.0737 | 0.008757092 | 0.07376667 | 0.008712188 | 0.0738 | 0.008665256 | 0.07396667 | 0.008794822 | 0.0742 | 0.008954701 | 0.07426667 | 0.008944396 | 0.0743 | 0.008842322 | 0.07456667 | 0.008878939 | 0.07453333 | 0.00879558 | 0.07456667 | 0.008738548 | 0.07473333 | 0.008907799 | 0.07473333 | 0.008982328 | 0.0749 | 0.008963258 | 0.07496667 | 0.008927237 | 0.07503333 | 0.008907799 | 0.0751 | 0.008888569 | 0.075 | 0.008972551 | 0.07516667 | 0.009019362 | 0.0754 | 0.008963258 | 0.07543333 | 0.009048511 | 0.0755 | 0.008940917 | 0.07583333 | 0.008958174 | 0.07593333 | 0.009076098 | 0.07593333 | 0.009066176 | 0.076 | 0.008993331 | 0.07623333 | 0.008970445 | 0.0762 | 0.008993331 | 0.0764 | 0.009122865 | 0.07656667 | 0.009180172 | 0.07656667 | 0.008964498 | 0.0766 | 0.009038068 | 0.07653333 | 0.00920664 | 0.0766 | 0.009057962 | 0.0767 | 0.008982576 | 0.0768 | 0.008972551 | 0.07696667 | 0.008794822 | 0.07706667 | 0.008964498 | 0.07713333 | 0.009086742 | 0.07716667 | 0.00895408 | 0.07736667 | 0.009255749 | 0.07743333 | 0.009378107 | 0.07753333 | 0.009151442 | 0.07783333 | 0.009076098 | 0.07786667 | 0.009115676 | 0.0778 | 0.009360556 | 0.07803333 | 0.009238085 | 0.0779 | 0.009133455 | 0.07783333 | 0.00921641 | 0.07803333 | 0.009302449 | 0.0781 | 0.009133455 | 0.07816667 | 0.009029335 | 0.0784 | 0.009284755 | 0.0784 | 0.009263189 | 0.07836667 | 0.009169636 | 0.0787 | 0.008928979 | 0.0787 | 0.009112994 | 0.07843333 | 0.009263669 | 0.0742 | 0.0092 | 0.0827 | 0
594 | 0.05543333 | 0.006962918 | 0.0569 | 0.007147494 | 0.058 | 0.007071068 | 0.05816667 | 0.007330454 | 0.05853333 | 0.007519013 | 0.0588 | 0.007567034 | 0.05886667 | 0.007613292 | 0.0591 | 0.007708437 | 0.05933333 | 0.007731465 | 0.05973333 | 0.007448191 | 0.05993333 | 0.007448191 | 0.06003333 | 0.007519013 | 0.0601 | 0.007495332 | 0.06016667 | 0.007542914 | 0.0605 | 0.00763719 | 0.06093333 | 0.007591369 | 0.06113333 | 0.007590052 | 0.06123333 | 0.007589613 | 0.0613 | 0.007566153 | 0.06133333 | 0.007590052 | 0.06136667 | 0.007684327 | 0.06146667 | 0.007827019 | 0.06193333 | 0.007734914 | 0.06203333 | 0.00773793 | 0.06226667 | 0.007829148 | 0.0627 | 0.007782031 | 0.06276667 | 0.00775729 | 0.06273333 | 0.007732759 | 0.0627 | 0.007636753 | 0.0629 | 0.007707572 | 0.0631 | 0.007778175 | 0.06313333 | 0.007872879 | 0.0634 | 0.007857481 | 0.0635 | 0.00771276 | 0.0636 | 0.007708437 | 0.0638 | 0.007849841 | 0.06396667 | 0.008040039 | 0.06413333 | 0.008158976 | 0.06433333 | 0.008089637 | 0.0644 | 0.007854086 | 0.06453333 | 0.00773793 | 0.06446667 | 0.008118429 | 0.0646 | 0.008064738 | 0.06476667 | 0.007970501 | 0.0649 | 0.007923383 | 0.06513333 | 0.00795166 | 0.06536667 | 0.008042526 | 0.0655 | 0.007995415 | 0.06543333 | 0.00809705 | 0.06563333 | 0.00823421 | 0.06583333 | 0.008092932 | 0.06583333 | 0.00809705 | 0.0659 | 0.008071349 | 0.0661 | 0.008136748 | 0.06643333 | 0.008158976 | 0.06643333 | 0.008024269 | 0.06656667 | 0.008114733 | 0.06656667 | 0.008322793 | 0.06656667 | 0.008400926 | 0.06666667 | 0.008473619 | 0.06686667 | 0.008478338 | 0.067 | 0.008426545 | 0.06706667 | 0.008269354 | 0.0672 | 0.008222327 | 0.0675 | 0.008431291 | 0.06763333 | 0.008384244 | 0.0677 | 0.008290155 | 0.0678 | 0.00823529 | 0.068 | 0.008290155 | 0.06803333 | 0.008379472 | 0.06816667 | 0.008405289 | 0.0682 | 0.008358229 | 0.06826667 | 0.008328399 | 0.06836667 | 0.008397354 | 0.0685 | 0.008281304 | 0.0687 | 0.008212592 | 0.0689 | 0.008217055 | 0.06896667 | 0.008405289 | 0.0689 | 0.008504509 | 0.06893333 | 0.008457475 | 0.06916667 | 0.008478338 | 0.06923333 | 0.008396163 | 0.06943333 | 0.008389809 | 0.0696 | 0.008422589 | 0.0697 | 0.008426545 | 0.06983333 | 0.00845235 | 0.06983333 | 0.008593538 | 0.06993333 | 0.008463385 | 0.07023333 | 0.008322393 | 0.07023333 | 0.008389809 | 0.07033333 | 0.008329199 | 0.0705 | 0.00823529 | 0.07066667 | 0.008282243 | 0.0707 | 0.008499412 | 0.0707 | 0.008572436 | 0.0708 | 0.008577879 | 0.0709 | 0.008645615 | 0.0709 | 0.008718945 | 0.07096667 | 0.008698403 | 0.07113333 | 0.008537109 | 0.0713 | 0.008577879 | 0.07133333 | 0.008678069 | 0.0716 | 0.008458132 | 0.07176667 | 0.008505031 | 0.07173333 | 0.008692653 | 0.07183333 | 0.008544134 | 0.0721 | 0.008598837 | 0.07223333 | 0.008618327 | 0.0721 | 0.008510386 | 0.072 | 0.008517042 | 0.07196667 | 0.008579562 | 0.07216667 | 0.008645744 | 0.0725 | 0.008860023 | 0.0727 | 0.008798864 | 0.0729 | 0.008598837 | 0.07273333 | 0.008551933 | 0.07273333 | 0.008626445 | 0.07283333 | 0.008701086 | 0.073 | 0.008747952 | 0.07313333 | 0.008751889 | 0.07313333 | 0.008892819 | 0.0732 | 0.009021086 | 0.07346667 | 0.0088609 | 0.07366667 | 0.008720219 | 0.07366667 | 0.008778889 | 0.07393333 | 0.008886444 | 0.07403333 | 0.008907799 | 0.0742 | 0.008993331 | 0.07403333 | 0.008710275 | 0.0742 | 0.008822698 | 0.07423333 | 0.009141237 | 0.0742 | 0.008806059 | 0.07443333 | 0.008759122 | 0.0746 | 0.008880315 | 0.07463333 | 0.00897416 | 0.0745 | 0.008880315 | 0.0747 | 0.008933458 | 0.075 | 0.009068995 | 0.07496667 | 0.008803913 | 0.07496667 | 0.008598191 | 0.07476667 | 0.008571399 | 0.07513333 | 0.008935821 | 0.07543333 | 0.009076098 | 0.0754 | 0.008897565 | 0.07543333 | 0.008818289 | 0.0756 | 0.008853248 | 0.07573333 | 0.008860524 | 0.07593333 | 0.008982328 | 0.07596667 | 0.008927237 | 0.07606667 | 0.008778889 | 0.07603333 | 0.00897416 | 0.076 | 0.008963258 | 0.0761 | 0.008897565 | 0.07613333 | 0.008860524 | 0.07626667 | 0.00895408 | 0.07643333 | 0.009122987 | 0.07673333 | 0.009189245 | 0.07663333 | 0.009048511 | 0.0766 | 0.009029212 | 0.0767 | 0.009047652 | 0.0768 | 0.0089073 | 0.07703333 | 0.008916402 | 0.0772 | 0.00909542 | 0.07726667 | 0.009283079 | 0.07723333 | 0.009281643 | 0.07723333 | 0.009281643 | 0.07726667 | 0.009150713 | 0.0774 | 0.009209054 | 0.0776 | 0.009220629 | 0.07756667 | 0.00895408 | 0.07746667 | 0.008869548 | 0.07756667 | 0.008935448 | 0.07793333 | 0.008925743 | 0.07796667 | 0.0091047 | 0.0778 | 0.009244458 | 0.0736 | 0.0093 | 0.0822 | 0
595 | 0.0549 | 0.006933974 | 0.0566 | 0.00721988 | 0.05766667 | 0.007189035 | 0.05753333 | 0.007448191 | 0.05783333 | 0.007448639 | 0.0582 | 0.007283314 | 0.0585 | 0.007425631 | 0.05856667 | 0.007260089 | 0.05883333 | 0.007236175 | 0.05913333 | 0.007377594 | 0.0593 | 0.007424733 | 0.0595 | 0.007499333 | 0.0598 | 0.007652451 | 0.05976667 | 0.007546449 | 0.05983333 | 0.007519013 | 0.06006667 | 0.007471873 | 0.06036667 | 0.007542914 | 0.0606 | 0.00763719 | 0.06066667 | 0.007614168 | 0.06076667 | 0.007614168 | 0.061 | 0.007568796 | 0.06123333 | 0.007591369 | 0.06136667 | 0.007755571 | 0.06146667 | 0.007829148 | 0.0617 | 0.007923383 | 0.06183333 | 0.00794411 | 0.06196667 | 0.007827019 | 0.06216667 | 0.00775729 | 0.06236667 | 0.007759868 | 0.06243333 | 0.007731465 | 0.06256667 | 0.007685629 | 0.06276667 | 0.007690831 | 0.06276667 | 0.00754424 | 0.06286667 | 0.007684327 | 0.0628 | 0.007921279 | 0.063 | 0.007716217 | 0.06336667 | 0.007690831 | 0.06353333 | 0.00766913 | 0.06353333 | 0.00766913 | 0.0636 | 0.007785028 | 0.06373333 | 0.007876265 | 0.06403333 | 0.007876265 | 0.06406667 | 0.00796841 | 0.06406667 | 0.00797719 | 0.0644 | 0.007940193 | 0.06486667 | 0.007987212 | 0.065 | 0.007934734 | 0.06496667 | 0.007908786 | 0.0649 | 0.007946488 | 0.0652 | 0.008140025 | 0.06536667 | 0.008114733 | 0.0654 | 0.00807589 | 0.0654 | 0.008007913 | 0.06553333 | 0.008024269 | 0.0658 | 0.007995415 | 0.06583333 | 0.00809705 | 0.06596667 | 0.008187117 | 0.06603333 | 0.008158976 | 0.0661 | 0.008064738 | 0.06636667 | 0.008111857 | 0.06656667 | 0.008183859 | 0.06656667 | 0.008187117 | 0.06663333 | 0.008101989 | 0.0669 | 0.008007913 | 0.067 | 0.00813429 | 0.06703333 | 0.008089637 | 0.06716667 | 0.008118429 | 0.06743333 | 0.008181415 | 0.06733333 | 0.008138932 | 0.06726667 | 0.008223679 | 0.06726667 | 0.008269354 | 0.06756667 | 0.008342795 | 0.06786667 | 0.008349185 | 0.06793333 | 0.008470078 | 0.06793333 | 0.008477552 | 0.06806667 | 0.008364342 | 0.06833333 | 0.008129917 | 0.0683 | 0.008302209 | 0.0684 | 0.008443143 | 0.0686 | 0.008450247 | 0.0685 | 0.008302209 | 0.0687 | 0.008431291 | 0.06866667 | 0.008551543 | 0.06876667 | 0.008201761 | 0.06893333 | 0.008243112 | 0.06896667 | 0.008410443 | 0.06916667 | 0.008342795 | 0.0692 | 0.008369389 | 0.0693 | 0.008436824 | 0.06943333 | 0.008457475 | 0.0696 | 0.008510386 | 0.06983333 | 0.008530859 | 0.06993333 | 0.008463385 | 0.06993333 | 0.008345192 | 0.07013333 | 0.008403306 | 0.0702 | 0.008591081 | 0.07016667 | 0.00863803 | 0.07026667 | 0.008505031 | 0.0706 | 0.008242977 | 0.0707 | 0.008363412 | 0.0706 | 0.008383714 | 0.07076667 | 0.008645744 | 0.07106667 | 0.008712188 | 0.07096667 | 0.008505031 | 0.07103333 | 0.008463385 | 0.07113333 | 0.008604392 | 0.0712 | 0.008665256 | 0.07133333 | 0.008635328 | 0.07143333 | 0.008635328 | 0.0716 | 0.008673331 | 0.0717 | 0.008682166 | 0.07183333 | 0.008710275 | 0.07186667 | 0.008712188 | 0.07193333 | 0.008701086 | 0.0721 | 0.008747952 | 0.07216667 | 0.00863803 | 0.0723 | 0.008591081 | 0.07243333 | 0.008678069 | 0.07243333 | 0.008666538 | 0.07256667 | 0.008698403 | 0.07273333 | 0.008759122 | 0.07276667 | 0.008852997 | 0.07296667 | 0.009001605 | 0.0729 | 0.008888569 | 0.0728 | 0.008524475 | 0.07303333 | 0.008470078 | 0.07316667 | 0.008505031 | 0.07336667 | 0.008598191 | 0.07326667 | 0.008663461 | 0.0733 | 0.008739565 | 0.0734 | 0.00872506 | 0.07373333 | 0.008678069 | 0.07383333 | 0.008635328 | 0.07386667 | 0.008738548 | 0.07393333 | 0.008701086 | 0.0741 | 0.008814004 | 0.07413333 | 0.008925743 | 0.07423333 | 0.009022318 | 0.07433333 | 0.009000864 | 0.0744 | 0.0089073 | 0.0745 | 0.008766984 | 0.0746 | 0.008747952 | 0.07476667 | 0.0088609 | 0.07493333 | 0.00899123 | 0.07486667 | 0.008944396 | 0.0749 | 0.008897565 | 0.07496667 | 0.008794822 | 0.0751 | 0.008888569 | 0.0753 | 0.009047652 | 0.07553333 | 0.009151442 | 0.07543333 | 0.009197584 | 0.0755 | 0.009122865 | 0.0757 | 0.008982576 | 0.0756 | 0.008814004 | 0.07576667 | 0.009029335 | 0.0758 | 0.009198188 | 0.07566667 | 0.009084908 | 0.0759 | 0.008993331 | 0.07606667 | 0.008899938 | 0.07606667 | 0.00895408 | 0.07606667 | 0.008794822 | 0.0763 | 0.008880315 | 0.07646667 | 0.009159816 | 0.0764 | 0.008982576 | 0.0764 | 0.009068995 | 0.07643333 | 0.009313908 | 0.07653333 | 0.009238085 | 0.07666667 | 0.009115676 | 0.07693333 | 0.00899123 | 0.07723333 | 0.00897416 | 0.07736667 | 0.009076098 | 0.07726667 | 0.009029335 | 0.07713333 | 0.008860524 | 0.07733333 | 0.009000864 | 0.0771 | 0.008972551 | 0.0728 | 0.009 | 0.0814 | 0
596 | 0.05426667 | 0.006843164 | 0.0558 | 0.007082843 | 0.05693333 | 0.007097574 | 0.05716667 | 0.007401501 | 0.05736667 | 0.007472765 | 0.05756667 | 0.007260089 | 0.05773333 | 0.007165349 | 0.05793333 | 0.007308595 | 0.058 | 0.007354364 | 0.0582 | 0.007283314 | 0.05843333 | 0.007307226 | 0.0586 | 0.007283314 | 0.05883333 | 0.007307226 | 0.05896667 | 0.007474549 | 0.05906667 | 0.00754424 | 0.05923333 | 0.007377594 | 0.05963333 | 0.007519013 | 0.05983333 | 0.007661302 | 0.06 | 0.007779889 | 0.0602 | 0.007708437 | 0.0601 | 0.00763719 | 0.06013333 | 0.007731034 | 0.06046667 | 0.007613292 | 0.06076667 | 0.00754424 | 0.06096667 | 0.007614168 | 0.061 | 0.007778603 | 0.06103333 | 0.007731465 | 0.06123333 | 0.007731034 | 0.06146667 | 0.007684327 | 0.06163333 | 0.007731465 | 0.0619 | 0.007778603 | 0.06213333 | 0.007732759 | 0.0621 | 0.007584634 | 0.06223333 | 0.007665652 | 0.06216667 | 0.007755571 | 0.06243333 | 0.007590052 | 0.06263333 | 0.007660432 | 0.06263333 | 0.007802706 | 0.06266667 | 0.00790457 | 0.0629 | 0.007851539 | 0.0631 | 0.007643734 | 0.06333333 | 0.00774654 | 0.06343333 | 0.007804415 | 0.06346667 | 0.007898664 | 0.0636 | 0.007926327 | 0.06373333 | 0.007814659 | 0.06393333 | 0.007883034 | 0.064 | 0.00799875 | 0.06416667 | 0.007987212 | 0.06426667 | 0.007981785 | 0.06436667 | 0.008042526 | 0.0646 | 0.008204064 | 0.06446667 | 0.007973428 | 0.06456667 | 0.007898664 | 0.0649 | 0.007923383 | 0.06503333 | 0.007887684 | 0.06526667 | 0.007981785 | 0.06536667 | 0.008114733 | 0.0655 | 0.008144119 | 0.06563333 | 0.00816551 | 0.06566667 | 0.008187117 | 0.06573333 | 0.00809705 | 0.06586667 | 0.008045841 | 0.06593333 | 0.008020529 | 0.06613333 | 0.008311171 | 0.06623333 | 0.008457475 | 0.06633333 | 0.008389809 | 0.06636667 | 0.00819607 | 0.0664 | 0.008149029 | 0.06653333 | 0.008238258 | 0.06676667 | 0.008259674 | 0.0669 | 0.008212592 | 0.06706667 | 0.008259674 | 0.0672 | 0.008290155 | 0.06716667 | 0.00819607 | 0.0672 | 0.008144119 | 0.06726667 | 0.008118429 | 0.0674 | 0.008212592 | 0.06763333 | 0.008329199 | 0.06803333 | 0.008364342 | 0.06786667 | 0.008215568 | 0.06783333 | 0.008188339 | 0.068 | 0.008302209 | 0.06833333 | 0.008169999 | 0.06833333 | 0.008107747 | 0.06833333 | 0.008322393 | 0.06853333 | 0.008544134 | 0.06863333 | 0.008525387 | 0.06873333 | 0.008379472 | 0.06883333 | 0.008243112 | 0.06896667 | 0.008416386 | 0.06906667 | 0.008564007 | 0.0693 | 0.008443143 | 0.0692 | 0.008436824 | 0.06926667 | 0.008546474 | 0.06953333 | 0.008598579 | 0.06963333 | 0.008684981 | 0.06963333 | 0.008544134 | 0.06973333 | 0.008322393 | 0.0699 | 0.008510386 | 0.06996667 | 0.008557388 | 0.07006667 | 0.008483841 | 0.07016667 | 0.008557388 | 0.07 | 0.008517042 | 0.0701 | 0.008517042 | 0.0704 | 0.008458132 | 0.07066667 | 0.008513649 | 0.07076667 | 0.008505031 | 0.07066667 | 0.008342795 | 0.07066667 | 0.008349185 | 0.0709 | 0.008443143 | 0.0712 | 0.008458132 | 0.071 | 0.008524475 | 0.07096667 | 0.008571399 | 0.07106667 | 0.008564007 | 0.07133333 | 0.008678069 | 0.0714 | 0.008591081 | 0.0715 | 0.008524475 | 0.07156667 | 0.008571399 | 0.0717 | 0.008598837 | 0.0719 | 0.008598837 | 0.07213333 | 0.008626445 | 0.0721 | 0.008458132 | 0.0722 | 0.008458132 | 0.0724 | 0.008607361 | 0.07236667 | 0.008579562 | 0.0724 | 0.008673331 | 0.07253333 | 0.008907799 | 0.07273333 | 0.008892819 | 0.07276667 | 0.00878648 | 0.07286667 | 0.008720219 | 0.07296667 | 0.00878648 | 0.0729 | 0.008832138 | 0.0729 | 0.008842322 | 0.07293333 | 0.008644973 | 0.07306667 | 0.008738548 | 0.07323333 | 0.008785341 | 0.07343333 | 0.008701086 | 0.07363333 | 0.008701086 | 0.07366667 | 0.008663461 | 0.07353333 | 0.008850738 | 0.07383333 | 0.009011228 | 0.0739 | 0.0089073 | 0.07373333 | 0.00876711 | 0.0739 | 0.008832138 | 0.07413333 | 0.008907799 | 0.07423333 | 0.008907799 | 0.0742 | 0.008888569 | 0.0744 | 0.008954701 | 0.0745 | 0.008963258 | 0.0744 | 0.008888569 | 0.07446667 | 0.009019362 | 0.07453333 | 0.00920664 | 0.07476667 | 0.009225448 | 0.07486667 | 0.009019362 | 0.0751 | 0.008897565 | 0.0754 | 0.008842322 | 0.07513333 | 0.008871052 | 0.07513333 | 0.009000864 | 0.07536667 | 0.008878939 | 0.0755 | 0.008814004 | 0.07546667 | 0.0088609 | 0.07543333 | 0.00899123 | 0.07556667 | 0.008824335 | 0.0759 | 0.008822698 | 0.07596667 | 0.008803913 | 0.076 | 0.008789008 | 0.0761 | 0.008917773 | 0.07606667 | 0.009019362 | 0.07606667 | 0.008927237 | 0.0763 | 0.00909542 | 0.0764 | 0.009122865 | 0.07646667 | 0.009040034 | 0.07676667 | 0.0091047 | 0.07656667 | 0.009084908 | 0.07225 | 0.00915 | 0.0806 | 0
597 | 0.0537 | 0.00680049 | 0.05523333 | 0.007114461 | 0.05623333 | 0.007100391 | 0.05653333 | 0.007307226 | 0.0568 | 0.007283314 | 0.057 | 0.007212951 | 0.05703333 | 0.007377594 | 0.05726667 | 0.007331363 | 0.05743333 | 0.007094755 | 0.0576 | 0.007141895 | 0.05786667 | 0.007260089 | 0.0582 | 0.007353911 | 0.0583 | 0.007424733 | 0.05843333 | 0.007308595 | 0.0586 | 0.007355723 | 0.05863333 | 0.007448639 | 0.05886667 | 0.007401501 | 0.05913333 | 0.007448639 | 0.0593 | 0.007425631 | 0.05963333 | 0.007377594 | 0.05986667 | 0.007542472 | 0.0599 | 0.00763719 | 0.05996667 | 0.007472765 | 0.06006667 | 0.007331363 | 0.06023333 | 0.007448639 | 0.06053333 | 0.007879227 | 0.06043333 | 0.007734914 | 0.06056667 | 0.007684327 | 0.06083333 | 0.007519013 | 0.06116667 | 0.007683894 | 0.06123333 | 0.007661302 | 0.06133333 | 0.007590052 | 0.0614 | 0.007497111 | 0.06153333 | 0.0075199 | 0.06163333 | 0.007590052 | 0.06163333 | 0.007734914 | 0.06193333 | 0.007872879 | 0.0622 | 0.007849841 | 0.06243333 | 0.007804415 | 0.0625 | 0.007849841 | 0.06253333 | 0.007872879 | 0.0627 | 0.007778603 | 0.0629 | 0.007923383 | 0.063 | 0.007992914 | 0.06293333 | 0.008156933 | 0.06313333 | 0.008089637 | 0.06323333 | 0.007879227 | 0.06326667 | 0.007759868 | 0.06343333 | 0.007814659 | 0.0637 | 0.007926327 | 0.06383333 | 0.007879227 | 0.06383333 | 0.007879227 | 0.06406667 | 0.00797719 | 0.0643 | 0.007934734 | 0.06433333 | 0.007810392 | 0.0645 | 0.007854086 | 0.06463333 | 0.007876265 | 0.06456667 | 0.00796841 | 0.0648 | 0.007921279 | 0.0649 | 0.007851539 | 0.06483333 | 0.008089637 | 0.065 | 0.008149029 | 0.0652 | 0.008154753 | 0.0652 | 0.008154753 | 0.06516667 | 0.007913842 | 0.0653 | 0.007866808 | 0.0656 | 0.007866808 | 0.06583333 | 0.007960877 | 0.06593333 | 0.008040453 | 0.0661 | 0.008154753 | 0.0662 | 0.008071349 | 0.06613333 | 0.007960877 | 0.0664 | 0.008217055 | 0.06676667 | 0.008410443 | 0.06663333 | 0.008175302 | 0.06666667 | 0.007981785 | 0.06683333 | 0.007883034 | 0.06696667 | 0.00819607 | 0.067 | 0.008295782 | 0.06713333 | 0.008243112 | 0.06736667 | 0.008416386 | 0.0676 | 0.008495097 | 0.06756667 | 0.008328399 | 0.06753333 | 0.008329199 | 0.06776667 | 0.008269354 | 0.06786667 | 0.008049983 | 0.0676 | 0.008064738 | 0.06783333 | 0.008238258 | 0.06806667 | 0.008337199 | 0.068 | 0.008208938 | 0.06813333 | 0.008322393 | 0.06823333 | 0.008396163 | 0.0683 | 0.008290155 | 0.0685 | 0.008290155 | 0.0686 | 0.008222327 | 0.0687 | 0.008295782 | 0.06883333 | 0.008470078 | 0.06883333 | 0.008389809 | 0.06886667 | 0.008187117 | 0.06903333 | 0.008379472 | 0.0691 | 0.008431291 | 0.06923333 | 0.008322393 | 0.0694 | 0.008317452 | 0.06946667 | 0.008298326 | 0.0696 | 0.008376157 | 0.06973333 | 0.008384244 | 0.06976667 | 0.008564007 | 0.06996667 | 0.008778889 | 0.07026667 | 0.008645744 | 0.0702 | 0.008532682 | 0.07016667 | 0.008497189 | 0.0701 | 0.008524475 | 0.07023333 | 0.008504639 | 0.0705 | 0.008541663 | 0.07063333 | 0.008618327 | 0.07073333 | 0.008759122 | 0.07083333 | 0.008775851 | 0.07103333 | 0.008701086 | 0.0711 | 0.008657944 | 0.07113333 | 0.008684981 | 0.07113333 | 0.008759122 | 0.07133333 | 0.008618327 | 0.07136667 | 0.008645744 | 0.07146667 | 0.008720219 | 0.07166667 | 0.008654222 | 0.07176667 | 0.00878648 | 0.07163333 | 0.008833396 | 0.07156667 | 0.008778889 | 0.07193333 | 0.008833396 | 0.07216667 | 0.008712188 | 0.07233333 | 0.008537109 | 0.0723 | 0.008731934 | 0.0723 | 0.008792421 | 0.0724 | 0.008645615 | 0.0724 | 0.008718945 | 0.07246667 | 0.008654222 | 0.07276667 | 0.008645744 | 0.0728 | 0.008786732 | 0.07276667 | 0.008852997 | 0.07276667 | 0.008794822 | 0.0728 | 0.008682166 | 0.07293333 | 0.008626445 | 0.07306667 | 0.008729007 | 0.0731 | 0.008972551 | 0.0731 | 0.008954701 | 0.0732 | 0.008880315 | 0.07343333 | 0.008635328 | 0.07356667 | 0.008479911 | 0.07376667 | 0.008673459 | 0.07383333 | 0.00899123 | 0.07406667 | 0.008944396 | 0.0741 | 0.008649085 | 0.0743 | 0.008509211 | 0.07423333 | 0.008710275 | 0.07436667 | 0.008878939 | 0.07446667 | 0.008944396 | 0.0745 | 0.008888569 | 0.0745 | 0.008814004 | 0.07456667 | 0.008720219 | 0.0746 | 0.008822698 | 0.07476667 | 0.008729007 | 0.0749 | 0.008777623 | 0.07493333 | 0.008958174 | 0.07486667 | 0.00895408 | 0.075 | 0.008917773 | 0.07523333 | 0.008742362 | 0.07496667 | 0.008824335 | 0.07513333 | 0.008935821 | 0.07543333 | 0.008935821 | 0.07563333 | 0.008935821 | 0.0756 | 0.008842322 | 0.07573333 | 0.008860524 | 0.07583333 | 0.008935821 | 0.0758 | 0.008853248 | 0.0757 | 0.008832138 | 0.07155 | 0.00895 | 0.0798 | 0
598 | 0.0531 | 0.00680049 | 0.05456667 | 0.007067453 | 0.05563333 | 0.007035782 | 0.05593333 | 0.007169534 | 0.056 | 0.007003333 | 0.05616667 | 0.006981086 | 0.05633333 | 0.007028197 | 0.05663333 | 0.007167209 | 0.0569 | 0.007212951 | 0.057 | 0.00728423 | 0.05726667 | 0.007331363 | 0.05756667 | 0.007331363 | 0.0577 | 0.007354364 | 0.05763333 | 0.007307226 | 0.0578 | 0.007353911 | 0.05813333 | 0.007377594 | 0.0584 | 0.007353911 | 0.05856667 | 0.007330454 | 0.05873333 | 0.007307226 | 0.0588 | 0.007424733 | 0.0588 | 0.007425631 | 0.05896667 | 0.007471873 | 0.05943333 | 0.007519013 | 0.05953333 | 0.007519013 | 0.0596 | 0.007566153 | 0.05976667 | 0.007614168 | 0.05986667 | 0.007615919 | 0.06003333 | 0.007665652 | 0.0603 | 0.007716217 | 0.0603 | 0.007643734 | 0.06046667 | 0.007614168 | 0.06063333 | 0.0075199 | 0.06076667 | 0.007687797 | 0.06093333 | 0.007801852 | 0.061 | 0.007707572 | 0.06116667 | 0.00775729 | 0.06126667 | 0.007755571 | 0.06133333 | 0.007732759 | 0.0615 | 0.007785028 | 0.0618 | 0.007851539 | 0.06193333 | 0.007804415 | 0.062 | 0.007779889 | 0.06206667 | 0.007759868 | 0.06213333 | 0.007741806 | 0.0623 | 0.007716217 | 0.06246667 | 0.007754712 | 0.06263333 | 0.007801852 | 0.06273333 | 0.007943271 | 0.0628 | 0.007921279 | 0.06286667 | 0.007827019 | 0.06296667 | 0.007829148 | 0.0631 | 0.008007913 | 0.06336667 | 0.00797719 | 0.06356667 | 0.007832128 | 0.06353333 | 0.007876265 | 0.0636 | 0.007921279 | 0.06373333 | 0.00801554 | 0.0639 | 0.008064738 | 0.064 | 0.008002916 | 0.06413333 | 0.00795585 | 0.06416667 | 0.008118429 | 0.06436667 | 0.008049983 | 0.06453333 | 0.008028837 | 0.0648 | 0.008007913 | 0.065 | 0.008217055 | 0.06496667 | 0.008118429 | 0.06496667 | 0.007973428 | 0.06503333 | 0.008092932 | 0.06516667 | 0.008045841 | 0.06533333 | 0.00795166 | 0.06546667 | 0.007973428 | 0.06546667 | 0.008118429 | 0.06553333 | 0.00823421 | 0.0657 | 0.008064738 | 0.06576667 | 0.008042526 | 0.06586667 | 0.008114733 | 0.06603333 | 0.008238258 | 0.06603333 | 0.008243112 | 0.0663 | 0.008281304 | 0.06653333 | 0.008300335 | 0.06663333 | 0.008300335 | 0.0666 | 0.008140025 | 0.06673333 | 0.00795585 | 0.06676667 | 0.008122944 | 0.06703333 | 0.008306758 | 0.06716667 | 0.008259674 | 0.06706667 | 0.008187117 | 0.06726667 | 0.008264113 | 0.0674 | 0.008295782 | 0.0675 | 0.008228406 | 0.0676 | 0.008363412 | 0.06756667 | 0.008410443 | 0.0676 | 0.008290155 | 0.06786667 | 0.008342795 | 0.068 | 0.008443143 | 0.06803333 | 0.008684981 | 0.06813333 | 0.008537109 | 0.06826667 | 0.008282243 | 0.06846667 | 0.008067355 | 0.0685 | 0.008295782 | 0.0685 | 0.008369389 | 0.06863333 | 0.008322393 | 0.0688 | 0.008228406 | 0.06893333 | 0.008311171 | 0.06896667 | 0.008405289 | 0.06913333 | 0.008537109 | 0.06913333 | 0.008403306 | 0.06923333 | 0.008396163 | 0.0693 | 0.008369389 | 0.06946667 | 0.008349185 | 0.06953333 | 0.008403306 | 0.0696 | 0.008458132 | 0.06966667 | 0.008571399 | 0.06973333 | 0.008537109 | 0.06986667 | 0.008342795 | 0.0699 | 0.008302209 | 0.07 | 0.008369389 | 0.07013333 | 0.008463385 | 0.07033333 | 0.008470078 | 0.07043333 | 0.008470078 | 0.07036667 | 0.008497189 | 0.07036667 | 0.008505031 | 0.0705 | 0.008524475 | 0.07053333 | 0.008544134 | 0.07053333 | 0.008530859 | 0.0709 | 0.008651397 | 0.07096667 | 0.008497189 | 0.0709 | 0.008443143 | 0.07113333 | 0.008626445 | 0.07133333 | 0.008684981 | 0.0714 | 0.008657944 | 0.07166667 | 0.008654222 | 0.0717 | 0.008607361 | 0.0716 | 0.008673331 | 0.0716 | 0.008524475 | 0.0718 | 0.008584094 | 0.0719 | 0.008584094 | 0.07196667 | 0.008631081 | 0.07213333 | 0.008618327 | 0.07223333 | 0.008684981 | 0.07213333 | 0.008745411 | 0.07216667 | 0.008571399 | 0.07233333 | 0.008485805 | 0.07233333 | 0.008626445 | 0.0725 | 0.008673331 | 0.07256667 | 0.00863803 | 0.07263333 | 0.008604392 | 0.0729 | 0.008591081 | 0.0731 | 0.008607361 | 0.07316667 | 0.008663461 | 0.07303333 | 0.008635328 | 0.07333333 | 0.00876711 | 0.07346667 | 0.008729007 | 0.07343333 | 0.008626445 | 0.07346667 | 0.008803913 | 0.0734 | 0.008888569 | 0.07346667 | 0.008497189 | 0.07356667 | 0.008579562 | 0.0737 | 0.008739565 | 0.07396667 | 0.008720219 | 0.07406667 | 0.009001605 | 0.07406667 | 0.009076098 | 0.07416667 | 0.008944396 | 0.0742 | 0.008832138 | 0.0742 | 0.008842322 | 0.0743 | 0.008917773 | 0.0746 | 0.0089073 | 0.07466667 | 0.008869548 | 0.07466667 | 0.008935448 | 0.0747 | 0.009029212 | 0.0748 | 0.008963258 | 0.07493333 | 0.008775851 | 0.07486667 | 0.008645744 | 0.07503333 | 0.008775851 | 0.07483333 | 0.008841694 | 0.0707 | 0.0089 | 0.0791 | 0
599 | 0.0526 | 0.006727555 | 0.054 | 0.006864887 | 0.0551 | 0.006860029 | 0.0553 | 0.007006188 | 0.05546667 | 0.006978698 | 0.05576667 | 0.006978698 | 0.05596667 | 0.006981086 | 0.05616667 | 0.007118677 | 0.05626667 | 0.00725963 | 0.05646667 | 0.007330454 | 0.0568 | 0.007353911 | 0.05706667 | 0.007331363 | 0.05703333 | 0.007380304 | 0.05716667 | 0.007189962 | 0.05733333 | 0.007095695 | 0.0575 | 0.007072953 | 0.0577 | 0.00728423 | 0.0579 | 0.007354364 | 0.05813333 | 0.007449981 | 0.05813333 | 0.007449981 | 0.05816667 | 0.007401051 | 0.05833333 | 0.007377594 | 0.0587 | 0.007353911 | 0.05913333 | 0.007449981 | 0.05923333 | 0.007519013 | 0.05926667 | 0.007542914 | 0.05926667 | 0.007401051 | 0.0594 | 0.007424733 | 0.05946667 | 0.007546449 | 0.05936667 | 0.007344083 | 0.05966667 | 0.007402852 | 0.0599 | 0.007425631 | 0.0601 | 0.007584634 | 0.06036667 | 0.007622044 | 0.06046667 | 0.007546449 | 0.06063333 | 0.007452218 | 0.06086667 | 0.007546449 | 0.06093333 | 0.007734914 | 0.06096667 | 0.007901195 | 0.06106667 | 0.007829148 | 0.06116667 | 0.007687797 | 0.06133333 | 0.007524331 | 0.0614 | 0.007652451 | 0.06156667 | 0.007835957 | 0.0618 | 0.007785028 | 0.06183333 | 0.00773793 | 0.06206667 | 0.007832128 | 0.06233333 | 0.007887684 | 0.06243333 | 0.007832553 | 0.0626 | 0.007934734 | 0.06263333 | 0.00795166 | 0.06266667 | 0.007832128 | 0.0627 | 0.007788881 | 0.0628 | 0.007857481 | 0.06303333 | 0.007734914 | 0.06326667 | 0.007690831 | 0.0635 | 0.00771276 | 0.0635 | 0.008062671 | 0.0637 | 0.00813429 | 0.06363333 | 0.008020529 | 0.06353333 | 0.007810392 | 0.06363333 | 0.007741806 | 0.06386667 | 0.007901195 | 0.064 | 0.008206095 | 0.0644 | 0.008212592 | 0.0645 | 0.00799875 | 0.0646 | 0.007854086 | 0.06466667 | 0.008114733 | 0.06466667 | 0.007973428 | 0.0648 | 0.007782031 | 0.06486667 | 0.007898664 | 0.0649 | 0.008002916 | 0.06493333 | 0.008169999 | 0.06496667 | 0.007970501 | 0.06516667 | 0.007835957 | 0.06546667 | 0.007840635 | 0.06563333 | 0.008114322 | 0.06563333 | 0.008188339 | 0.06566667 | 0.008141389 | 0.06593333 | 0.007832553 | 0.06573333 | 0.008114322 | 0.06583333 | 0.008396163 | 0.0661 | 0.008436824 | 0.06633333 | 0.008457475 | 0.0663 | 0.008290155 | 0.0663 | 0.008212592 | 0.06643333 | 0.008092932 | 0.06663333 | 0.008175302 | 0.0667 | 0.008295782 | 0.06676667 | 0.00797719 | 0.06706667 | 0.008128277 | 0.06713333 | 0.008255234 | 0.06716667 | 0.008282243 | 0.0671 | 0.00823529 | 0.06723333 | 0.008322393 | 0.06743333 | 0.008396163 | 0.06746667 | 0.008342795 | 0.06746667 | 0.008275399 | 0.06753333 | 0.008316383 | 0.06773333 | 0.008389809 | 0.0678 | 0.008228406 | 0.06793333 | 0.008107747 | 0.06803333 | 0.008169999 | 0.06823333 | 0.008161835 | 0.0684 | 0.008140025 | 0.06856667 | 0.008275399 | 0.0686 | 0.008326264 | 0.0686 | 0.008335866 | 0.06873333 | 0.008204606 | 0.06883333 | 0.008329199 | 0.06876667 | 0.008438931 | 0.0689 | 0.008551413 | 0.0691 | 0.008450247 | 0.0693 | 0.008443143 | 0.0694 | 0.008517042 | 0.06956667 | 0.008505031 | 0.0695 | 0.008436824 | 0.06946667 | 0.0083324 | 0.0698 | 0.008443143 | 0.06983333 | 0.008329199 | 0.0698 | 0.008242977 | 0.0698 | 0.008476241 | 0.07 | 0.008665256 | 0.0701 | 0.00872506 | 0.07016667 | 0.008624899 | 0.0703 | 0.008517042 | 0.07046667 | 0.008513649 | 0.07073333 | 0.008579951 | 0.0708 | 0.008524475 | 0.07083333 | 0.008551933 | 0.07086667 | 0.008720219 | 0.0709 | 0.008532682 | 0.07083333 | 0.00841995 | 0.07093333 | 0.008411236 | 0.07126667 | 0.008729007 | 0.07123333 | 0.008626445 | 0.07123333 | 0.008477552 | 0.0714 | 0.008598837 | 0.07153333 | 0.008618327 | 0.07153333 | 0.008477552 | 0.07143333 | 0.008544134 | 0.07166667 | 0.008423116 | 0.07183333 | 0.008411236 | 0.07183333 | 0.008710275 | 0.0719 | 0.008842322 | 0.07223333 | 0.008982328 | 0.07246667 | 0.008927237 | 0.07243333 | 0.008463385 | 0.07243333 | 0.008494835 | 0.07246667 | 0.008899938 | 0.07253333 | 0.008775851 | 0.07263333 | 0.008925743 | 0.07266667 | 0.0091047 | 0.07276667 | 0.008889069 | 0.07316667 | 0.008878939 | 0.0732 | 0.008766984 | 0.07303333 | 0.008710275 | 0.07283333 | 0.008701086 | 0.07273333 | 0.008701086 | 0.07283333 | 0.008775851 | 0.07313333 | 0.008833396 | 0.07326667 | 0.008794822 | 0.07336667 | 0.008803913 | 0.0737 | 0.008777623 | 0.0737 | 0.008789008 | 0.0736 | 0.008842322 | 0.0738 | 0.008691759 | 0.07396667 | 0.008654222 | 0.07396667 | 0.008712188 | 0.0738 | 0.008792421 | 0.0742 | 0.008954701 | 0.07436667 | 0.008824335 | 0.07423333 | 0.008644973 | 0.07433333 | 0.00876711 | 0.07413333 | 0.008833396 | 0.0701 | 0.0089 | 0.0784 | 0
600 | 0.05196667 | 0.00663844 | 0.05343333 | 0.006821697 | 0.05453333 | 0.006814853 | 0.0547 | 0.006864887 | 0.0549 | 0.006930127 | 0.0551 | 0.007000476 | 0.0553 | 0.006859057 | 0.0554 | 0.006930127 | 0.05556667 | 0.007048562 | 0.05583333 | 0.007167209 | 0.05613333 | 0.007165814 | 0.05643333 | 0.007236175 | 0.05656667 | 0.007330454 | 0.05656667 | 0.007260089 | 0.05666667 | 0.007260089 | 0.05686667 | 0.007330454 | 0.05696667 | 0.007263761 | 0.05706667 | 0.007333182 | 0.05726667 | 0.007402852 | 0.0575 | 0.00721988 | 0.05773333 | 0.007236175 | 0.05796667 | 0.007331363 | 0.05816667 | 0.007331363 | 0.0583 | 0.007355723 | 0.0584 | 0.007357989 | 0.0586 | 0.007425631 | 0.0587 | 0.007354364 | 0.0588 | 0.007355723 | 0.0588 | 0.007425631 | 0.059 | 0.007425631 | 0.05926667 | 0.007474549 | 0.05956667 | 0.007408254 | 0.05956667 | 0.007408254 | 0.05976667 | 0.007614168 | 0.05983333 | 0.007731465 | 0.06 | 0.007640681 | 0.0601 | 0.007502444 | 0.06026667 | 0.00754424 | 0.06033333 | 0.007731034 | 0.0604 | 0.007636753 | 0.06063333 | 0.007590052 | 0.06076667 | 0.007615919 | 0.06086667 | 0.007618545 | 0.061 | 0.007640681 | 0.06113333 | 0.007663043 | 0.06123333 | 0.007665652 | 0.06133333 | 0.00766913 | 0.06143333 | 0.007741806 | 0.0617 | 0.007720535 | 0.06183333 | 0.007734914 | 0.06183333 | 0.007732759 | 0.062 | 0.007643734 | 0.06223333 | 0.007734914 | 0.06233333 | 0.00773793 | 0.06236667 | 0.007694731 | 0.0625 | 0.007788881 | 0.06263333 | 0.007879227 | 0.06276667 | 0.007898664 | 0.0629 | 0.007851539 | 0.063 | 0.007851539 | 0.0631 | 0.007923383 | 0.0632 | 0.007854086 | 0.0633 | 0.007854086 | 0.06333333 | 0.00795166 | 0.06353333 | 0.007883034 | 0.06353333 | 0.007810392 | 0.06356667 | 0.007829148 | 0.06383333 | 0.007806977 | 0.064 | 0.007857481 | 0.06406667 | 0.00797719 | 0.0642 | 0.008081254 | 0.06426667 | 0.007919736 | 0.0644 | 0.007866808 | 0.0643 | 0.00799875 | 0.06446667 | 0.007908786 | 0.06466667 | 0.007908786 | 0.0647 | 0.00807589 | 0.06486667 | 0.008201761 | 0.06503333 | 0.008248771 | 0.06516667 | 0.008269354 | 0.06536667 | 0.008191188 | 0.0654 | 0.008144119 | 0.06543333 | 0.008169999 | 0.0656 | 0.008081254 | 0.06576667 | 0.007981785 | 0.0658 | 0.007930111 | 0.06573333 | 0.008024269 | 0.06586667 | 0.008049983 | 0.06593333 | 0.008034232 | 0.0659 | 0.008154753 | 0.06606667 | 0.008275399 | 0.06626667 | 0.008208261 | 0.06646667 | 0.008067355 | 0.06663333 | 0.008040453 | 0.06676667 | 0.008060742 | 0.0668 | 0.008154753 | 0.06686667 | 0.008208261 | 0.067 | 0.008154753 | 0.06713333 | 0.008101989 | 0.06736667 | 0.008128277 | 0.06736667 | 0.008269354 | 0.0674 | 0.008431291 | 0.06746667 | 0.008400926 | 0.0676 | 0.008431291 | 0.06773333 | 0.008389809 | 0.06773333 | 0.008243112 | 0.06786667 | 0.008349185 | 0.0679 | 0.008443143 | 0.06793333 | 0.008248771 | 0.06806667 | 0.008141389 | 0.0682 | 0.008087439 | 0.06823333 | 0.008175302 | 0.06856667 | 0.008275399 | 0.06866667 | 0.008275399 | 0.06853333 | 0.008316383 | 0.0686 | 0.008376157 | 0.06856667 | 0.008349185 | 0.06863333 | 0.008389809 | 0.06886667 | 0.008416386 | 0.06906667 | 0.008416386 | 0.06906667 | 0.008423116 | 0.0691 | 0.008458132 | 0.0693 | 0.00839206 | 0.06953333 | 0.008270564 | 0.06953333 | 0.008329199 | 0.06963333 | 0.008470078 | 0.06973333 | 0.008544134 | 0.0699 | 0.008443143 | 0.06993333 | 0.008389809 | 0.07003333 | 0.008403306 | 0.0702 | 0.008458132 | 0.07013333 | 0.008396163 | 0.07026667 | 0.008497189 | 0.0703 | 0.008524475 | 0.07006667 | 0.008405289 | 0.07023333 | 0.008525387 | 0.07043333 | 0.008610975 | 0.0705 | 0.008673331 | 0.07066667 | 0.008571399 | 0.0709 | 0.008591081 | 0.071 | 0.008665256 | 0.07093333 | 0.008569844 | 0.07096667 | 0.008588494 | 0.07096667 | 0.008579562 | 0.0711 | 0.008607361 | 0.07133333 | 0.008626445 | 0.07146667 | 0.008579562 | 0.07156667 | 0.008523041 | 0.0717 | 0.008607361 | 0.0717 | 0.008673331 | 0.07173333 | 0.008626445 | 0.0718 | 0.008673331 | 0.07183333 | 0.008635328 | 0.0719 | 0.008466798 | 0.07216667 | 0.008571399 | 0.07216667 | 0.008645744 | 0.0723 | 0.008532682 | 0.07243333 | 0.008551933 | 0.0725 | 0.008607361 | 0.0726 | 0.008551413 | 0.07266667 | 0.008457869 | 0.07273333 | 0.008560504 | 0.07266667 | 0.0088609 | 0.0728 | 0.008814004 | 0.07286667 | 0.008729007 | 0.073 | 0.008691759 | 0.07316667 | 0.008673459 | 0.07333333 | 0.00879558 | 0.07336667 | 0.008813752 | 0.0732 | 0.008747952 | 0.07336667 | 0.008794822 | 0.07353333 | 0.008775851 | 0.07363333 | 0.008701086 | 0.0737 | 0.008702107 | 0.07353333 | 0.008710275 | 0.0695 | 0.0088 | 0.0777 | 0
601 | 0.05133333 | 0.006617821 | 0.05286667 | 0.006926439 | 0.054 | 0.006933974 | 0.05416667 | 0.007047616 | 0.05433333 | 0.006954295 | 0.05463333 | 0.006954295 | 0.05503333 | 0.007094755 | 0.055 | 0.007142829 | 0.05506667 | 0.007330454 | 0.0552 | 0.007425631 | 0.0554 | 0.007283314 | 0.0558 | 0.00728423 | 0.0559 | 0.00728606 | 0.05593333 | 0.007023927 | 0.05606667 | 0.006977265 | 0.0562 | 0.007071539 | 0.05653333 | 0.007095695 | 0.05656667 | 0.007047616 | 0.05656667 | 0.007260089 | 0.0569 | 0.007212951 | 0.05693333 | 0.007094755 | 0.057 | 0.007212951 | 0.0572 | 0.007568796 | 0.05716667 | 0.007189035 | 0.05746667 | 0.006981086 | 0.05773333 | 0.007307226 | 0.0579 | 0.007424733 | 0.05806667 | 0.007472765 | 0.0584 | 0.007288804 | 0.0587 | 0.007427427 | 0.05863333 | 0.007519013 | 0.0586 | 0.007636753 | 0.059 | 0.007495777 | 0.05916667 | 0.007542472 | 0.059 | 0.007778175 | 0.05903333 | 0.007660432 | 0.05916667 | 0.007755571 | 0.0593 | 0.007851539 | 0.05953333 | 0.007590052 | 0.05963333 | 0.007590052 | 0.05973333 | 0.007661302 | 0.06003333 | 0.007591369 | 0.06016667 | 0.00754954 | 0.06036667 | 0.007546449 | 0.06043333 | 0.007519013 | 0.0606 | 0.007638499 | 0.0608 | 0.007779889 | 0.06096667 | 0.007898664 | 0.06113333 | 0.007883034 | 0.06116667 | 0.007694731 | 0.0612 | 0.007499333 | 0.06136667 | 0.007618545 | 0.06143333 | 0.007734914 | 0.06156667 | 0.007829148 | 0.0618 | 0.00771276 | 0.06183333 | 0.007731465 | 0.06173333 | 0.007732759 | 0.06193333 | 0.00766913 | 0.0622 | 0.007849841 | 0.06216667 | 0.007827019 | 0.06223333 | 0.007732759 | 0.0624 | 0.007779889 | 0.0626 | 0.007851539 | 0.06273333 | 0.00795166 | 0.0629 | 0.007799145 | 0.06306667 | 0.007835957 | 0.06313333 | 0.007876265 | 0.06316667 | 0.00796841 | 0.06333333 | 0.007945789 | 0.06353333 | 0.007806977 | 0.06356667 | 0.00790457 | 0.0638 | 0.008067631 | 0.0638 | 0.00807589 | 0.06376667 | 0.008074789 | 0.06376667 | 0.007859743 | 0.06413333 | 0.00795166 | 0.06433333 | 0.008089637 | 0.06403333 | 0.007960877 | 0.0642 | 0.00807589 | 0.06436667 | 0.008191188 | 0.06443333 | 0.008017619 | 0.06473333 | 0.008085515 | 0.0649 | 0.008278084 | 0.0648 | 0.008064738 | 0.06493333 | 0.008028837 | 0.06503333 | 0.008034232 | 0.06493333 | 0.007734914 | 0.0652 | 0.007926327 | 0.0652 | 0.008002916 | 0.065 | 0.007785028 | 0.06506667 | 0.007908786 | 0.06536667 | 0.008118429 | 0.0658 | 0.008002916 | 0.0659 | 0.008302209 | 0.06603333 | 0.008389809 | 0.0662 | 0.008002916 | 0.06613333 | 0.00816551 | 0.06606667 | 0.008259674 | 0.06616667 | 0.008264113 | 0.06636667 | 0.008118429 | 0.0665 | 0.008149029 | 0.06656667 | 0.008275399 | 0.06663333 | 0.008107747 | 0.0667 | 0.008161291 | 0.06686667 | 0.008342795 | 0.0673 | 0.008149029 | 0.0673 | 0.008208938 | 0.06703333 | 0.008303145 | 0.06703333 | 0.008238258 | 0.06723333 | 0.008448011 | 0.06733333 | 0.00845235 | 0.06753333 | 0.008243112 | 0.06763333 | 0.008161835 | 0.06783333 | 0.008248771 | 0.06813333 | 0.008411236 | 0.068 | 0.008228406 | 0.06803333 | 0.008316383 | 0.0681 | 0.008436824 | 0.0684 | 0.008302209 | 0.06833333 | 0.008336799 | 0.0682 | 0.008450247 | 0.0684 | 0.008295782 | 0.0686 | 0.008510386 | 0.06853333 | 0.008610975 | 0.0686 | 0.008369389 | 0.06876667 | 0.008423116 | 0.06886667 | 0.008497189 | 0.06893333 | 0.008618327 | 0.06903333 | 0.008463385 | 0.06896667 | 0.008275399 | 0.06893333 | 0.008316383 | 0.06926667 | 0.008342795 | 0.06946667 | 0.008430632 | 0.0696 | 0.008524475 | 0.0696 | 0.008577879 | 0.06963333 | 0.008457475 | 0.0698 | 0.008369389 | 0.07003333 | 0.008551933 | 0.07013333 | 0.008411236 | 0.07023333 | 0.008279426 | 0.07026667 | 0.008232591 | 0.07023333 | 0.008255234 | 0.0703 | 0.008363412 | 0.07053333 | 0.008322393 | 0.07056667 | 0.008349185 | 0.07066667 | 0.008416386 | 0.0708 | 0.008510386 | 0.07103333 | 0.008457475 | 0.07103333 | 0.008403306 | 0.07096667 | 0.008505031 | 0.07086667 | 0.008497189 | 0.07106667 | 0.008631081 | 0.07113333 | 0.008692653 | 0.07123333 | 0.008710275 | 0.0715 | 0.008739565 | 0.07156667 | 0.00863803 | 0.0715 | 0.008510386 | 0.07136667 | 0.008571399 | 0.07146667 | 0.008712188 | 0.0716 | 0.008665256 | 0.0718 | 0.008466798 | 0.072 | 0.008466798 | 0.07206667 | 0.008579562 | 0.07203333 | 0.008485805 | 0.07203333 | 0.008429446 | 0.07213333 | 0.008494835 | 0.07226667 | 0.008645744 | 0.07246667 | 0.008778889 | 0.07263333 | 0.008825846 | 0.07273333 | 0.00876711 | 0.07256667 | 0.008673459 | 0.0726 | 0.008757092 | 0.07276667 | 0.008729007 | 0.07296667 | 0.008759883 | 0.07286667 | 0.008729007 | 0.0688 | 0.0089 | 0.077 | 0
602 | 0.0509 | 0.006591409 | 0.05236667 | 0.006933173 | 0.0533 | 0.006873621 | 0.0535 | 0.006796077 | 0.0538 | 0.006792643 | 0.05406667 | 0.006767734 | 0.05423333 | 0.006886864 | 0.0545 | 0.007075309 | 0.0547 | 0.007075309 | 0.0548 | 0.007006188 | 0.05496667 | 0.007050453 | 0.0551 | 0.007212951 | 0.05523333 | 0.007307226 | 0.05543333 | 0.007380304 | 0.0557 | 0.007355723 | 0.056 | 0.007212951 | 0.0561 | 0.007212951 | 0.0562 | 0.007216647 | 0.05626667 | 0.007266972 | 0.05646667 | 0.007194597 | 0.05673333 | 0.007167209 | 0.05686667 | 0.007118677 | 0.0568 | 0.007212951 | 0.05696667 | 0.007118208 | 0.05726667 | 0.007118677 | 0.05743333 | 0.007307226 | 0.05753333 | 0.007519013 | 0.05756667 | 0.007542914 | 0.0577 | 0.007424733 | 0.058 | 0.007495777 | 0.0581 | 0.007424733 | 0.05823333 | 0.007448639 | 0.0585 | 0.007495777 | 0.0586 | 0.007425631 | 0.0587 | 0.007355723 | 0.05876667 | 0.007331363 | 0.05886667 | 0.007401501 | 0.0591 | 0.007566153 | 0.05933333 | 0.007660432 | 0.05943333 | 0.007590052 | 0.05953333 | 0.007591369 | 0.0596 | 0.007568796 | 0.05953333 | 0.007590052 | 0.0596 | 0.007707572 | 0.0599 | 0.00763719 | 0.06016667 | 0.007613292 | 0.06036667 | 0.007614168 | 0.06053333 | 0.007665652 | 0.0605 | 0.00771276 | 0.06063333 | 0.007734914 | 0.06086667 | 0.007615919 | 0.0609 | 0.007567034 | 0.06096667 | 0.00754424 | 0.06106667 | 0.007615919 | 0.06116667 | 0.007759868 | 0.0612 | 0.007785028 | 0.0613 | 0.007779889 | 0.06133333 | 0.007731034 | 0.06153333 | 0.007732759 | 0.0617 | 0.00771276 | 0.06186667 | 0.007759868 | 0.06193333 | 0.007806977 | 0.06203333 | 0.007806977 | 0.0623 | 0.007643734 | 0.0623 | 0.007782031 | 0.06243333 | 0.007945789 | 0.0626 | 0.007995415 | 0.06266667 | 0.007835957 | 0.06276667 | 0.007832128 | 0.06286667 | 0.007829148 | 0.06306667 | 0.007759868 | 0.06313333 | 0.007879227 | 0.0632 | 0.008071349 | 0.06336667 | 0.007908786 | 0.06333333 | 0.007899508 | 0.06346667 | 0.007987212 | 0.06363333 | 0.007893176 | 0.06353333 | 0.007893176 | 0.0636 | 0.008002916 | 0.06376667 | 0.008118429 | 0.0639 | 0.00799875 | 0.06403333 | 0.00795166 | 0.0641 | 0.008136748 | 0.0644 | 0.007992914 | 0.06443333 | 0.007806977 | 0.06453333 | 0.007806977 | 0.06463333 | 0.007945789 | 0.06483333 | 0.008092932 | 0.06486667 | 0.008122944 | 0.0649 | 0.007788881 | 0.06523333 | 0.00795166 | 0.0652 | 0.007934734 | 0.0651 | 0.007866808 | 0.0653 | 0.007946488 | 0.0655 | 0.008013738 | 0.06556667 | 0.00805495 | 0.06556667 | 0.00819607 | 0.06556667 | 0.008128277 | 0.0658 | 0.008002916 | 0.066 | 0.008350249 | 0.06603333 | 0.008384244 | 0.06613333 | 0.008322393 | 0.06626667 | 0.008134426 | 0.06636667 | 0.008060742 | 0.0664 | 0.008081254 | 0.0665 | 0.008154753 | 0.0666 | 0.008222327 | 0.06666667 | 0.00819607 | 0.06666667 | 0.008191188 | 0.06686667 | 0.00819607 | 0.06706667 | 0.008191188 | 0.0672 | 0.008071349 | 0.0673 | 0.008149029 | 0.06723333 | 0.008175302 | 0.06723333 | 0.008248771 | 0.0674 | 0.008228406 | 0.0675 | 0.008228406 | 0.06753333 | 0.008255234 | 0.0677 | 0.008242977 | 0.0677 | 0.008242977 | 0.06776667 | 0.008282243 | 0.068 | 0.008443143 | 0.06803333 | 0.008403306 | 0.06816667 | 0.008416386 | 0.0683 | 0.008431291 | 0.0683 | 0.008443143 | 0.0683 | 0.008458132 | 0.06836667 | 0.008430632 | 0.06866667 | 0.008410443 | 0.06873333 | 0.008329199 | 0.06883333 | 0.008411236 | 0.0688 | 0.008228406 | 0.06893333 | 0.008114322 | 0.06903333 | 0.008114322 | 0.06906667 | 0.008208261 | 0.0691 | 0.008295782 | 0.06916667 | 0.008342795 | 0.06943333 | 0.008322393 | 0.0695 | 0.008309432 | 0.06953333 | 0.008403306 | 0.0696 | 0.008302209 | 0.0696 | 0.008376157 | 0.0697 | 0.008450247 | 0.06986667 | 0.008356368 | 0.0701 | 0.008458132 | 0.07003333 | 0.008411236 | 0.0699 | 0.008383714 | 0.07016667 | 0.00830756 | 0.0704 | 0.00839206 | 0.07046667 | 0.008505031 | 0.0705 | 0.008524475 | 0.07056667 | 0.008571399 | 0.07063333 | 0.008544134 | 0.07066667 | 0.008410443 | 0.07096667 | 0.008564007 | 0.07106667 | 0.008720219 | 0.0709 | 0.008739565 | 0.07086667 | 0.008513649 | 0.0711 | 0.008524475 | 0.0711 | 0.008665256 | 0.07113333 | 0.008485805 | 0.07126667 | 0.008513649 | 0.0714 | 0.008757092 | 0.07153333 | 0.008560504 | 0.07176667 | 0.008571399 | 0.0718 | 0.008607361 | 0.07173333 | 0.008429446 | 0.07196667 | 0.008513649 | 0.07203333 | 0.008626445 | 0.072 | 0.008731934 | 0.072 | 0.008657944 | 0.07206667 | 0.008571399 | 0.07226667 | 0.008588494 | 0.07226667 | 0.008579562 | 0.0721 | 0.008651397 | 0.0683 | 0.0089 | 0.0765 | 0
603 | 0.05036667 | 0.00649735 | 0.05163333 | 0.006685473 | 0.05256667 | 0.006701907 | 0.05296667 | 0.006977265 | 0.05326667 | 0.006906197 | 0.05353333 | 0.006741579 | 0.0536 | 0.006727555 | 0.05386667 | 0.006981086 | 0.05413333 | 0.0072417 | 0.05436667 | 0.007129906 | 0.05456667 | 0.007050453 | 0.05473333 | 0.007024402 | 0.05493333 | 0.007094755 | 0.0551 | 0.007001428 | 0.0552 | 0.006929646 | 0.05533333 | 0.006953337 | 0.05546667 | 0.007047616 | 0.05546667 | 0.007120081 | 0.0555 | 0.007144695 | 0.0558 | 0.00728423 | 0.0559 | 0.007216647 | 0.05613333 | 0.007237096 | 0.05633333 | 0.00730677 | 0.0564 | 0.007212489 | 0.05663333 | 0.007094755 | 0.05683333 | 0.007024402 | 0.05696667 | 0.007118677 | 0.05716667 | 0.007189962 | 0.05723333 | 0.007308595 | 0.05723333 | 0.007236175 | 0.05743333 | 0.007378497 | 0.0577 | 0.007567034 | 0.05806667 | 0.007542472 | 0.05813333 | 0.007449981 | 0.0581 | 0.007567034 | 0.05826667 | 0.007401501 | 0.0584 | 0.007355723 | 0.0586 | 0.007354364 | 0.05856667 | 0.007542914 | 0.05866667 | 0.007614168 | 0.0588 | 0.007566153 | 0.05896667 | 0.007546449 | 0.0591 | 0.007568796 | 0.0591 | 0.007567034 | 0.0591 | 0.007424733 | 0.0593 | 0.007424733 | 0.05956667 | 0.007471873 | 0.0597 | 0.007567034 | 0.06 | 0.007495332 | 0.06006667 | 0.007401501 | 0.06013333 | 0.007448191 | 0.06036667 | 0.007613292 | 0.06036667 | 0.007618545 | 0.06046667 | 0.007690831 | 0.06046667 | 0.007687797 | 0.0605 | 0.007652451 | 0.06066667 | 0.007763304 | 0.06083333 | 0.007660432 | 0.06116667 | 0.007687797 | 0.06136667 | 0.007622044 | 0.06143333 | 0.007383014 | 0.0614 | 0.007502444 | 0.06143333 | 0.007734914 | 0.0615 | 0.007926327 | 0.0616 | 0.007720535 | 0.06186667 | 0.007759868 | 0.06196667 | 0.007832128 | 0.062 | 0.007861722 | 0.0621 | 0.007716217 | 0.06236667 | 0.007546449 | 0.06236667 | 0.007901195 | 0.0623 | 0.007995415 | 0.06233333 | 0.00795166 | 0.0625 | 0.007788881 | 0.06273333 | 0.007814659 | 0.06293333 | 0.007814659 | 0.06306667 | 0.007763304 | 0.06316667 | 0.00790457 | 0.0633 | 0.007934734 | 0.06343333 | 0.007893176 | 0.0632 | 0.007785028 | 0.06326667 | 0.007973428 | 0.0635 | 0.008217055 | 0.06363333 | 0.008092932 | 0.06376667 | 0.008042526 | 0.06393333 | 0.007948305 | 0.06416667 | 0.007901195 | 0.06423333 | 0.008020529 | 0.0642 | 0.008081254 | 0.06436667 | 0.008008468 | 0.06463333 | 0.007966736 | 0.06466667 | 0.007919736 | 0.06456667 | 0.008128277 | 0.06486667 | 0.008191188 | 0.0649 | 0.008140025 | 0.0649 | 0.008064738 | 0.06513333 | 0.008089637 | 0.06526667 | 0.008114733 | 0.06533333 | 0.008092932 | 0.0656 | 0.008154753 | 0.0657 | 0.008149029 | 0.06563333 | 0.008169999 | 0.0656 | 0.00807589 | 0.06576667 | 0.008114733 | 0.06583333 | 0.008101989 | 0.06603333 | 0.008055364 | 0.06603333 | 0.008204606 | 0.0661 | 0.008383714 | 0.06626667 | 0.008349185 | 0.06626667 | 0.008141389 | 0.06656667 | 0.008201761 | 0.0667 | 0.00823529 | 0.06646667 | 0.008149165 | 0.06656667 | 0.008275399 | 0.06673333 | 0.008311171 | 0.06693333 | 0.008311171 | 0.06703333 | 0.008389809 | 0.06706667 | 0.008423116 | 0.06713333 | 0.008181415 | 0.0675 | 0.008383714 | 0.06763333 | 0.008551933 | 0.06763333 | 0.008101989 | 0.0676 | 0.008285328 | 0.06756667 | 0.008546474 | 0.0679 | 0.008443143 | 0.06773333 | 0.008255234 | 0.06786667 | 0.008349185 | 0.06813333 | 0.008411236 | 0.0681 | 0.008317452 | 0.06816667 | 0.008356368 | 0.06806667 | 0.008497189 | 0.06813333 | 0.008181415 | 0.06836667 | 0.008141389 | 0.06853333 | 0.00819607 | 0.06846667 | 0.008141389 | 0.0686 | 0.008317452 | 0.06866667 | 0.008448011 | 0.0687 | 0.008335866 | 0.06876667 | 0.008232591 | 0.0689 | 0.008168639 | 0.069 | 0.008081254 | 0.06916667 | 0.008275399 | 0.06916667 | 0.008342795 | 0.0691 | 0.008285328 | 0.06946667 | 0.008349185 | 0.06973333 | 0.008322393 | 0.0698 | 0.008302209 | 0.06963333 | 0.008188339 | 0.0698 | 0.008376157 | 0.06993333 | 0.008618327 | 0.07 | 0.008450247 | 0.06993333 | 0.008329199 | 0.06996667 | 0.008342795 | 0.07006667 | 0.008490125 | 0.06993333 | 0.00841995 | 0.07013333 | 0.008477552 | 0.07046667 | 0.008564007 | 0.07046667 | 0.008513649 | 0.07043333 | 0.008485805 | 0.07026667 | 0.008423116 | 0.0704 | 0.00840119 | 0.07076667 | 0.008438931 | 0.071 | 0.008466798 | 0.0709 | 0.008541663 | 0.071 | 0.008607361 | 0.07116667 | 0.008588494 | 0.0713 | 0.008607361 | 0.07143333 | 0.008635328 | 0.0714 | 0.008561931 | 0.0712 | 0.008421797 | 0.07143333 | 0.008569844 | 0.07163333 | 0.008644973 | 0.07166667 | 0.008813752 | 0.07166667 | 0.008794822 | 0.07143333 | 0.008684981 | 0.06755 | 0.00875 | 0.0757 | 0
604 | 0.0498 | 0.006456521 | 0.0512 | 0.006664833 | 0.05216667 | 0.006629396 | 0.05243333 | 0.006817787 | 0.05266667 | 0.006909092 | 0.05286667 | 0.006906197 | 0.05313333 | 0.006811918 | 0.05326667 | 0.006835853 | 0.05336667 | 0.006981086 | 0.05353333 | 0.007031516 | 0.05366667 | 0.007047616 | 0.05396667 | 0.007047616 | 0.05423333 | 0.006954295 | 0.05433333 | 0.007024402 | 0.05443333 | 0.007165814 | 0.05463333 | 0.007165814 | 0.05483333 | 0.007028197 | 0.05513333 | 0.007025825 | 0.05533333 | 0.007094755 | 0.05536667 | 0.007118677 | 0.0556 | 0.007214338 | 0.05576667 | 0.007331363 | 0.05593333 | 0.007165349 | 0.05593333 | 0.007165814 | 0.05603333 | 0.007238938 | 0.0563 | 0.007214338 | 0.05643333 | 0.007236175 | 0.05656667 | 0.007260089 | 0.05666667 | 0.007120081 | 0.0568 | 0.007212489 | 0.057 | 0.007353911 | 0.0571 | 0.007424733 | 0.05723333 | 0.00730677 | 0.05736667 | 0.00725963 | 0.0575 | 0.007283314 | 0.05776667 | 0.007330454 | 0.05786667 | 0.00725963 | 0.058 | 0.007353911 | 0.0582 | 0.007424733 | 0.0582 | 0.007425631 | 0.0582 | 0.007495777 | 0.05836667 | 0.007401051 | 0.0585 | 0.007427427 | 0.05876667 | 0.007472765 | 0.05893333 | 0.007519013 | 0.05896667 | 0.007546449 | 0.0591 | 0.007571438 | 0.05923333 | 0.007593565 | 0.0594 | 0.007568796 | 0.05943333 | 0.0075199 | 0.0595 | 0.007495777 | 0.05973333 | 0.0075199 | 0.05976667 | 0.007405103 | 0.0599 | 0.007430119 | 0.05993333 | 0.0075199 | 0.06003333 | 0.007521672 | 0.0602 | 0.007497111 | 0.06026667 | 0.007614168 | 0.06036667 | 0.007613292 | 0.0605 | 0.007567034 | 0.0607 | 0.007640681 | 0.0608 | 0.007782031 | 0.061 | 0.007849841 | 0.0612 | 0.007638499 | 0.06116667 | 0.007767597 | 0.0613 | 0.007857481 | 0.06146667 | 0.007690831 | 0.0615 | 0.007716217 | 0.0615 | 0.00771276 | 0.0616 | 0.007710166 | 0.06176667 | 0.00775729 | 0.0619 | 0.007923383 | 0.06183333 | 0.00795166 | 0.062 | 0.007720535 | 0.06216667 | 0.007618545 | 0.06226667 | 0.007618545 | 0.06226667 | 0.00790457 | 0.0624 | 0.007934734 | 0.06256667 | 0.007913842 | 0.0628 | 0.007866808 | 0.0629 | 0.007788881 | 0.06283333 | 0.007741806 | 0.06276667 | 0.007832128 | 0.0631 | 0.007785028 | 0.06336667 | 0.007832128 | 0.0635 | 0.007926327 | 0.06363333 | 0.00795166 | 0.06356667 | 0.00790457 | 0.06353333 | 0.00795166 | 0.06363333 | 0.007814659 | 0.06373333 | 0.00774654 | 0.06383333 | 0.007814659 | 0.0639 | 0.007930111 | 0.0642 | 0.008007913 | 0.06436667 | 0.008049983 | 0.06436667 | 0.00797719 | 0.06443333 | 0.008034232 | 0.06443333 | 0.008107747 | 0.06446667 | 0.00819607 | 0.0647 | 0.008140025 | 0.0648 | 0.008071349 | 0.0649 | 0.008002916 | 0.065 | 0.007934734 | 0.06516667 | 0.00797719 | 0.06516667 | 0.007981785 | 0.06526667 | 0.007840635 | 0.06543333 | 0.00795585 | 0.06546667 | 0.008049983 | 0.0656 | 0.008002916 | 0.06563333 | 0.008028837 | 0.0657 | 0.008081254 | 0.0659 | 0.008087439 | 0.06603333 | 0.008175302 | 0.066 | 0.008154753 | 0.06596667 | 0.008208261 | 0.06603333 | 0.00819607 | 0.06623333 | 0.008188339 | 0.06643333 | 0.008040453 | 0.06646667 | 0.007987212 | 0.0666 | 0.008217055 | 0.06656667 | 0.008337199 | 0.0667 | 0.008222327 | 0.06696667 | 0.008269354 | 0.0671 | 0.008228406 | 0.06716667 | 0.008128277 | 0.0672 | 0.008149029 | 0.06716667 | 0.008208261 | 0.0672 | 0.008309432 | 0.0675 | 0.008228406 | 0.06763333 | 0.008175302 | 0.06753333 | 0.008248771 | 0.0675 | 0.008168639 | 0.0676 | 0.008161291 | 0.0677 | 0.008295782 | 0.06796667 | 0.008269354 | 0.06806667 | 0.008215568 | 0.06816667 | 0.008289887 | 0.06813333 | 0.008329199 | 0.0682 | 0.008317452 | 0.06836667 | 0.008298326 | 0.06846667 | 0.008364342 | 0.06846667 | 0.008364342 | 0.06863333 | 0.008336799 | 0.0689 | 0.008242977 | 0.0687 | 0.00823529 | 0.06866667 | 0.008208261 | 0.06886667 | 0.008134426 | 0.0692 | 0.008295782 | 0.06926667 | 0.008215568 | 0.06933333 | 0.008188339 | 0.06933333 | 0.008255234 | 0.06933333 | 0.008279426 | 0.06946667 | 0.008373105 | 0.06973333 | 0.008329199 | 0.06973333 | 0.008396163 | 0.0696 | 0.008458132 | 0.06963333 | 0.008204606 | 0.06973333 | 0.008345192 | 0.0697 | 0.008466798 | 0.06976667 | 0.008364342 | 0.0699 | 0.008242977 | 0.07 | 0.00823529 | 0.06993333 | 0.008396163 | 0.07023333 | 0.008411236 | 0.0703 | 0.00839206 | 0.07023333 | 0.008485805 | 0.0703 | 0.008383714 | 0.0705 | 0.008383714 | 0.0707 | 0.008458132 | 0.07083333 | 0.008477552 | 0.0709 | 0.008591081 | 0.07086667 | 0.008579562 | 0.071 | 0.008551413 | 0.07123333 | 0.008560504 | 0.07103333 | 0.008470078 | 0.0671 | 0.0087 | 0.0751 | 0
605 | 0.04933333 | 0.006476796 | 0.05083333 | 0.006691454 | 0.05186667 | 0.006633417 | 0.05206667 | 0.006774626 | 0.05223333 | 0.006814853 | 0.05243333 | 0.006884443 | 0.05243333 | 0.006962918 | 0.05266667 | 0.006915843 | 0.0529 | 0.006796077 | 0.05303333 | 0.006886864 | 0.05326667 | 0.006978698 | 0.05346667 | 0.007048562 | 0.05373333 | 0.006956212 | 0.05396667 | 0.006981086 | 0.05406667 | 0.006907162 | 0.05413333 | 0.006953337 | 0.05416667 | 0.007189035 | 0.05453333 | 0.007308595 | 0.05493333 | 0.007100391 | 0.055 | 0.007075309 | 0.0551 | 0.007072953 | 0.0552 | 0.007000476 | 0.0553 | 0.007075309 | 0.05543333 | 0.007167209 | 0.05566667 | 0.007261466 | 0.05603333 | 0.007591369 | 0.05603333 | 0.007448639 | 0.05616667 | 0.007401051 | 0.05626667 | 0.007401051 | 0.05643333 | 0.007238938 | 0.05653333 | 0.007172788 | 0.05663333 | 0.007310875 | 0.05693333 | 0.007519013 | 0.05693333 | 0.007448191 | 0.05703333 | 0.007307226 | 0.05723333 | 0.007448191 | 0.05726667 | 0.007401501 | 0.05736667 | 0.007401501 | 0.05746667 | 0.007471873 | 0.05763333 | 0.007448191 | 0.05786667 | 0.007401051 | 0.05806667 | 0.007260089 | 0.05796667 | 0.007333182 | 0.05803333 | 0.0075199 | 0.05836667 | 0.007471873 | 0.05863333 | 0.007524331 | 0.05873333 | 0.007524331 | 0.0587 | 0.007497111 | 0.05883333 | 0.007378497 | 0.05893333 | 0.007377594 | 0.0589 | 0.007495332 | 0.0589 | 0.007566153 | 0.05896667 | 0.00754424 | 0.05926667 | 0.00754424 | 0.05956667 | 0.007755571 | 0.05963333 | 0.007732759 | 0.0597 | 0.007638499 | 0.0597 | 0.007497111 | 0.05963333 | 0.007448639 | 0.05993333 | 0.007660432 | 0.06036667 | 0.007755571 | 0.06023333 | 0.007665652 | 0.0603 | 0.007571438 | 0.0605 | 0.007499333 | 0.0606 | 0.007708437 | 0.06073333 | 0.007734914 | 0.06093333 | 0.007596637 | 0.06076667 | 0.007901195 | 0.06083333 | 0.007876265 | 0.0612 | 0.007710166 | 0.06146667 | 0.007898664 | 0.0614 | 0.007921279 | 0.06133333 | 0.007945789 | 0.06156667 | 0.007767597 | 0.0617 | 0.007799145 | 0.06176667 | 0.007772744 | 0.0619 | 0.007574959 | 0.062 | 0.007643734 | 0.062 | 0.007647658 | 0.06213333 | 0.007600585 | 0.0623 | 0.007788881 | 0.06246667 | 0.007898664 | 0.0625 | 0.007782031 | 0.0624 | 0.007716217 | 0.06253333 | 0.007810392 | 0.06266667 | 0.00790457 | 0.0629 | 0.008067631 | 0.0632 | 0.007995415 | 0.06333333 | 0.007741806 | 0.06306667 | 0.007699495 | 0.06316667 | 0.007840635 | 0.0632 | 0.007930111 | 0.06323333 | 0.008020529 | 0.06353333 | 0.007883034 | 0.0638 | 0.007851539 | 0.06373333 | 0.008017619 | 0.06373333 | 0.007973428 | 0.064 | 0.008013738 | 0.06423333 | 0.00795585 | 0.0643 | 0.008140025 | 0.0643 | 0.008007913 | 0.0644 | 0.007872738 | 0.06436667 | 0.007705121 | 0.06446667 | 0.007987212 | 0.06453333 | 0.008175302 | 0.0648 | 0.007861722 | 0.06473333 | 0.007960877 | 0.06473333 | 0.008175302 | 0.06483333 | 0.008169999 | 0.06516667 | 0.00799347 | 0.06533333 | 0.007893176 | 0.06523333 | 0.007887684 | 0.0654 | 0.007946488 | 0.0655 | 0.008013738 | 0.0654 | 0.008154753 | 0.06526667 | 0.008074789 | 0.06553333 | 0.008107747 | 0.06583333 | 0.008034232 | 0.06603333 | 0.008034232 | 0.06603333 | 0.008107747 | 0.06603333 | 0.008188339 | 0.0661 | 0.008309432 | 0.06633333 | 0.008463385 | 0.06643333 | 0.008396163 | 0.0666 | 0.008302209 | 0.06676667 | 0.008416386 | 0.06676667 | 0.008349185 | 0.0668 | 0.008161291 | 0.06686667 | 0.008223679 | 0.0669 | 0.008260751 | 0.06706667 | 0.008298326 | 0.06713333 | 0.00816551 | 0.06716667 | 0.008128277 | 0.0673 | 0.008302209 | 0.06736667 | 0.008356368 | 0.0674 | 0.008309432 | 0.06753333 | 0.008329199 | 0.0678 | 0.008524475 | 0.0678 | 0.008450247 | 0.06776667 | 0.008289887 | 0.0679 | 0.00818576 | 0.0679 | 0.008110898 | 0.06813333 | 0.008255234 | 0.0682 | 0.008369389 | 0.0682 | 0.008383714 | 0.06823333 | 0.008329199 | 0.06823333 | 0.008389809 | 0.06856667 | 0.008356368 | 0.06856667 | 0.00830756 | 0.06846667 | 0.008382654 | 0.06853333 | 0.008204606 | 0.06876667 | 0.008242303 | 0.06896667 | 0.008373105 | 0.06893333 | 0.008248771 | 0.06886667 | 0.008282243 | 0.0689 | 0.00839206 | 0.06926667 | 0.008533203 | 0.06926667 | 0.008423116 | 0.06933333 | 0.008470078 | 0.06946667 | 0.008579562 | 0.0694 | 0.008450247 | 0.06946667 | 0.008364342 | 0.06986667 | 0.008223679 | 0.06996667 | 0.008483841 | 0.06983333 | 0.008544134 | 0.06983333 | 0.008485805 | 0.06983333 | 0.008429446 | 0.07006667 | 0.008497189 | 0.07023333 | 0.008544134 | 0.07033333 | 0.008775851 | 0.0704 | 0.008747952 | 0.0704 | 0.008665256 | 0.0703 | 0.008651397 | 0.07023333 | 0.008470078 | 0.07016667 | 0.008349185 | 0.06635 | 0.00855 | 0.0745 | 0
606 | 0.04886667 | 0.006362564 | 0.0502 | 0.006671332 | 0.0511 | 0.006654823 | 0.0514 | 0.006577233 | 0.05163333 | 0.006600168 | 0.05193333 | 0.006671498 | 0.05216667 | 0.006698424 | 0.05233333 | 0.006814853 | 0.05253333 | 0.006886864 | 0.05273333 | 0.006886864 | 0.0528 | 0.006933974 | 0.0529 | 0.00693157 | 0.05303333 | 0.006954295 | 0.05323333 | 0.006884443 | 0.0534 | 0.006860029 | 0.05356667 | 0.006907162 | 0.05376667 | 0.006837316 | 0.054 | 0.00693157 | 0.0542 | 0.007071539 | 0.05443333 | 0.007025825 | 0.05463333 | 0.007097574 | 0.05466667 | 0.007189962 | 0.0548 | 0.007071539 | 0.05496667 | 0.007047616 | 0.05516667 | 0.007047616 | 0.05523333 | 0.007165349 | 0.0554 | 0.007142829 | 0.05553333 | 0.007095695 | 0.0556 | 0.007144695 | 0.0558 | 0.007214338 | 0.05603333 | 0.007167209 | 0.05626667 | 0.007118677 | 0.05623333 | 0.00730677 | 0.05633333 | 0.007307226 | 0.05656667 | 0.007118677 | 0.05666667 | 0.007118677 | 0.0567 | 0.007141895 | 0.05676667 | 0.007189035 | 0.05693333 | 0.007378497 | 0.057 | 0.00728606 | 0.05716667 | 0.007189962 | 0.05736667 | 0.007118677 | 0.0575 | 0.00728423 | 0.05753333 | 0.007449981 | 0.05763333 | 0.007378497 | 0.05773333 | 0.007307226 | 0.05796667 | 0.007401501 | 0.05816667 | 0.007472765 | 0.0583 | 0.007568796 | 0.0584 | 0.007567034 | 0.05846667 | 0.007472765 | 0.0587 | 0.007430119 | 0.05866667 | 0.007266972 | 0.05883333 | 0.007238938 | 0.05906667 | 0.007402852 | 0.05896667 | 0.007402852 | 0.05906667 | 0.007472765 | 0.05936667 | 0.007546449 | 0.05943333 | 0.007527874 | 0.05956667 | 0.00754954 | 0.05963333 | 0.007521672 | 0.05976667 | 0.00754424 | 0.05983333 | 0.007593565 | 0.06003333 | 0.007596637 | 0.06 | 0.007568796 | 0.0601 | 0.007640681 | 0.06023333 | 0.00773793 | 0.06036667 | 0.007618545 | 0.06063333 | 0.007591369 | 0.06083333 | 0.007591369 | 0.0609 | 0.007640681 | 0.06083333 | 0.007673475 | 0.06086667 | 0.007699495 | 0.06093333 | 0.00766913 | 0.0612 | 0.007851539 | 0.06126667 | 0.007832128 | 0.06136667 | 0.007690831 | 0.06153333 | 0.007810392 | 0.06156667 | 0.007908786 | 0.0616 | 0.007930111 | 0.0618 | 0.007854086 | 0.062 | 0.007851539 | 0.06206667 | 0.007835957 | 0.06206667 | 0.007711607 | 0.06216667 | 0.007626416 | 0.0623 | 0.007571438 | 0.0624 | 0.007716217 | 0.0624 | 0.007785028 | 0.06253333 | 0.007810392 | 0.06273333 | 0.00774654 | 0.06276667 | 0.007785599 | 0.06293333 | 0.007899508 | 0.06306667 | 0.007919736 | 0.06286667 | 0.00784616 | 0.06303333 | 0.00795585 | 0.06333333 | 0.00795585 | 0.06333333 | 0.007960877 | 0.06343333 | 0.007893176 | 0.06363333 | 0.00774654 | 0.06356667 | 0.007973428 | 0.06356667 | 0.008045841 | 0.06376667 | 0.00797719 | 0.06386667 | 0.00797719 | 0.06403333 | 0.008024269 | 0.06413333 | 0.007960877 | 0.06416667 | 0.007913842 | 0.06426667 | 0.008049983 | 0.06433333 | 0.00809705 | 0.06453333 | 0.007960877 | 0.0646 | 0.008013738 | 0.0646 | 0.007940193 | 0.06463333 | 0.007883034 | 0.06493333 | 0.008107747 | 0.06506667 | 0.008134426 | 0.06503333 | 0.008114322 | 0.06513333 | 0.00798095 | 0.06516667 | 0.008008468 | 0.06516667 | 0.008215568 | 0.06526667 | 0.008208261 | 0.06533333 | 0.008121713 | 0.06553333 | 0.008114322 | 0.06563333 | 0.008107747 | 0.0658 | 0.008161291 | 0.06586667 | 0.008141389 | 0.0658 | 0.008081254 | 0.06593333 | 0.008169999 | 0.066 | 0.008228406 | 0.0663 | 0.008242977 | 0.06626667 | 0.00819607 | 0.06626667 | 0.008128277 | 0.06646667 | 0.008060742 | 0.06666667 | 0.00805495 | 0.06663333 | 0.008040453 | 0.06653333 | 0.008255234 | 0.0667 | 0.008161291 | 0.0669 | 0.008154753 | 0.067 | 0.008149029 | 0.06703333 | 0.008316383 | 0.06703333 | 0.008243112 | 0.0671 | 0.008154753 | 0.0671 | 0.008168639 | 0.0672 | 0.008045288 | 0.06736667 | 0.008083041 | 0.0674 | 0.008242977 | 0.06746667 | 0.008149165 | 0.06756667 | 0.008215568 | 0.0676 | 0.008376157 | 0.06776667 | 0.008416386 | 0.06796667 | 0.008349185 | 0.0682 | 0.00823529 | 0.06826667 | 0.008289887 | 0.0682 | 0.008302209 | 0.06813333 | 0.008389809 | 0.06843333 | 0.008336799 | 0.06836667 | 0.008298326 | 0.06843333 | 0.008336799 | 0.06866667 | 0.008364342 | 0.0687 | 0.008242977 | 0.0688 | 0.008176796 | 0.06886667 | 0.008223679 | 0.069 | 0.008317452 | 0.06903333 | 0.008411236 | 0.06916667 | 0.008430632 | 0.0692 | 0.008510386 | 0.06926667 | 0.008505031 | 0.06943333 | 0.008494835 | 0.06936667 | 0.008513649 | 0.0694 | 0.008532682 | 0.06953333 | 0.008477552 | 0.0698 | 0.008524475 | 0.06966667 | 0.008364342 | 0.06976667 | 0.008356368 | 0.07003333 | 0.008411236 | 0.06996667 | 0.008438931 | 0.06966667 | 0.008430632 | 0.06585 | 0.00855 | 0.074 | 0
607 | 0.0484 | 0.006315589 | 0.0498 | 0.00651818 | 0.05093333 | 0.00660774 | 0.05116667 | 0.006711847 | 0.05116667 | 0.006554557 | 0.05143333 | 0.006601683 | 0.05166667 | 0.006701907 | 0.05176667 | 0.006701907 | 0.052 | 0.006796077 | 0.05223333 | 0.006886864 | 0.05253333 | 0.006745534 | 0.05273333 | 0.006673497 | 0.0528 | 0.006930127 | 0.05286667 | 0.006909092 | 0.05306667 | 0.006909092 | 0.05333333 | 0.006884443 | 0.05356667 | 0.006909092 | 0.0538 | 0.00693157 | 0.05393333 | 0.006953337 | 0.05376667 | 0.006977265 | 0.05413333 | 0.007165814 | 0.05446667 | 0.007189035 | 0.05446667 | 0.007401051 | 0.05443333 | 0.007025825 | 0.05473333 | 0.006811918 | 0.05476667 | 0.006977265 | 0.05476667 | 0.006977265 | 0.05493333 | 0.007095695 | 0.0551 | 0.007212951 | 0.05513333 | 0.007094755 | 0.0553 | 0.007142829 | 0.0556 | 0.00728423 | 0.05583333 | 0.007165814 | 0.05593333 | 0.007165814 | 0.05596667 | 0.007261466 | 0.05606667 | 0.007118677 | 0.05623333 | 0.007165349 | 0.05633333 | 0.007307226 | 0.05656667 | 0.007261466 | 0.05666667 | 0.007118208 | 0.0568 | 0.007071539 | 0.05683333 | 0.007165814 | 0.0571 | 0.007212489 | 0.05726667 | 0.007261466 | 0.05736667 | 0.007408254 | 0.05753333 | 0.007386625 | 0.0577 | 0.007355723 | 0.05763333 | 0.007307226 | 0.05756667 | 0.007266972 | 0.05776667 | 0.007401501 | 0.05786667 | 0.007471873 | 0.0581 | 0.007355723 | 0.0584 | 0.007355723 | 0.0585 | 0.007357989 | 0.0584 | 0.007502444 | 0.05846667 | 0.007405103 | 0.05863333 | 0.007380304 | 0.0587 | 0.007638499 | 0.05903333 | 0.007660432 | 0.05913333 | 0.007448191 | 0.05913333 | 0.007377594 | 0.0593 | 0.007214338 | 0.0594 | 0.007216647 | 0.0594 | 0.007430119 | 0.0594 | 0.007567034 | 0.05956667 | 0.007755571 | 0.0598 | 0.007779889 | 0.05993333 | 0.007734914 | 0.06 | 0.007574959 | 0.0602 | 0.007502444 | 0.06036667 | 0.007474549 | 0.06033333 | 0.007596637 | 0.06033333 | 0.007741806 | 0.0605 | 0.007647658 | 0.0605 | 0.00743819 | 0.06073333 | 0.007459371 | 0.06093333 | 0.00774654 | 0.06096667 | 0.007767597 | 0.0611 | 0.007857481 | 0.06113333 | 0.00795166 | 0.0611 | 0.007716217 | 0.0613 | 0.00771276 | 0.0615 | 0.007716217 | 0.06146667 | 0.007474549 | 0.06153333 | 0.007455349 | 0.06173333 | 0.007665652 | 0.06196667 | 0.007685629 | 0.06193333 | 0.007806977 | 0.06186667 | 0.007913842 | 0.06203333 | 0.007906678 | 0.0624 | 0.007930111 | 0.0624 | 0.007793587 | 0.06223333 | 0.007819776 | 0.0624 | 0.007579358 | 0.06266667 | 0.007622044 | 0.06273333 | 0.008024269 | 0.06283333 | 0.008020529 | 0.0629 | 0.007934734 | 0.0631 | 0.007940193 | 0.06326667 | 0.00797719 | 0.06313333 | 0.00795166 | 0.06306667 | 0.008049983 | 0.06343333 | 0.007899508 | 0.06356667 | 0.007981785 | 0.06356667 | 0.008049983 | 0.06376667 | 0.007981785 | 0.0638 | 0.007940193 | 0.0639 | 0.008007913 | 0.0641 | 0.007946488 | 0.06413333 | 0.007832553 | 0.06416667 | 0.007785599 | 0.0642 | 0.007805554 | 0.06426667 | 0.007913842 | 0.06446667 | 0.00805495 | 0.0646 | 0.008161291 | 0.0645 | 0.008094443 | 0.06453333 | 0.00798095 | 0.0647 | 0.007820912 | 0.06486667 | 0.007867797 | 0.06503333 | 0.008040453 | 0.06506667 | 0.008201761 | 0.06523333 | 0.008175302 | 0.0655 | 0.008144119 | 0.06556667 | 0.008049983 | 0.0655 | 0.008002916 | 0.06556667 | 0.008060742 | 0.06556667 | 0.008074789 | 0.06573333 | 0.008055364 | 0.0659 | 0.008161291 | 0.06586667 | 0.008074789 | 0.06593333 | 0.00798095 | 0.066 | 0.008087439 | 0.0661 | 0.008081254 | 0.0661 | 0.007946488 | 0.0661 | 0.00788712 | 0.0662 | 0.007872738 | 0.0663 | 0.007946488 | 0.06653333 | 0.008129917 | 0.06666667 | 0.008208261 | 0.0666 | 0.008161291 | 0.06646667 | 0.008201761 | 0.06656667 | 0.008342795 | 0.06673333 | 0.008322393 | 0.067 | 0.00823529 | 0.06706667 | 0.008201761 | 0.06713333 | 0.008107747 | 0.0672 | 0.007946488 | 0.06726667 | 0.007934034 | 0.0675 | 0.008094443 | 0.06763333 | 0.008329199 | 0.06766667 | 0.008201761 | 0.06763333 | 0.008148756 | 0.06783333 | 0.00823502 | 0.06806667 | 0.008252811 | 0.0679 | 0.00818576 | 0.06793333 | 0.008262499 | 0.0682 | 0.008302209 | 0.06826667 | 0.008423116 | 0.0683 | 0.008443143 | 0.0682 | 0.008369389 | 0.0681 | 0.00840119 | 0.06833333 | 0.008485805 | 0.0685 | 0.008383714 | 0.06863333 | 0.008345192 | 0.0688 | 0.008383714 | 0.06883333 | 0.008477552 | 0.0688 | 0.008369389 | 0.06886667 | 0.008430632 | 0.0689 | 0.008541663 | 0.069 | 0.008551413 | 0.06913333 | 0.008504639 | 0.0693 | 0.008466798 | 0.0694 | 0.008383714 | 0.06956667 | 0.008513649 | 0.06946667 | 0.008497189 | 0.06555 | 0.00875 | 0.0735 | 0
608 | 0.048 | 0.006322974 | 0.0494 | 0.006597474 | 0.05043333 | 0.00660774 | 0.05066667 | 0.006633417 | 0.05083333 | 0.006535204 | 0.05103333 | 0.006462885 | 0.0511 | 0.006720615 | 0.0513 | 0.00686877 | 0.05153333 | 0.006894603 | 0.05176667 | 0.006984427 | 0.0519 | 0.006873621 | 0.0521 | 0.00680049 | 0.05236667 | 0.006839753 | 0.0525 | 0.006933974 | 0.0526 | 0.006864887 | 0.0528 | 0.006864887 | 0.05306667 | 0.006981086 | 0.0532 | 0.006933974 | 0.05323333 | 0.006959087 | 0.05353333 | 0.007025825 | 0.05366667 | 0.007050453 | 0.05373333 | 0.007025825 | 0.05383333 | 0.007095695 | 0.05403333 | 0.007023927 | 0.0543 | 0.007000476 | 0.05436667 | 0.007118208 | 0.05446667 | 0.007047616 | 0.05456667 | 0.007047616 | 0.05466667 | 0.007189962 | 0.05516667 | 0.007189962 | 0.0553 | 0.007071539 | 0.05526667 | 0.007189962 | 0.05536667 | 0.007189035 | 0.05536667 | 0.007189962 | 0.05536667 | 0.007330454 | 0.05566667 | 0.007260089 | 0.05586667 | 0.007330454 | 0.0559 | 0.007283314 | 0.05593333 | 0.007236175 | 0.05616667 | 0.007330454 | 0.0563 | 0.007283314 | 0.05643333 | 0.007307226 | 0.05653333 | 0.007236175 | 0.0566 | 0.007212951 | 0.05666667 | 0.007261466 | 0.05693333 | 0.007380304 | 0.05703333 | 0.007380304 | 0.05706667 | 0.007402852 | 0.05726667 | 0.007333182 | 0.05743333 | 0.007377594 | 0.05746667 | 0.007401501 | 0.0576 | 0.007433707 | 0.05773333 | 0.007521672 | 0.05776667 | 0.007542914 | 0.05803333 | 0.007448639 | 0.0581 | 0.007425631 | 0.05816667 | 0.007472765 | 0.0583 | 0.007495777 | 0.05846667 | 0.007401501 | 0.0585 | 0.00728423 | 0.05856667 | 0.007261466 | 0.0588 | 0.007354364 | 0.0589 | 0.007425631 | 0.05903333 | 0.007521672 | 0.05913333 | 0.007521672 | 0.05926667 | 0.007474549 | 0.0594 | 0.007427427 | 0.05943333 | 0.007593565 | 0.0596 | 0.007638499 | 0.05976667 | 0.007546449 | 0.0597 | 0.007640681 | 0.05973333 | 0.00773793 | 0.05993333 | 0.007806977 | 0.06016667 | 0.007832128 | 0.0602 | 0.007647658 | 0.06036667 | 0.007618545 | 0.0604 | 0.007710166 | 0.06043333 | 0.007591369 | 0.06053333 | 0.007596637 | 0.06076667 | 0.007840635 | 0.06086667 | 0.007829148 | 0.06093333 | 0.007741806 | 0.06103333 | 0.007678686 | 0.06093333 | 0.007611103 | 0.06106667 | 0.007631659 | 0.06123333 | 0.007600585 | 0.0613 | 0.007638499 | 0.0615 | 0.00771276 | 0.06156667 | 0.007631659 | 0.0615 | 0.007584634 | 0.0617 | 0.007720535 | 0.0618 | 0.007785028 | 0.0618 | 0.007782031 | 0.062 | 0.007861722 | 0.06223333 | 0.00795166 | 0.06226667 | 0.00790457 | 0.0623 | 0.007720535 | 0.06243333 | 0.007673475 | 0.06256667 | 0.007705121 | 0.0626 | 0.007725715 | 0.0627 | 0.007857481 | 0.0628 | 0.007857481 | 0.06273333 | 0.00795585 | 0.0628 | 0.00799875 | 0.06293333 | 0.00795166 | 0.0633 | 0.007866808 | 0.0634 | 0.007930111 | 0.06336667 | 0.008045841 | 0.06343333 | 0.00795585 | 0.06343333 | 0.007899508 | 0.06353333 | 0.007893176 | 0.06363333 | 0.007814659 | 0.06383333 | 0.00795585 | 0.06396667 | 0.007987212 | 0.06416667 | 0.007919736 | 0.06403333 | 0.008020529 | 0.064 | 0.00807589 | 0.0642 | 0.008013738 | 0.06433333 | 0.007973428 | 0.06446667 | 0.00799347 | 0.06453333 | 0.008107747 | 0.06463333 | 0.008181415 | 0.06476667 | 0.008208261 | 0.0648 | 0.008094443 | 0.06486667 | 0.00799347 | 0.06496667 | 0.007987212 | 0.06496667 | 0.007987212 | 0.06506667 | 0.008060742 | 0.0653 | 0.00799875 | 0.06543333 | 0.00795585 | 0.06556667 | 0.00805495 | 0.06556667 | 0.008269354 | 0.0654 | 0.008154753 | 0.0655 | 0.008013738 | 0.0657 | 0.008094443 | 0.06576667 | 0.008141389 | 0.06573333 | 0.008121713 | 0.0659 | 0.00818576 | 0.06603333 | 0.008188339 | 0.06613333 | 0.008175302 | 0.0661 | 0.008144119 | 0.06633333 | 0.008188339 | 0.0664 | 0.008168639 | 0.06643333 | 0.008114322 | 0.06656667 | 0.00815775 | 0.06673333 | 0.008188339 | 0.06676667 | 0.008134426 | 0.06683333 | 0.008121713 | 0.06693333 | 0.008114322 | 0.06693333 | 0.008181415 | 0.06696667 | 0.008289887 | 0.0669 | 0.008242977 | 0.0671 | 0.008228406 | 0.0675 | 0.008154753 | 0.0675 | 0.008228406 | 0.0675 | 0.008302209 | 0.06766667 | 0.008282243 | 0.06756667 | 0.008275399 | 0.06756667 | 0.008349185 | 0.06773333 | 0.008336799 | 0.0677 | 0.008242977 | 0.0678 | 0.008309432 | 0.06793333 | 0.008477552 | 0.06816667 | 0.008289887 | 0.0683 | 0.00823529 | 0.06823333 | 0.008322393 | 0.06836667 | 0.008356368 | 0.0684 | 0.008309432 | 0.0685 | 0.008383714 | 0.06873333 | 0.008494835 | 0.06873333 | 0.008336799 | 0.06873333 | 0.008262499 | 0.0688 | 0.008466798 | 0.0689 | 0.00840119 | 0.0688 | 0.008309432 | 0.06495 | 0.00855 | 0.0729 | 0
609 | 0.0475 | 0.006315589 | 0.04883333 | 0.006544378 | 0.04976667 | 0.0065571 | 0.04996667 | 0.006415779 | 0.0501 | 0.006437909 | 0.05033333 | 0.006604207 | 0.0506 | 0.006654823 | 0.05083333 | 0.006685473 | 0.051 | 0.006732508 | 0.0512 | 0.00651818 | 0.05136667 | 0.006626378 | 0.05153333 | 0.006812896 | 0.05166667 | 0.006909092 | 0.05186667 | 0.006839753 | 0.0521 | 0.006790189 | 0.0525 | 0.006788716 | 0.05283333 | 0.00688299 | 0.05296667 | 0.006835366 | 0.05306667 | 0.006764778 | 0.05313333 | 0.006741085 | 0.05333333 | 0.006884443 | 0.0533 | 0.006930127 | 0.0534 | 0.006930127 | 0.0535 | 0.006859057 | 0.05366667 | 0.006906197 | 0.05406667 | 0.006978698 | 0.05413333 | 0.007024402 | 0.05426667 | 0.007050453 | 0.05443333 | 0.007025825 | 0.05446667 | 0.006906197 | 0.05473333 | 0.007023927 | 0.05493333 | 0.007097574 | 0.0548 | 0.007072953 | 0.0549 | 0.007071539 | 0.0551 | 0.007001428 | 0.0552 | 0.007075309 | 0.05536667 | 0.007053289 | 0.05556667 | 0.007050453 | 0.0556 | 0.007142829 | 0.05563333 | 0.007094755 | 0.05563333 | 0.006954295 | 0.0558 | 0.006860029 | 0.05606667 | 0.006981086 | 0.05613333 | 0.007095695 | 0.05636667 | 0.007333182 | 0.05653333 | 0.007308595 | 0.05653333 | 0.007237096 | 0.05646667 | 0.007401501 | 0.05646667 | 0.007471873 | 0.05673333 | 0.0075199 | 0.05696667 | 0.007401501 | 0.05703333 | 0.007377594 | 0.05726667 | 0.007401501 | 0.05746667 | 0.007330454 | 0.0575 | 0.007283314 | 0.05763333 | 0.00730677 | 0.05783333 | 0.007377594 | 0.05793333 | 0.007448639 | 0.05793333 | 0.007378497 | 0.058 | 0.00728423 | 0.05823333 | 0.007165814 | 0.05836667 | 0.007401501 | 0.05853333 | 0.007519013 | 0.0588 | 0.007212951 | 0.0587 | 0.007288804 | 0.0586 | 0.007357989 | 0.0586 | 0.007495777 | 0.059 | 0.007638499 | 0.05903333 | 0.007593565 | 0.05906667 | 0.007615919 | 0.05916667 | 0.007614168 | 0.0592 | 0.007710166 | 0.05923333 | 0.007804415 | 0.05943333 | 0.007663043 | 0.0595 | 0.007355723 | 0.0597 | 0.007355723 | 0.05983333 | 0.00773793 | 0.06003333 | 0.007596637 | 0.06016667 | 0.007626416 | 0.06006667 | 0.007981785 | 0.06033333 | 0.007806977 | 0.06053333 | 0.007804415 | 0.06053333 | 0.007945789 | 0.0605 | 0.007785028 | 0.06056667 | 0.007772744 | 0.0607 | 0.007793587 | 0.06076667 | 0.007832128 | 0.06076667 | 0.007772744 | 0.06093333 | 0.007684761 | 0.06113333 | 0.007611103 | 0.0611 | 0.007443565 | 0.0612 | 0.007517092 | 0.0614 | 0.007805554 | 0.06166667 | 0.007919736 | 0.06176667 | 0.007981785 | 0.0617 | 0.008002916 | 0.0616 | 0.007658111 | 0.06186667 | 0.007694731 | 0.06196667 | 0.007835957 | 0.062 | 0.007652451 | 0.06213333 | 0.007684761 | 0.06233333 | 0.007825741 | 0.06243333 | 0.007879227 | 0.0625 | 0.007788881 | 0.06256667 | 0.007637772 | 0.0625 | 0.007672027 | 0.0626 | 0.00781281 | 0.06276667 | 0.007919736 | 0.06306667 | 0.007767597 | 0.06306667 | 0.00790457 | 0.0631 | 0.008071349 | 0.06326667 | 0.00805495 | 0.0633 | 0.008020391 | 0.0634 | 0.008002916 | 0.0635 | 0.007785028 | 0.06353333 | 0.008040453 | 0.0635 | 0.008020391 | 0.0636 | 0.007872738 | 0.0637 | 0.007866808 | 0.06386667 | 0.007981785 | 0.06403333 | 0.008101989 | 0.06416667 | 0.008134426 | 0.06393333 | 0.007914684 | 0.06413333 | 0.007899508 | 0.06446667 | 0.008067355 | 0.0645 | 0.008087439 | 0.06443333 | 0.008040453 | 0.0643 | 0.008013738 | 0.0645 | 0.007872738 | 0.06466667 | 0.007981785 | 0.0646 | 0.008217055 | 0.06463333 | 0.007966736 | 0.06493333 | 0.007973428 | 0.06513333 | 0.008047498 | 0.06526667 | 0.007919736 | 0.0651 | 0.007820912 | 0.0653 | 0.008094443 | 0.06566667 | 0.008349185 | 0.06583333 | 0.008175302 | 0.06583333 | 0.007966736 | 0.06566667 | 0.008067355 | 0.06583333 | 0.008181415 | 0.06596667 | 0.008201761 | 0.0661 | 0.008154753 | 0.0661 | 0.008144119 | 0.06616667 | 0.008201761 | 0.0663 | 0.008317452 | 0.06623333 | 0.008336799 | 0.06626667 | 0.008289887 | 0.0664 | 0.008242977 | 0.06666667 | 0.008067355 | 0.06686667 | 0.008083041 | 0.06693333 | 0.008138932 | 0.06693333 | 0.008129917 | 0.06693333 | 0.008248771 | 0.06686667 | 0.008416386 | 0.0671 | 0.008242977 | 0.0673 | 0.00823529 | 0.0672 | 0.008094443 | 0.06703333 | 0.007973428 | 0.06733333 | 0.008148756 | 0.06746667 | 0.008215568 | 0.0674 | 0.008154753 | 0.0674 | 0.008411104 | 0.0674 | 0.00840119 | 0.06753333 | 0.008255234 | 0.068 | 0.008228406 | 0.0681 | 0.008302209 | 0.0681 | 0.008524475 | 0.0682 | 0.008466798 | 0.06803333 | 0.008224084 | 0.06813333 | 0.008148756 | 0.0683 | 0.008260751 | 0.06836667 | 0.008149165 | 0.0682 | 0.008154753 | 0.06445 | 0.00845 | 0.0723 | 0
610 | 0.04723333 | 0.006201792 | 0.04853333 | 0.006409541 | 0.0495 | 0.006445153 | 0.0497 | 0.006523803 | 0.05 | 0.006654823 | 0.05026667 | 0.006629396 | 0.0503 | 0.00658635 | 0.05056667 | 0.006560657 | 0.05083333 | 0.006612278 | 0.05103333 | 0.006544378 | 0.0511 | 0.006720615 | 0.05133333 | 0.006890251 | 0.05156667 | 0.006711847 | 0.05176667 | 0.006839753 | 0.05183333 | 0.00688299 | 0.05196667 | 0.006764778 | 0.05206667 | 0.006694442 | 0.05226667 | 0.006767734 | 0.0524 | 0.006861973 | 0.05253333 | 0.006812896 | 0.05276667 | 0.006837316 | 0.05293333 | 0.006884443 | 0.05303333 | 0.006956212 | 0.05316667 | 0.006764778 | 0.05343333 | 0.006671498 | 0.05343333 | 0.006817787 | 0.05373333 | 0.007028197 | 0.05383333 | 0.007025825 | 0.05393333 | 0.006884443 | 0.05406667 | 0.006837316 | 0.05426667 | 0.006907162 | 0.0544 | 0.007071068 | 0.0544 | 0.007071539 | 0.05453333 | 0.007095695 | 0.05463333 | 0.007094755 | 0.05473333 | 0.007024402 | 0.0549 | 0.007000476 | 0.05513333 | 0.007024402 | 0.05533333 | 0.007095695 | 0.0554 | 0.007212951 | 0.0554 | 0.007283314 | 0.0555 | 0.007141895 | 0.0558 | 0.007212951 | 0.05576667 | 0.007189962 | 0.05573333 | 0.007167209 | 0.0561 | 0.007141895 | 0.05626667 | 0.007118677 | 0.0563 | 0.00728423 | 0.0564 | 0.007212951 | 0.0565 | 0.007212951 | 0.05656667 | 0.007260089 | 0.05676667 | 0.007189962 | 0.0569 | 0.007212951 | 0.057 | 0.00728423 | 0.0572 | 0.007357989 | 0.05716667 | 0.007401501 | 0.0573 | 0.007495332 | 0.0577 | 0.007353911 | 0.05773333 | 0.007378497 | 0.05773333 | 0.007378497 | 0.05773333 | 0.007307226 | 0.05796667 | 0.007331363 | 0.0581 | 0.007355723 | 0.05816667 | 0.007546449 | 0.05826667 | 0.007402852 | 0.0584 | 0.007357989 | 0.05853333 | 0.007383014 | 0.0586 | 0.00728606 | 0.0587 | 0.007288804 | 0.0588 | 0.007288804 | 0.05883333 | 0.007380304 | 0.05893333 | 0.007383014 | 0.05906667 | 0.007339543 | 0.0591 | 0.007433707 | 0.05926667 | 0.00748079 | 0.0594 | 0.007499333 | 0.0595 | 0.007495777 | 0.05966667 | 0.007615919 | 0.05983333 | 0.007665652 | 0.0599 | 0.007716217 | 0.05993333 | 0.007596637 | 0.05996667 | 0.007477225 | 0.06003333 | 0.007524331 | 0.06036667 | 0.007694731 | 0.0605 | 0.007716217 | 0.0605 | 0.007716217 | 0.06053333 | 0.007596637 | 0.0607 | 0.007647658 | 0.06076667 | 0.007626416 | 0.06073333 | 0.007455349 | 0.06086667 | 0.00754954 | 0.06093333 | 0.00766913 | 0.06113333 | 0.007600585 | 0.06116667 | 0.007767597 | 0.06133333 | 0.007887684 | 0.0617 | 0.007799145 | 0.06156667 | 0.007835957 | 0.06146667 | 0.007840635 | 0.06166667 | 0.007699495 | 0.06173333 | 0.00773793 | 0.06173333 | 0.007741806 | 0.06186667 | 0.007763304 | 0.062 | 0.007788881 | 0.06203333 | 0.007684761 | 0.06213333 | 0.007684761 | 0.06233333 | 0.007678686 | 0.06246667 | 0.007622044 | 0.06246667 | 0.007622044 | 0.0624 | 0.007793587 | 0.06253333 | 0.00774654 | 0.06273333 | 0.007673475 | 0.06283333 | 0.007673475 | 0.06293333 | 0.007825741 | 0.0631 | 0.008013738 | 0.06316667 | 0.007987212 | 0.06313333 | 0.007814659 | 0.0631 | 0.007731753 | 0.0632 | 0.007879509 | 0.06343333 | 0.007899508 | 0.0635 | 0.007720535 | 0.06356667 | 0.007694731 | 0.0638 | 0.008020391 | 0.0638 | 0.007946488 | 0.06396667 | 0.007913842 | 0.0641 | 0.007940193 | 0.06413333 | 0.007906678 | 0.06413333 | 0.007899508 | 0.06413333 | 0.007887684 | 0.06436667 | 0.007835957 | 0.0646 | 0.007866808 | 0.06476667 | 0.008067355 | 0.0646 | 0.007940193 | 0.06473333 | 0.007893176 | 0.0649 | 0.007805554 | 0.06476667 | 0.00785253 | 0.06476667 | 0.00785253 | 0.0649 | 0.007879509 | 0.0651 | 0.008102263 | 0.06516667 | 0.008000556 | 0.06523333 | 0.007906678 | 0.06523333 | 0.007973428 | 0.06533333 | 0.008040453 | 0.06546667 | 0.008067355 | 0.06573333 | 0.007914684 | 0.06566667 | 0.008008468 | 0.06576667 | 0.008134426 | 0.06593333 | 0.008107747 | 0.06613333 | 0.008114322 | 0.0661 | 0.008094443 | 0.0661 | 0.008094443 | 0.06623333 | 0.008129917 | 0.06633333 | 0.008181415 | 0.0663 | 0.008228406 | 0.06636667 | 0.008149165 | 0.06653333 | 0.008114322 | 0.0666 | 0.008102263 | 0.0667 | 0.008110898 | 0.06683333 | 0.008188339 | 0.06686667 | 0.008208261 | 0.06696667 | 0.008208261 | 0.06703333 | 0.008181415 | 0.06716667 | 0.008141389 | 0.06733333 | 0.008055364 | 0.06726667 | 0.008074789 | 0.0672 | 0.008168639 | 0.06723333 | 0.008262499 | 0.06746667 | 0.008141389 | 0.06746667 | 0.008134426 | 0.06743333 | 0.008322393 | 0.0677 | 0.00823529 | 0.0679 | 0.008161291 | 0.06796667 | 0.008141389 | 0.06793333 | 0.00819607 | 0.068 | 0.008168639 | 0.0678 | 0.008154753 | 0.06415 | 0.00845 | 0.072 | 0
611 | 0.04686667 | 0.006147809 | 0.04836667 | 0.006503503 | 0.04926667 | 0.006560657 | 0.0493 | 0.006441014 | 0.04946667 | 0.006419415 | 0.04986667 | 0.00649735 | 0.0502 | 0.006671332 | 0.05043333 | 0.006765271 | 0.05053333 | 0.006832439 | 0.05053333 | 0.006826582 | 0.05066667 | 0.006629396 | 0.051 | 0.00658635 | 0.05126667 | 0.006629396 | 0.05133333 | 0.006811918 | 0.0514 | 0.00693157 | 0.0515 | 0.006659329 | 0.05166667 | 0.006839753 | 0.0519 | 0.006930127 | 0.05216667 | 0.006907162 | 0.05213333 | 0.006758862 | 0.0523 | 0.00672359 | 0.0525 | 0.006717638 | 0.0526 | 0.006860029 | 0.0528 | 0.007000476 | 0.0529 | 0.007000476 | 0.05313333 | 0.007028197 | 0.05323333 | 0.00688299 | 0.05333333 | 0.006882506 | 0.05346667 | 0.007047616 | 0.05383333 | 0.007031516 | 0.05393333 | 0.006962918 | 0.05393333 | 0.006886864 | 0.054 | 0.00693157 | 0.05433333 | 0.007094755 | 0.05443333 | 0.007094755 | 0.05446667 | 0.006907162 | 0.05463333 | 0.00688299 | 0.05483333 | 0.007024402 | 0.0551 | 0.007212951 | 0.05503333 | 0.007094755 | 0.05523333 | 0.007094755 | 0.05556667 | 0.007189035 | 0.0555 | 0.007141895 | 0.0555 | 0.007141895 | 0.05573333 | 0.007094755 | 0.05583333 | 0.007165814 | 0.05586667 | 0.007118208 | 0.05603333 | 0.007023927 | 0.0561 | 0.007072953 | 0.0562 | 0.007071068 | 0.0563 | 0.007212951 | 0.0565 | 0.007141895 | 0.05656667 | 0.007120081 | 0.0567 | 0.007144695 | 0.0567 | 0.007214338 | 0.0569 | 0.00721988 | 0.05706667 | 0.007129906 | 0.05713333 | 0.007100391 | 0.0574 | 0.007147494 | 0.0576 | 0.007216647 | 0.05773333 | 0.007238938 | 0.0578 | 0.00728606 | 0.05776667 | 0.007331363 | 0.05773333 | 0.007236175 | 0.05766667 | 0.007333182 | 0.0578 | 0.007355723 | 0.0581 | 0.007144695 | 0.05833333 | 0.007318166 | 0.05846667 | 0.007339543 | 0.05863333 | 0.007310875 | 0.0588 | 0.007433707 | 0.0587 | 0.007365234 | 0.05863333 | 0.007314066 | 0.05853333 | 0.007448639 | 0.05873333 | 0.0075199 | 0.05896667 | 0.007471873 | 0.0592 | 0.007499333 | 0.05913333 | 0.007323175 | 0.05933333 | 0.007314066 | 0.0594 | 0.00728606 | 0.05946667 | 0.007266972 | 0.05973333 | 0.007383014 | 0.05996667 | 0.007477225 | 0.0603 | 0.007502444 | 0.06023333 | 0.007452218 | 0.0601 | 0.007427427 | 0.0601 | 0.007502444 | 0.06026667 | 0.00754954 | 0.06036667 | 0.007553513 | 0.0605 | 0.007574959 | 0.0606 | 0.007568796 | 0.06063333 | 0.007596637 | 0.0608 | 0.007725715 | 0.0609 | 0.007720535 | 0.06093333 | 0.00766913 | 0.061 | 0.00771276 | 0.06113333 | 0.007734914 | 0.06113333 | 0.007741806 | 0.06126667 | 0.007840635 | 0.06153333 | 0.007665652 | 0.06156667 | 0.007699495 | 0.06166667 | 0.007981785 | 0.06183333 | 0.007804415 | 0.06183333 | 0.00766913 | 0.0619 | 0.007720535 | 0.06193333 | 0.007814659 | 0.0621 | 0.007647658 | 0.06223333 | 0.007464285 | 0.06233333 | 0.00761767 | 0.0623 | 0.007652451 | 0.06243333 | 0.007810392 | 0.06266667 | 0.007694731 | 0.06233333 | 0.007600585 | 0.06246667 | 0.007694731 | 0.06286667 | 0.007694731 | 0.0629 | 0.007851539 | 0.063 | 0.007861722 | 0.06323333 | 0.007825741 | 0.0632 | 0.007866808 | 0.06316667 | 0.007867797 | 0.06336667 | 0.008008468 | 0.0635 | 0.008081254 | 0.06356667 | 0.00799347 | 0.06363333 | 0.007966736 | 0.06373333 | 0.007899508 | 0.06363333 | 0.00774654 | 0.0636 | 0.007725715 | 0.0638 | 0.007872738 | 0.06413333 | 0.007893176 | 0.06423333 | 0.007899508 | 0.06416667 | 0.007926468 | 0.06426667 | 0.007859743 | 0.0644 | 0.007940193 | 0.06433333 | 0.008101989 | 0.0646 | 0.007805554 | 0.0645 | 0.007658111 | 0.06453333 | 0.007819776 | 0.06486667 | 0.008141389 | 0.06493333 | 0.008114322 | 0.0649 | 0.008094443 | 0.0649 | 0.008168639 | 0.0651 | 0.008020391 | 0.0653 | 0.007872738 | 0.06536667 | 0.007919736 | 0.06536667 | 0.008083041 | 0.06553333 | 0.008107747 | 0.06556667 | 0.007981785 | 0.06573333 | 0.008064049 | 0.06576667 | 0.008026761 | 0.06583333 | 0.007923523 | 0.066 | 0.008120345 | 0.066 | 0.008094443 | 0.066 | 0.008081254 | 0.0662 | 0.008013738 | 0.0659 | 0.008110898 | 0.06583333 | 0.008345192 | 0.0663 | 0.00818576 | 0.06633333 | 0.008064049 | 0.06656667 | 0.008149165 | 0.06673333 | 0.008270564 | 0.06663333 | 0.007914684 | 0.06693333 | 0.007966736 | 0.06713333 | 0.008101989 | 0.0669 | 0.008067631 | 0.06686667 | 0.00805495 | 0.06703333 | 0.007973428 | 0.06703333 | 0.007966736 | 0.0672 | 0.008094443 | 0.06733333 | 0.008336799 | 0.06743333 | 0.008329199 | 0.0674 | 0.008295782 | 0.06733333 | 0.008255234 | 0.0673 | 0.008317452 | 0.06763333 | 0.008345192 | 0.06756667 | 0.008215568 | 0.06375 | 0.00835 | 0.0716 | 0
612 | 0.04656667 | 0.006154854 | 0.0479 | 0.006463745 | 0.04886667 | 0.00649735 | 0.0491 | 0.00651818 | 0.0493 | 0.006445153 | 0.04946667 | 0.006346828 | 0.0496 | 0.006437909 | 0.04986667 | 0.006488109 | 0.05013333 | 0.006535204 | 0.05033333 | 0.006671498 | 0.05036667 | 0.006554557 | 0.0506 | 0.00657926 | 0.05083333 | 0.006673497 | 0.05096667 | 0.006633417 | 0.05123333 | 0.006748992 | 0.05153333 | 0.006884443 | 0.05156667 | 0.006767734 | 0.05173333 | 0.006748992 | 0.05193333 | 0.006748992 | 0.05203333 | 0.006886864 | 0.05206667 | 0.006837316 | 0.05216667 | 0.006839753 | 0.0523 | 0.006864887 | 0.05246667 | 0.006837316 | 0.0527 | 0.006860029 | 0.05286667 | 0.007048562 | 0.05296667 | 0.006977265 | 0.05313333 | 0.006954295 | 0.05326667 | 0.006978698 | 0.05336667 | 0.006911986 | 0.05356667 | 0.006909092 | 0.05376667 | 0.006907162 | 0.0539 | 0.006930127 | 0.054 | 0.006929646 | 0.0541 | 0.006929646 | 0.0541 | 0.006930127 | 0.05426667 | 0.006977265 | 0.05443333 | 0.007023927 | 0.05456667 | 0.007047616 | 0.0546 | 0.007071068 | 0.05466667 | 0.007118208 | 0.05496667 | 0.006906197 | 0.05496667 | 0.007047616 | 0.05503333 | 0.007165814 | 0.05526667 | 0.007118677 | 0.0555 | 0.007001428 | 0.05576667 | 0.006977265 | 0.05586667 | 0.007118677 | 0.05583333 | 0.007095695 | 0.05593333 | 0.007165814 | 0.05606667 | 0.007189962 | 0.05613333 | 0.007167209 | 0.05616667 | 0.007053289 | 0.05636667 | 0.007050453 | 0.05643333 | 0.007165349 | 0.05646667 | 0.007189035 | 0.05656667 | 0.007189962 | 0.05693333 | 0.0072417 | 0.05713333 | 0.007237096 | 0.05723333 | 0.007308595 | 0.05726667 | 0.007408254 | 0.05733333 | 0.007245382 | 0.05746667 | 0.007263761 | 0.05746667 | 0.007402852 | 0.0575 | 0.007427427 | 0.05766667 | 0.007402852 | 0.05786667 | 0.007333182 | 0.0579 | 0.007355723 | 0.0581 | 0.00728423 | 0.0583 | 0.007144695 | 0.0582 | 0.007361159 | 0.0582 | 0.007502444 | 0.0583 | 0.007571438 | 0.0585 | 0.007427427 | 0.05863333 | 0.007310875 | 0.05876667 | 0.007263761 | 0.0589 | 0.007357989 | 0.05903333 | 0.007521672 | 0.05903333 | 0.007527874 | 0.05913333 | 0.007464285 | 0.05916667 | 0.007408254 | 0.05933333 | 0.007455349 | 0.05956667 | 0.007485245 | 0.05956667 | 0.007485245 | 0.05956667 | 0.007417247 | 0.05973333 | 0.007386625 | 0.05986667 | 0.007477225 | 0.05996667 | 0.007477225 | 0.0601 | 0.007506442 | 0.06033333 | 0.007611103 | 0.0604 | 0.007571438 | 0.0604 | 0.007502444 | 0.0605 | 0.007652451 | 0.0606 | 0.007716217 | 0.0607 | 0.007785028 | 0.06073333 | 0.007810392 | 0.06093333 | 0.00774654 | 0.061 | 0.007716217 | 0.06103333 | 0.00766913 | 0.0611 | 0.007720535 | 0.0612 | 0.007785028 | 0.06126667 | 0.007832128 | 0.06136667 | 0.007767597 | 0.0615 | 0.007793587 | 0.0615 | 0.007725715 | 0.0615 | 0.007731753 | 0.0616 | 0.007805554 | 0.06176667 | 0.00784616 | 0.062 | 0.007647658 | 0.0621 | 0.007658111 | 0.06213333 | 0.007684761 | 0.06206667 | 0.007772744 | 0.0622 | 0.007799145 | 0.06236667 | 0.007767597 | 0.06243333 | 0.007673475 | 0.06233333 | 0.007758579 | 0.06246667 | 0.007859743 | 0.06266667 | 0.007859743 | 0.0627 | 0.007872738 | 0.06276667 | 0.007919736 | 0.06283333 | 0.008040453 | 0.0631 | 0.007953616 | 0.0631 | 0.007872738 | 0.0632 | 0.007861722 | 0.0634 | 0.007861722 | 0.06346667 | 0.007767597 | 0.06356667 | 0.007840635 | 0.0636 | 0.007940193 | 0.06363333 | 0.00795585 | 0.0637 | 0.007940193 | 0.0638 | 0.007946488 | 0.06383333 | 0.007966736 | 0.06396667 | 0.00799347 | 0.06413333 | 0.007973428 | 0.06406667 | 0.008067355 | 0.06413333 | 0.007973428 | 0.0643 | 0.007879509 | 0.06446667 | 0.008000556 | 0.06446667 | 0.00785253 | 0.06456667 | 0.00785253 | 0.0647 | 0.007953616 | 0.0647 | 0.007953616 | 0.06476667 | 0.008000556 | 0.06493333 | 0.007914684 | 0.06493333 | 0.007914684 | 0.06503333 | 0.008047498 | 0.06513333 | 0.008114322 | 0.06526667 | 0.008208261 | 0.06536667 | 0.008201761 | 0.06546667 | 0.008128277 | 0.06553333 | 0.008107747 | 0.06563333 | 0.008034232 | 0.0658 | 0.007946488 | 0.0659 | 0.008020391 | 0.0659 | 0.008027868 | 0.06596667 | 0.008074789 | 0.06613333 | 0.008047498 | 0.06613333 | 0.007966736 | 0.0662 | 0.008013738 | 0.06633333 | 0.008121713 | 0.0664 | 0.008027868 | 0.0665 | 0.008020391 | 0.06656667 | 0.008134426 | 0.06663333 | 0.008248771 | 0.0666 | 0.008168639 | 0.06673333 | 0.00819607 | 0.06676667 | 0.008208261 | 0.06683333 | 0.008181415 | 0.0669 | 0.008087439 | 0.06683333 | 0.008114322 | 0.06693333 | 0.008055364 | 0.0671 | 0.008027868 | 0.06713333 | 0.008114322 | 0.06726667 | 0.008149165 | 0.06723333 | 0.008181415 | 0.06355 | 0.00845 | 0.0714 | 0
613 | 0.04633333 | 0.006135326 | 0.04773333 | 0.006444808 | 0.04853333 | 0.006425124 | 0.04863333 | 0.006335789 | 0.04896667 | 0.006288791 | 0.04933333 | 0.006194801 | 0.04963333 | 0.006471132 | 0.0499 | 0.00651818 | 0.0501 | 0.006513576 | 0.05013333 | 0.006680486 | 0.05026667 | 0.006565228 | 0.0504 | 0.006368673 | 0.05063333 | 0.006318931 | 0.05073333 | 0.00660774 | 0.05093333 | 0.006680486 | 0.05126667 | 0.006492218 | 0.0513 | 0.006523803 | 0.0515 | 0.00658635 | 0.05176667 | 0.0065571 | 0.05173333 | 0.006884443 | 0.05176667 | 0.006835853 | 0.05206667 | 0.006694442 | 0.0522 | 0.006718631 | 0.0523 | 0.006792643 | 0.05246667 | 0.006911986 | 0.0527 | 0.006864887 | 0.05283333 | 0.006745534 | 0.05303333 | 0.006748992 | 0.05303333 | 0.006821697 | 0.05293333 | 0.006812896 | 0.05313333 | 0.007025825 | 0.05333333 | 0.007095695 | 0.0534 | 0.00693157 | 0.05373333 | 0.006962918 | 0.05396667 | 0.006984427 | 0.054 | 0.007003333 | 0.05406667 | 0.007050453 | 0.0541 | 0.007003333 | 0.05406667 | 0.006981086 | 0.05426667 | 0.006976787 | 0.05456667 | 0.007048562 | 0.05473333 | 0.007097574 | 0.05483333 | 0.007025825 | 0.05496667 | 0.007050453 | 0.05503333 | 0.007169534 | 0.05503333 | 0.007236175 | 0.05516667 | 0.007331363 | 0.05536667 | 0.007405103 | 0.05543333 | 0.007380304 | 0.0556 | 0.007212951 | 0.05576667 | 0.006907162 | 0.05586667 | 0.006984427 | 0.0558 | 0.007003333 | 0.05586667 | 0.007118677 | 0.05613333 | 0.007165814 | 0.05636667 | 0.007120081 | 0.05663333 | 0.007024402 | 0.0566 | 0.007212489 | 0.05673333 | 0.007380304 | 0.05673333 | 0.007380304 | 0.05653333 | 0.007236175 | 0.05686667 | 0.007331363 | 0.05703333 | 0.007308595 | 0.05713333 | 0.007377594 | 0.05743333 | 0.007307226 | 0.05743333 | 0.007237096 | 0.05743333 | 0.007310875 | 0.05763333 | 0.007383014 | 0.058 | 0.007566153 | 0.05813333 | 0.007519013 | 0.05816667 | 0.00754954 | 0.05823333 | 0.007524331 | 0.05826667 | 0.007405103 | 0.05823333 | 0.007449981 | 0.05826667 | 0.007405103 | 0.05863333 | 0.007589613 | 0.0588 | 0.007778175 | 0.05873333 | 0.007673475 | 0.05893333 | 0.007605407 | 0.05903333 | 0.007596637 | 0.0592 | 0.00763719 | 0.05906667 | 0.007542472 | 0.05903333 | 0.007519013 | 0.05916667 | 0.007615919 | 0.05936667 | 0.007687797 | 0.05953333 | 0.007665652 | 0.05963333 | 0.007521672 | 0.05983333 | 0.007455349 | 0.06 | 0.007430119 | 0.05993333 | 0.007380304 | 0.06003333 | 0.007532301 | 0.06023333 | 0.007596637 | 0.06033333 | 0.0075199 | 0.0604 | 0.007782031 | 0.06036667 | 0.007901195 | 0.0605 | 0.007710166 | 0.06073333 | 0.007732759 | 0.06066667 | 0.007553513 | 0.06073333 | 0.007464285 | 0.06083333 | 0.007673475 | 0.0609 | 0.007647658 | 0.06106667 | 0.00754954 | 0.06126667 | 0.00754954 | 0.06133333 | 0.007600585 | 0.06133333 | 0.007741806 | 0.06133333 | 0.007810392 | 0.06123333 | 0.00774654 | 0.06146667 | 0.007840635 | 0.0619 | 0.007725715 | 0.0619 | 0.007725715 | 0.06186667 | 0.00784616 | 0.06196667 | 0.00785253 | 0.06203333 | 0.007758579 | 0.06223333 | 0.007810392 | 0.06216667 | 0.007832128 | 0.06206667 | 0.00784616 | 0.0622 | 0.007793587 | 0.0624 | 0.007716217 | 0.06253333 | 0.007883034 | 0.06246667 | 0.007778746 | 0.06256667 | 0.007705121 | 0.06256667 | 0.007835957 | 0.06276667 | 0.007832128 | 0.06286667 | 0.007763304 | 0.0629 | 0.007720535 | 0.06313333 | 0.007752132 | 0.0633 | 0.007720535 | 0.06326667 | 0.007763304 | 0.06346667 | 0.007934034 | 0.06353333 | 0.007914684 | 0.06353333 | 0.007825741 | 0.06376667 | 0.00784616 | 0.06363333 | 0.007774031 | 0.06373333 | 0.00784021 | 0.06396667 | 0.00799347 | 0.06396667 | 0.007942432 | 0.06423333 | 0.007906678 | 0.06453333 | 0.007887684 | 0.0645 | 0.008002916 | 0.06443333 | 0.008101989 | 0.0644 | 0.008161291 | 0.0645 | 0.007961574 | 0.06473333 | 0.007914684 | 0.0648 | 0.00788712 | 0.06456667 | 0.007793302 | 0.06483333 | 0.00795585 | 0.06493333 | 0.008024269 | 0.06503333 | 0.007899508 | 0.0651 | 0.007879509 | 0.06516667 | 0.00799347 | 0.06526667 | 0.008060742 | 0.06523333 | 0.007973428 | 0.06523333 | 0.007832553 | 0.0652 | 0.007652451 | 0.06553333 | 0.008034232 | 0.0656 | 0.00823529 | 0.0656 | 0.00823529 | 0.0656 | 0.008154753 | 0.0658 | 0.008154753 | 0.06603333 | 0.00798095 | 0.06586667 | 0.008017204 | 0.0659 | 0.008251465 | 0.06596667 | 0.008513649 | 0.0662 | 0.00839206 | 0.06623333 | 0.008148756 | 0.0664 | 0.008055226 | 0.0666 | 0.008102263 | 0.06686667 | 0.008282243 | 0.0669 | 0.008309432 | 0.06673333 | 0.008040453 | 0.067 | 0.007953616 | 0.0672 | 0.007961574 | 0.06716667 | 0.008223679 | 0.0671 | 0.00839206 | 0.06696667 | 0.008410443 | 0.0634 | 0.0087 | 0.0711 | 0
614 | 0.04603333 | 0.006135326 | 0.04746667 | 0.006387662 | 0.04836667 | 0.006288791 | 0.04843333 | 0.006321568 | 0.04876667 | 0.006424087 | 0.04906667 | 0.006356274 | 0.0492 | 0.006377042 | 0.04933333 | 0.006557608 | 0.04943333 | 0.006624366 | 0.04973333 | 0.006612278 | 0.0499 | 0.006513576 | 0.0501 | 0.006509992 | 0.05023333 | 0.006671498 | 0.05026667 | 0.0065571 | 0.0504 | 0.00657926 | 0.05063333 | 0.006673497 | 0.05093333 | 0.00660774 | 0.05113333 | 0.006676493 | 0.05126667 | 0.006839753 | 0.05156667 | 0.006767734 | 0.0517 | 0.006718631 | 0.05176667 | 0.006624366 | 0.05176667 | 0.006698424 | 0.05203333 | 0.006886864 | 0.05223333 | 0.006886864 | 0.05233333 | 0.006817787 | 0.05256667 | 0.006911986 | 0.0526 | 0.006860029 | 0.0526 | 0.006859057 | 0.0527 | 0.006930127 | 0.0529 | 0.006930127 | 0.05303333 | 0.006882506 | 0.05303333 | 0.006741579 | 0.05333333 | 0.006812896 | 0.05346667 | 0.006907162 | 0.05356667 | 0.006906197 | 0.05373333 | 0.006953337 | 0.0539 | 0.007001428 | 0.05393333 | 0.007097574 | 0.05403333 | 0.007023927 | 0.05433333 | 0.007024402 | 0.05446667 | 0.007118208 | 0.05453333 | 0.007023927 | 0.0546 | 0.007000476 | 0.05466667 | 0.006977265 | 0.0548 | 0.007000476 | 0.05493333 | 0.007023927 | 0.055 | 0.007071068 | 0.05513333 | 0.007023927 | 0.05523333 | 0.007094755 | 0.05533333 | 0.007165349 | 0.0556 | 0.007000476 | 0.05566667 | 0.006976787 | 0.0557 | 0.007141895 | 0.05593333 | 0.007025825 | 0.056 | 0.007006188 | 0.0561 | 0.007072953 | 0.05606667 | 0.007189035 | 0.05623333 | 0.007165349 | 0.0565 | 0.007212489 | 0.0567 | 0.00728423 | 0.0567 | 0.007355723 | 0.05676667 | 0.007335909 | 0.057 | 0.00721988 | 0.05716667 | 0.007405103 | 0.05716667 | 0.007405103 | 0.05723333 | 0.007238938 | 0.05726667 | 0.007405103 | 0.0573 | 0.007355723 | 0.0575 | 0.007354364 | 0.05773333 | 0.007378497 | 0.0578 | 0.007495777 | 0.05786667 | 0.007542914 | 0.05813333 | 0.007449981 | 0.05816667 | 0.007405103 | 0.05816667 | 0.007405103 | 0.0582 | 0.007357989 | 0.0584 | 0.007433707 | 0.05856667 | 0.007546449 | 0.0586 | 0.007710166 | 0.05873333 | 0.007663043 | 0.05876667 | 0.007615919 | 0.05876667 | 0.007546449 | 0.0588 | 0.00743819 | 0.05893333 | 0.007380304 | 0.05906667 | 0.007260089 | 0.05926667 | 0.007405103 | 0.0594 | 0.007502444 | 0.05953333 | 0.007596637 | 0.05966667 | 0.007546449 | 0.0597 | 0.007571438 | 0.05973333 | 0.007596637 | 0.05973333 | 0.007596637 | 0.05993333 | 0.00766913 | 0.06006667 | 0.007690831 | 0.06016667 | 0.007546449 | 0.0603 | 0.007643734 | 0.06033333 | 0.007665652 | 0.06043333 | 0.007596637 | 0.0605 | 0.007647658 | 0.06063333 | 0.00773793 | 0.06063333 | 0.007741806 | 0.0607 | 0.007652451 | 0.06093333 | 0.007600585 | 0.06106667 | 0.007553513 | 0.0611 | 0.007574959 | 0.06106667 | 0.007687797 | 0.0611 | 0.007782031 | 0.0615 | 0.007720535 | 0.06146667 | 0.007699495 | 0.06156667 | 0.007694731 | 0.06166667 | 0.007694731 | 0.06163333 | 0.00774654 | 0.0617 | 0.007720535 | 0.0619 | 0.007647658 | 0.062 | 0.007725715 | 0.0621 | 0.007861722 | 0.0621 | 0.007866808 | 0.06213333 | 0.007825741 | 0.06226667 | 0.00785253 | 0.0624 | 0.007872738 | 0.06243333 | 0.007887684 | 0.0625 | 0.007793587 | 0.0626 | 0.007720535 | 0.06266667 | 0.007694731 | 0.06283333 | 0.007752132 | 0.06296667 | 0.007772744 | 0.06286667 | 0.007763304 | 0.06303333 | 0.00774654 | 0.06303333 | 0.00774654 | 0.0631 | 0.007861722 | 0.06343333 | 0.007883034 | 0.06333333 | 0.007752132 | 0.06326667 | 0.007840635 | 0.06356667 | 0.007835957 | 0.06363333 | 0.007819776 | 0.06373333 | 0.007893176 | 0.06386667 | 0.008060742 | 0.06406667 | 0.00805495 | 0.0641 | 0.007805554 | 0.064 | 0.007746397 | 0.06413333 | 0.007832553 | 0.06423333 | 0.007960877 | 0.0643 | 0.008007913 | 0.06433333 | 0.007906678 | 0.06456667 | 0.007919736 | 0.06466667 | 0.007919736 | 0.06456667 | 0.008000556 | 0.06473333 | 0.008064049 | 0.06493333 | 0.008064049 | 0.06493333 | 0.007966736 | 0.06506667 | 0.008060742 | 0.06513333 | 0.008040453 | 0.0651 | 0.007799145 | 0.06526667 | 0.007934034 | 0.0654 | 0.008102263 | 0.06546667 | 0.007919736 | 0.06543333 | 0.007899508 | 0.06543333 | 0.007973428 | 0.0656 | 0.008094443 | 0.06573333 | 0.007973428 | 0.0658 | 0.007961574 | 0.06586667 | 0.00815775 | 0.066 | 0.008020391 | 0.06593333 | 0.00798095 | 0.06593333 | 0.008064049 | 0.0661 | 0.008045288 | 0.06643333 | 0.008121713 | 0.0665 | 0.008102263 | 0.06646667 | 0.008074789 | 0.06656667 | 0.008134426 | 0.06666667 | 0.008134426 | 0.06673333 | 0.008181415 | 0.0668 | 0.008222327 | 0.0666 | 0.008149029 | 0.06295 | 0.00835 | 0.0707 | 0
615 | 0.0459 | 0.006041523 | 0.04706667 | 0.006229143 | 0.04806667 | 0.006288791 | 0.04856667 | 0.006492218 | 0.04886667 | 0.006488109 | 0.04906667 | 0.006419415 | 0.0491 | 0.006309252 | 0.0495 | 0.006377042 | 0.04973333 | 0.006466495 | 0.0497 | 0.006654823 | 0.0499 | 0.006582299 | 0.05006667 | 0.006415779 | 0.0502 | 0.006441014 | 0.0503 | 0.00658635 | 0.05043333 | 0.00660774 | 0.05066667 | 0.0065571 | 0.05093333 | 0.006601683 | 0.0509 | 0.006718631 | 0.05083333 | 0.006956212 | 0.0513 | 0.006792643 | 0.05143333 | 0.006741579 | 0.05153333 | 0.006743062 | 0.05166667 | 0.006492218 | 0.0518 | 0.006577233 | 0.05216667 | 0.006909092 | 0.0524 | 0.007216647 | 0.0523 | 0.00693157 | 0.05243333 | 0.006817787 | 0.05236667 | 0.006915843 | 0.05246667 | 0.006839753 | 0.05276667 | 0.006839753 | 0.05293333 | 0.006886864 | 0.05316667 | 0.006909092 | 0.05323333 | 0.006886864 | 0.05333333 | 0.006959087 | 0.05353333 | 0.007097574 | 0.05363333 | 0.006954295 | 0.05383333 | 0.006743062 | 0.05386667 | 0.006909092 | 0.054 | 0.007072953 | 0.05423333 | 0.007094755 | 0.05446667 | 0.006976787 | 0.05453333 | 0.007028197 | 0.0544 | 0.007001428 | 0.05446667 | 0.007118677 | 0.05493333 | 0.007097574 | 0.05496667 | 0.006906197 | 0.05496667 | 0.006906197 | 0.05513333 | 0.007167209 | 0.05516667 | 0.007189035 | 0.05526667 | 0.007189962 | 0.0556 | 0.007283314 | 0.05556667 | 0.007118208 | 0.05563333 | 0.007024402 | 0.05573333 | 0.007165349 | 0.05603333 | 0.007165814 | 0.05626667 | 0.007118677 | 0.05613333 | 0.007308595 | 0.0562 | 0.007212951 | 0.05633333 | 0.007097574 | 0.05636667 | 0.007050453 | 0.05643333 | 0.007097574 | 0.0565 | 0.007216647 | 0.05666667 | 0.007261466 | 0.05686667 | 0.007260089 | 0.0569 | 0.007212489 | 0.05703333 | 0.007237096 | 0.05716667 | 0.007408254 | 0.05733333 | 0.007455349 | 0.05746667 | 0.007477225 | 0.05736667 | 0.007472765 | 0.05746667 | 0.007333182 | 0.0576 | 0.007216647 | 0.0576 | 0.007357989 | 0.05783333 | 0.007378497 | 0.0581 | 0.007354364 | 0.05816667 | 0.00754424 | 0.05826667 | 0.00754954 | 0.0585 | 0.007571438 | 0.0586 | 0.007571438 | 0.0585 | 0.007433707 | 0.05863333 | 0.007452218 | 0.05876667 | 0.007333182 | 0.0587 | 0.007361159 | 0.05876667 | 0.007477225 | 0.05886667 | 0.007477225 | 0.05913333 | 0.007459371 | 0.0592 | 0.007499333 | 0.0593 | 0.007568796 | 0.05953333 | 0.007452218 | 0.05956667 | 0.007405103 | 0.05956667 | 0.007408254 | 0.0597 | 0.007433707 | 0.0598 | 0.007427427 | 0.05996667 | 0.007474549 | 0.06013333 | 0.007596637 | 0.06023333 | 0.007673475 | 0.06023333 | 0.007605407 | 0.0603 | 0.007511325 | 0.06036667 | 0.007558365 | 0.06036667 | 0.007553513 | 0.06043333 | 0.007596637 | 0.06063333 | 0.007741806 | 0.0607 | 0.007788881 | 0.0608 | 0.007788881 | 0.06106667 | 0.007558365 | 0.06096667 | 0.007485245 | 0.06106667 | 0.007626416 | 0.0615 | 0.007590784 | 0.06156667 | 0.007778746 | 0.0615 | 0.007866808 | 0.0614 | 0.007716217 | 0.06143333 | 0.007532301 | 0.06166667 | 0.007622044 | 0.0617 | 0.007926327 | 0.06183333 | 0.007734914 | 0.06186667 | 0.007690831 | 0.06183333 | 0.00773793 | 0.062 | 0.007571438 | 0.06216667 | 0.007618545 | 0.06226667 | 0.007690831 | 0.06226667 | 0.007835957 | 0.06233333 | 0.007887684 | 0.0625 | 0.007861722 | 0.0627 | 0.007643734 | 0.06273333 | 0.007741806 | 0.0628 | 0.007788881 | 0.06293333 | 0.007883034 | 0.0632 | 0.007854086 | 0.0632 | 0.007788881 | 0.06313333 | 0.007814659 | 0.0633 | 0.007872738 | 0.06336667 | 0.007908786 | 0.06326667 | 0.007832128 | 0.06323333 | 0.007814659 | 0.0635 | 0.007731753 | 0.06383333 | 0.007684761 | 0.06373333 | 0.008034232 | 0.06363333 | 0.007914684 | 0.06373333 | 0.007832553 | 0.06373333 | 0.007819776 | 0.0639 | 0.007664637 | 0.06413333 | 0.007691698 | 0.06426667 | 0.007785599 | 0.0643 | 0.007946488 | 0.0644 | 0.00807589 | 0.06436667 | 0.008122944 | 0.06456667 | 0.008149165 | 0.06463333 | 0.008188339 | 0.06456667 | 0.008208261 | 0.06463333 | 0.008114322 | 0.06476667 | 0.007987212 | 0.065 | 0.007793587 | 0.06496667 | 0.007987212 | 0.06493333 | 0.007960877 | 0.065 | 0.007940193 | 0.0651 | 0.008094443 | 0.06536667 | 0.007934034 | 0.06553333 | 0.00784021 | 0.06546667 | 0.007934034 | 0.06543333 | 0.007906678 | 0.06563333 | 0.007973428 | 0.0659 | 0.008020391 | 0.06603333 | 0.007973428 | 0.06593333 | 0.007989298 | 0.0659 | 0.008168639 | 0.066 | 0.008154753 | 0.06616667 | 0.008141389 | 0.0663 | 0.008036168 | 0.0661 | 0.008036168 | 0.0662 | 0.008110898 | 0.06633333 | 0.008138932 | 0.06643333 | 0.008138932 | 0.06646667 | 0.008017204 | 0.0664 | 0.008013738 | 0.06285 | 0.00845 | 0.0705 | 0
616 | 0.04583333 | 0.00606923 | 0.04716667 | 0.006387662 | 0.0481 | 0.006397395 | 0.04836667 | 0.006436528 | 0.0486 | 0.006445153 | 0.04883333 | 0.00639809 | 0.04896667 | 0.006362564 | 0.04916667 | 0.006633417 | 0.04933333 | 0.006821697 | 0.0496 | 0.006732508 | 0.04973333 | 0.006617821 | 0.04986667 | 0.006560657 | 0.05006667 | 0.006695936 | 0.05033333 | 0.006745534 | 0.0505 | 0.00672359 | 0.05063333 | 0.006612278 | 0.05063333 | 0.006691454 | 0.05086667 | 0.006774626 | 0.051 | 0.006792643 | 0.05096667 | 0.006633417 | 0.05123333 | 0.006748992 | 0.05136667 | 0.006839753 | 0.05146667 | 0.006629396 | 0.0517 | 0.006720615 | 0.0519 | 0.006792643 | 0.05203333 | 0.006680486 | 0.05216667 | 0.006770688 | 0.05226667 | 0.006770688 | 0.05236667 | 0.006839753 | 0.05253333 | 0.006884443 | 0.05266667 | 0.006837316 | 0.05276667 | 0.006837316 | 0.05293333 | 0.006814853 | 0.0531 | 0.00693157 | 0.05323333 | 0.007097574 | 0.05336667 | 0.007057069 | 0.0535 | 0.007009993 | 0.05366667 | 0.006911986 | 0.05376667 | 0.006977265 | 0.05393333 | 0.007024402 | 0.054 | 0.007000476 | 0.054 | 0.007001428 | 0.05413333 | 0.006954295 | 0.05426667 | 0.006976787 | 0.0544 | 0.007071068 | 0.05463333 | 0.007095695 | 0.05476667 | 0.007047616 | 0.05493333 | 0.007094755 | 0.05486667 | 0.007118677 | 0.055 | 0.007212489 | 0.05516667 | 0.007189035 | 0.05523333 | 0.007094755 | 0.05536667 | 0.007118208 | 0.0555 | 0.007141895 | 0.0556 | 0.007071068 | 0.0558 | 0.007141895 | 0.05593333 | 0.007237096 | 0.05593333 | 0.007378497 | 0.0561 | 0.007424733 | 0.0563 | 0.007354364 | 0.05633333 | 0.007307226 | 0.05643333 | 0.007165814 | 0.05666667 | 0.007260089 | 0.05683333 | 0.007378497 | 0.0569 | 0.007355723 | 0.05686667 | 0.007331363 | 0.0569 | 0.007425631 | 0.05713333 | 0.007238938 | 0.05726667 | 0.007261466 | 0.05733333 | 0.007238938 | 0.05736667 | 0.007266972 | 0.05746667 | 0.007402852 | 0.05756667 | 0.007401501 | 0.05763333 | 0.007307226 | 0.0576 | 0.00721988 | 0.05786667 | 0.007331363 | 0.058 | 0.007495777 | 0.05783333 | 0.007470089 | 0.05806667 | 0.007558365 | 0.05836667 | 0.00748079 | 0.05843333 | 0.007452218 | 0.05853333 | 0.007524331 | 0.05856667 | 0.007618545 | 0.05863333 | 0.007521672 | 0.0586 | 0.007430119 | 0.05873333 | 0.007452218 | 0.059 | 0.007355723 | 0.05903333 | 0.007310875 | 0.05906667 | 0.007408254 | 0.05913333 | 0.007455349 | 0.05936667 | 0.00748079 | 0.05953333 | 0.007524331 | 0.05966667 | 0.007477225 | 0.05956667 | 0.007412302 | 0.05976667 | 0.007618545 | 0.05986667 | 0.007832128 | 0.05983333 | 0.007600585 | 0.06006667 | 0.007614168 | 0.0601 | 0.007567034 | 0.05996667 | 0.007546449 | 0.0601 | 0.007571438 | 0.06043333 | 0.007665652 | 0.06066667 | 0.007759868 | 0.0605 | 0.007574959 | 0.0605 | 0.007433707 | 0.0607 | 0.007433707 | 0.06086667 | 0.00754954 | 0.0609 | 0.007579358 | 0.06103333 | 0.007605407 | 0.06113333 | 0.00773793 | 0.0612 | 0.007716217 | 0.06143333 | 0.007673475 | 0.0615 | 0.007647658 | 0.06156667 | 0.007626416 | 0.06153333 | 0.007678686 | 0.0616 | 0.007664637 | 0.06163333 | 0.007758579 | 0.0617 | 0.007866808 | 0.062 | 0.007866808 | 0.06203333 | 0.007673475 | 0.06203333 | 0.00766913 | 0.06216667 | 0.007913842 | 0.06223333 | 0.007899508 | 0.06236667 | 0.007913842 | 0.06236667 | 0.00790457 | 0.06246667 | 0.007987212 | 0.0625 | 0.008007913 | 0.06256667 | 0.00790457 | 0.06283333 | 0.00795585 | 0.06283333 | 0.007819776 | 0.06283333 | 0.00774654 | 0.06306667 | 0.007699495 | 0.06316667 | 0.007767597 | 0.06313333 | 0.007814659 | 0.0633 | 0.007872738 | 0.06336667 | 0.007859743 | 0.06353333 | 0.007832553 | 0.06363333 | 0.007893176 | 0.06366667 | 0.00799347 | 0.06363333 | 0.007973428 | 0.06363333 | 0.007966736 | 0.0637 | 0.008013738 | 0.06393333 | 0.008028837 | 0.06416667 | 0.007913842 | 0.06403333 | 0.007899508 | 0.06416667 | 0.008060742 | 0.06433333 | 0.008040453 | 0.06426667 | 0.007913842 | 0.0644 | 0.007866808 | 0.06456667 | 0.00785253 | 0.06463333 | 0.007906678 | 0.0647 | 0.007940193 | 0.06473333 | 0.007825741 | 0.0648 | 0.007820912 | 0.06506667 | 0.00799347 | 0.06506667 | 0.00799347 | 0.06506667 | 0.00799347 | 0.06513333 | 0.008101989 | 0.0651 | 0.008007913 | 0.0652 | 0.007866808 | 0.06536667 | 0.007913842 | 0.06546667 | 0.007919736 | 0.0655 | 0.008094443 | 0.06553333 | 0.008055364 | 0.0658 | 0.008087439 | 0.0659 | 0.007953616 | 0.0657 | 0.007738648 | 0.06586667 | 0.007919736 | 0.06596667 | 0.008067355 | 0.06603333 | 0.008040453 | 0.0661 | 0.008087439 | 0.06616667 | 0.008141389 | 0.0663 | 0.008176796 | 0.06636667 | 0.008134426 | 0.0661 | 0.008007913 | 0.06255 | 0.00825 | 0.0704 | 0
617 | 0.04556667 | 0.006022366 | 0.04693333 | 0.006276057 | 0.04786667 | 0.006282958 | 0.0481 | 0.006168198 | 0.0483 | 0.006231105 | 0.0485 | 0.006294442 | 0.0488 | 0.006224682 | 0.04906667 | 0.006424087 | 0.0492 | 0.00658635 | 0.0495 | 0.00657926 | 0.0495 | 0.006437909 | 0.04976667 | 0.006492218 | 0.05 | 0.006659329 | 0.05016667 | 0.006651483 | 0.0501 | 0.006530442 | 0.0502 | 0.006523803 | 0.0506 | 0.006456521 | 0.05076667 | 0.006419415 | 0.05086667 | 0.0065571 | 0.05096667 | 0.006419415 | 0.05116667 | 0.006565228 | 0.0512 | 0.006654823 | 0.05136667 | 0.006626378 | 0.0515 | 0.006441014 | 0.0517 | 0.006372336 | 0.0519 | 0.006648809 | 0.05196667 | 0.006765763 | 0.05203333 | 0.006814853 | 0.05206667 | 0.006770688 | 0.05213333 | 0.006676493 | 0.05246667 | 0.006847546 | 0.0526 | 0.007078606 | 0.05276667 | 0.006981086 | 0.0528 | 0.006930127 | 0.05283333 | 0.006882506 | 0.05303333 | 0.006741579 | 0.05336667 | 0.006837316 | 0.05346667 | 0.006978698 | 0.05353333 | 0.007025825 | 0.05373333 | 0.007023927 | 0.05396667 | 0.006976787 | 0.05403333 | 0.006953337 | 0.05406667 | 0.006906197 | 0.05416667 | 0.007047616 | 0.05426667 | 0.007189035 | 0.05446667 | 0.006977265 | 0.05466667 | 0.006906197 | 0.05463333 | 0.007165349 | 0.05496667 | 0.007118677 | 0.05496667 | 0.007050453 | 0.05476667 | 0.007191816 | 0.055 | 0.006937339 | 0.05526667 | 0.007048562 | 0.05523333 | 0.007165814 | 0.05543333 | 0.007024402 | 0.0556 | 0.007003333 | 0.05563333 | 0.006954295 | 0.0557 | 0.007142829 | 0.05583333 | 0.00730677 | 0.05583333 | 0.007307226 | 0.0559 | 0.00728606 | 0.056 | 0.00728423 | 0.05613333 | 0.007307226 | 0.05616667 | 0.007401501 | 0.0564 | 0.007144695 | 0.05663333 | 0.007028197 | 0.05676667 | 0.006981086 | 0.0568 | 0.007075309 | 0.05693333 | 0.0072417 | 0.05706667 | 0.007266972 | 0.0571 | 0.007361159 | 0.0572 | 0.007214338 | 0.05736667 | 0.007118208 | 0.05743333 | 0.00730677 | 0.05753333 | 0.007310875 | 0.05773333 | 0.007310875 | 0.0579 | 0.007214338 | 0.05806667 | 0.007266972 | 0.0581 | 0.007292462 | 0.0581 | 0.007433707 | 0.0584 | 0.007506442 | 0.05843333 | 0.007459371 | 0.05836667 | 0.00748079 | 0.05843333 | 0.007310875 | 0.0586 | 0.007355723 | 0.05863333 | 0.007521672 | 0.05866667 | 0.007618545 | 0.05883333 | 0.007452218 | 0.05903333 | 0.007310875 | 0.05913333 | 0.007383014 | 0.05903333 | 0.007380304 | 0.0591 | 0.007425631 | 0.05926667 | 0.007472765 | 0.0593 | 0.007495332 | 0.05933333 | 0.007452218 | 0.05943333 | 0.007537609 | 0.0594 | 0.007511325 | 0.05946667 | 0.007485245 | 0.0597 | 0.007502444 | 0.06006667 | 0.007474549 | 0.06006667 | 0.007405103 | 0.06 | 0.007568796 | 0.06013333 | 0.007665652 | 0.06013333 | 0.007596637 | 0.0602 | 0.007571438 | 0.06043333 | 0.007596637 | 0.06056667 | 0.007408254 | 0.06066667 | 0.007339543 | 0.06073333 | 0.007532301 | 0.06076667 | 0.007618545 | 0.0608 | 0.007571438 | 0.06103333 | 0.007524331 | 0.0614 | 0.007647658 | 0.06136667 | 0.007558365 | 0.06136667 | 0.007408254 | 0.06146667 | 0.007553513 | 0.06146667 | 0.00754954 | 0.06146667 | 0.007546449 | 0.0616 | 0.007571438 | 0.06166667 | 0.007618545 | 0.06173333 | 0.007741806 | 0.06196667 | 0.007705121 | 0.06193333 | 0.007678686 | 0.06203333 | 0.007741806 | 0.06216667 | 0.007908786 | 0.0623 | 0.007793587 | 0.0624 | 0.007725715 | 0.0624 | 0.007866808 | 0.0626 | 0.007725715 | 0.0627 | 0.007658111 | 0.06263333 | 0.007825741 | 0.0628 | 0.007731753 | 0.06286667 | 0.007699495 | 0.06286667 | 0.007694731 | 0.06293333 | 0.007673475 | 0.06296667 | 0.007626416 | 0.06306667 | 0.007553513 | 0.06306667 | 0.007767597 | 0.06316667 | 0.007631659 | 0.06336667 | 0.007564096 | 0.0634 | 0.007805554 | 0.0633 | 0.007940193 | 0.06336667 | 0.007981785 | 0.06363333 | 0.007825741 | 0.0639 | 0.007764449 | 0.06403333 | 0.007774031 | 0.064 | 0.007805554 | 0.06403333 | 0.008034232 | 0.0641 | 0.008081254 | 0.0642 | 0.008013738 | 0.06416667 | 0.007919736 | 0.06436667 | 0.007987212 | 0.06456667 | 0.007987212 | 0.06466667 | 0.00784616 | 0.06466667 | 0.00784616 | 0.06463333 | 0.007893176 | 0.06456667 | 0.007913842 | 0.06476667 | 0.008000556 | 0.06483333 | 0.007973428 | 0.0648 | 0.007799145 | 0.06516667 | 0.007801852 | 0.0654 | 0.007820912 | 0.06536667 | 0.00799347 | 0.06536667 | 0.007919736 | 0.0653 | 0.007872738 | 0.06536667 | 0.00799347 | 0.06553333 | 0.008114322 | 0.0656 | 0.008013738 | 0.06563333 | 0.007966736 | 0.06576667 | 0.008060742 | 0.06596667 | 0.008122944 | 0.06593333 | 0.007973428 | 0.06593333 | 0.007848708 | 0.06616667 | 0.008000556 | 0.06586667 | 0.00799347 | 0.0622 | 0.0082 | 0.0701 | 0
618 | 0.04566667 | 0.006022366 | 0.047 | 0.006331403 | 0.048 | 0.006382789 | 0.04826667 | 0.006424087 | 0.04833333 | 0.006325258 | 0.04853333 | 0.006325258 | 0.04883333 | 0.006256907 | 0.04896667 | 0.006362564 | 0.0491 | 0.006530442 | 0.04933333 | 0.006612278 | 0.04953333 | 0.006535204 | 0.04986667 | 0.0065571 | 0.05013333 | 0.006604207 | 0.05013333 | 0.006544378 | 0.05013333 | 0.006544378 | 0.0502 | 0.006659329 | 0.05046667 | 0.006701907 | 0.05063333 | 0.006676493 | 0.0508 | 0.00672359 | 0.05096667 | 0.006629396 | 0.0511 | 0.00672359 | 0.0512 | 0.00672359 | 0.05126667 | 0.006560657 | 0.05153333 | 0.006604207 | 0.05173333 | 0.006673497 | 0.05186667 | 0.006767734 | 0.052 | 0.006720615 | 0.0521 | 0.006792643 | 0.0522 | 0.00693157 | 0.05226667 | 0.006843164 | 0.05253333 | 0.006817787 | 0.0528 | 0.006790189 | 0.05276667 | 0.006695936 | 0.0528 | 0.006720615 | 0.0529 | 0.006861973 | 0.05306667 | 0.006981086 | 0.0533 | 0.007003333 | 0.0535 | 0.007003333 | 0.05366667 | 0.006981086 | 0.0538 | 0.006933974 | 0.0539 | 0.00693157 | 0.0541 | 0.006929646 | 0.0541 | 0.006930127 | 0.0541 | 0.007000476 | 0.05413333 | 0.006954295 | 0.0544 | 0.007147494 | 0.0544 | 0.007071068 | 0.05456667 | 0.007050453 | 0.05473333 | 0.007024402 | 0.0549 | 0.007000476 | 0.05493333 | 0.006882506 | 0.0551 | 0.006933974 | 0.05533333 | 0.007025825 | 0.0554 | 0.007071539 | 0.05536667 | 0.007118677 | 0.0554 | 0.007072953 | 0.05563333 | 0.007095695 | 0.056 | 0.007212489 | 0.05586667 | 0.007189035 | 0.0559 | 0.007212951 | 0.05613333 | 0.007236175 | 0.05623333 | 0.007095695 | 0.0564 | 0.007141895 | 0.05646667 | 0.007330454 | 0.0566 | 0.007283314 | 0.0567 | 0.007283314 | 0.05683333 | 0.007377594 | 0.05703333 | 0.007237096 | 0.05706667 | 0.007118677 | 0.05703333 | 0.007165349 | 0.0572 | 0.007141895 | 0.05736667 | 0.00725963 | 0.05746667 | 0.007401501 | 0.05753333 | 0.007452218 | 0.05766667 | 0.007335909 | 0.05783333 | 0.007308595 | 0.05776667 | 0.007472765 | 0.05773333 | 0.007386625 | 0.05783333 | 0.007452218 | 0.05793333 | 0.0075199 | 0.0582 | 0.007354364 | 0.0583 | 0.007216647 | 0.05836667 | 0.007335909 | 0.0587 | 0.00728606 | 0.05873333 | 0.007310875 | 0.05863333 | 0.007383014 | 0.05856667 | 0.007335909 | 0.05866667 | 0.007402852 | 0.05876667 | 0.007402852 | 0.0591 | 0.007361159 | 0.0592 | 0.007506442 | 0.0592 | 0.007579358 | 0.05926667 | 0.007263761 | 0.0595 | 0.007499333 | 0.05956667 | 0.007546449 | 0.0596 | 0.007499333 | 0.0597 | 0.007506442 | 0.05976667 | 0.00754954 | 0.05973333 | 0.007593565 | 0.0599 | 0.007502444 | 0.05996667 | 0.00748079 | 0.0601 | 0.007502444 | 0.06023333 | 0.00766913 | 0.06026667 | 0.007553513 | 0.06046667 | 0.00748079 | 0.0606 | 0.007579358 | 0.0607 | 0.007720535 | 0.0607 | 0.007720535 | 0.06073333 | 0.007596637 | 0.06086667 | 0.007690831 | 0.0609 | 0.007647658 | 0.06096667 | 0.007553513 | 0.06116667 | 0.007546449 | 0.0612 | 0.007502444 | 0.06123333 | 0.007596637 | 0.06136667 | 0.00790457 | 0.06143333 | 0.00795585 | 0.0615 | 0.007866808 | 0.06163333 | 0.007752132 | 0.06183333 | 0.00773793 | 0.06186667 | 0.007763304 | 0.06196667 | 0.007767597 | 0.0619 | 0.007652451 | 0.06203333 | 0.00766913 | 0.06206667 | 0.007759868 | 0.06216667 | 0.007767597 | 0.06226667 | 0.007778746 | 0.06236667 | 0.00785253 | 0.06243333 | 0.007734914 | 0.06263333 | 0.007732759 | 0.0628 | 0.007785028 | 0.0628 | 0.007799145 | 0.0629 | 0.007716217 | 0.0629 | 0.007568796 | 0.063 | 0.00771276 | 0.06313333 | 0.007814659 | 0.0633 | 0.007793587 | 0.06333333 | 0.007741806 | 0.06343333 | 0.007814659 | 0.0635 | 0.007866808 | 0.06363333 | 0.007893176 | 0.06366667 | 0.007913842 | 0.06376667 | 0.007926468 | 0.06406667 | 0.007942432 | 0.06403333 | 0.007973428 | 0.06406667 | 0.007981785 | 0.0641 | 0.007934734 | 0.06403333 | 0.007825741 | 0.06416667 | 0.007919736 | 0.06436667 | 0.00799347 | 0.06446667 | 0.008060742 | 0.06443333 | 0.007960877 | 0.06446667 | 0.007913842 | 0.06456667 | 0.007919736 | 0.06473333 | 0.007973428 | 0.06486667 | 0.008000556 | 0.0649 | 0.008020391 | 0.06493333 | 0.00798095 | 0.06513333 | 0.008047498 | 0.06523333 | 0.008188339 | 0.0651 | 0.008149029 | 0.06516667 | 0.008122944 | 0.06533333 | 0.008034232 | 0.06533333 | 0.008114322 | 0.06543333 | 0.008107747 | 0.06563333 | 0.007887684 | 0.0658 | 0.008007913 | 0.06573333 | 0.008040453 | 0.06576667 | 0.008134426 | 0.06573333 | 0.008175302 | 0.06586667 | 0.008141389 | 0.06603333 | 0.008055364 | 0.06603333 | 0.007989298 | 0.06603333 | 0.008055364 | 0.0659 | 0.008149029 | 0.06245 | 0.00845 | 0.0702 | 0
619 | 0.04576667 | 0.006097176 | 0.04713333 | 0.006304672 | 0.04806667 | 0.006229143 | 0.04833333 | 0.006252644 | 0.04853333 | 0.006321568 | 0.0487 | 0.006368673 | 0.0488 | 0.006303967 | 0.04913333 | 0.006476796 | 0.0493 | 0.006591409 | 0.04953333 | 0.006403298 | 0.0495 | 0.006368673 | 0.04966667 | 0.006492218 | 0.04986667 | 0.00663844 | 0.05006667 | 0.006706382 | 0.05026667 | 0.006633417 | 0.05063333 | 0.006466495 | 0.0507 | 0.006591409 | 0.05073333 | 0.006680486 | 0.0508 | 0.00672359 | 0.05086667 | 0.006698424 | 0.05113333 | 0.006753435 | 0.05133333 | 0.006748992 | 0.05156667 | 0.006767734 | 0.05176667 | 0.006770688 | 0.0519 | 0.00672359 | 0.05196667 | 0.006698424 | 0.0522 | 0.006790189 | 0.05233333 | 0.006743062 | 0.05233333 | 0.006814853 | 0.0525 | 0.006792643 | 0.05263333 | 0.006817787 | 0.0528 | 0.007006188 | 0.05313333 | 0.007028197 | 0.05316667 | 0.006978698 | 0.05306667 | 0.006907162 | 0.053 | 0.006718631 | 0.05336667 | 0.006837316 | 0.05356667 | 0.006907162 | 0.0536 | 0.007001428 | 0.05363333 | 0.006954295 | 0.0539 | 0.007003333 | 0.0542 | 0.007142829 | 0.05416667 | 0.007050453 | 0.05433333 | 0.007025825 | 0.05456667 | 0.006977265 | 0.05463333 | 0.006814853 | 0.0548 | 0.007003333 | 0.0548 | 0.00728423 | 0.05476667 | 0.007189035 | 0.0548 | 0.007071068 | 0.0549 | 0.007000476 | 0.0551 | 0.007071539 | 0.05526667 | 0.007047616 | 0.0553 | 0.007000476 | 0.05536667 | 0.007118677 | 0.0556 | 0.007214338 | 0.05576667 | 0.007189962 | 0.05573333 | 0.00730677 | 0.056 | 0.00728423 | 0.0562 | 0.007214338 | 0.0562 | 0.007212951 | 0.05606667 | 0.007118677 | 0.05626667 | 0.00725963 | 0.0565 | 0.007354364 | 0.0566 | 0.007357989 | 0.05673333 | 0.007308595 | 0.05686667 | 0.007261466 | 0.05703333 | 0.0072417 | 0.05713333 | 0.007172788 | 0.0572 | 0.007075309 | 0.0571 | 0.007142829 | 0.05716667 | 0.007189035 | 0.05733333 | 0.007236175 | 0.05753333 | 0.007378497 | 0.05756667 | 0.007331363 | 0.05766667 | 0.007401501 | 0.0578 | 0.007710166 | 0.0579 | 0.007640681 | 0.05803333 | 0.007521672 | 0.05816667 | 0.007402852 | 0.05823333 | 0.007452218 | 0.05816667 | 0.007408254 | 0.05823333 | 0.007314066 | 0.0584 | 0.007430119 | 0.0586 | 0.007427427 | 0.0587 | 0.00728606 | 0.05866667 | 0.007260089 | 0.05896667 | 0.007472765 | 0.05896667 | 0.007408254 | 0.0588 | 0.00721988 | 0.0591 | 0.007288804 | 0.05933333 | 0.007383014 | 0.05953333 | 0.007524331 | 0.05963333 | 0.007663043 | 0.05963333 | 0.007663043 | 0.05963333 | 0.007591369 | 0.0597 | 0.007506442 | 0.05986667 | 0.00748079 | 0.05996667 | 0.007687797 | 0.0601 | 0.007779889 | 0.0602 | 0.007710166 | 0.06033333 | 0.007524331 | 0.06033333 | 0.007527874 | 0.06036667 | 0.00754954 | 0.06046667 | 0.00754954 | 0.0606 | 0.007571438 | 0.06056667 | 0.007618545 | 0.0607 | 0.007638499 | 0.0609 | 0.007427427 | 0.06083333 | 0.007464285 | 0.061 | 0.007716217 | 0.0612 | 0.007716217 | 0.06106667 | 0.007558365 | 0.0612 | 0.007643734 | 0.0613 | 0.00771276 | 0.06143333 | 0.007524331 | 0.0615 | 0.007579358 | 0.0616 | 0.007725715 | 0.06166667 | 0.007767597 | 0.06176667 | 0.00775729 | 0.0618 | 0.007782031 | 0.06196667 | 0.007767597 | 0.06206667 | 0.007767597 | 0.06216667 | 0.007626416 | 0.06233333 | 0.007532301 | 0.06236667 | 0.007690831 | 0.06246667 | 0.007763304 | 0.0627 | 0.007720535 | 0.0628 | 0.007866808 | 0.06266667 | 0.00784616 | 0.0626 | 0.007857481 | 0.06273333 | 0.007876265 | 0.0627 | 0.007647658 | 0.06296667 | 0.007553513 | 0.0632 | 0.007785028 | 0.0631 | 0.007716217 | 0.0631 | 0.007725715 | 0.06326667 | 0.007859743 | 0.0633 | 0.007799145 | 0.06346667 | 0.007840635 | 0.06376667 | 0.00784616 | 0.06366667 | 0.007840635 | 0.06356667 | 0.007908786 | 0.06363333 | 0.007893176 | 0.06366667 | 0.00785253 | 0.0639 | 0.007934734 | 0.06413333 | 0.007887684 | 0.06413333 | 0.007819776 | 0.06416667 | 0.007711607 | 0.06436667 | 0.007570704 | 0.06433333 | 0.007605407 | 0.06446667 | 0.007767597 | 0.0645 | 0.007940193 | 0.0646 | 0.007953616 | 0.06473333 | 0.007848708 | 0.065 | 0.007879509 | 0.06506667 | 0.007908786 | 0.06496667 | 0.007840635 | 0.06503333 | 0.007960877 | 0.06503333 | 0.008175302 | 0.0651 | 0.00799875 | 0.06513333 | 0.007810392 | 0.06513333 | 0.007887684 | 0.06543333 | 0.00784021 | 0.06546667 | 0.007934034 | 0.0654 | 0.008087439 | 0.0656 | 0.007940193 | 0.06573333 | 0.007899508 | 0.06583333 | 0.007973428 | 0.06596667 | 0.00799347 | 0.066 | 0.007946488 | 0.0661 | 0.008013738 | 0.06613333 | 0.008169999 | 0.06626667 | 0.008060742 | 0.06616667 | 0.007908786 | 0.0626 | 0.0084 | 0.0702 | 0
620 | 0.04576667 | 0.005947735 | 0.04706667 | 0.006221647 | 0.04806667 | 0.006282958 | 0.04833333 | 0.006342625 | 0.04836667 | 0.006424087 | 0.04853333 | 0.006612278 | 0.04896667 | 0.006503503 | 0.04926667 | 0.006510675 | 0.04936667 | 0.006503503 | 0.04936667 | 0.006565228 | 0.04943333 | 0.006466495 | 0.04966667 | 0.006570811 | 0.04986667 | 0.006644463 | 0.0502 | 0.006659329 | 0.0503 | 0.006441014 | 0.05033333 | 0.006325258 | 0.05053333 | 0.006393921 | 0.05086667 | 0.006706382 | 0.051 | 0.00686877 | 0.05106667 | 0.006570811 | 0.05133333 | 0.006612278 | 0.05153333 | 0.006745534 | 0.0516 | 0.006718631 | 0.05176667 | 0.006837316 | 0.05183333 | 0.006956212 | 0.05193333 | 0.006959087 | 0.05223333 | 0.006884443 | 0.05243333 | 0.006741579 | 0.0525 | 0.006720615 | 0.05266667 | 0.006770688 | 0.05283333 | 0.006817787 | 0.0529 | 0.006861973 | 0.05286667 | 0.006765763 | 0.05296667 | 0.006906197 | 0.05296667 | 0.006977265 | 0.053 | 0.006646804 | 0.05343333 | 0.006743062 | 0.05363333 | 0.006741579 | 0.05366667 | 0.006906197 | 0.0539 | 0.007072953 | 0.054 | 0.007072953 | 0.05403333 | 0.007095695 | 0.0541 | 0.007071539 | 0.05426667 | 0.007047616 | 0.0545 | 0.006929646 | 0.05453333 | 0.007024402 | 0.0547 | 0.006930127 | 0.055 | 0.00657622 | 0.05493333 | 0.006884443 | 0.055 | 0.007144695 | 0.05513333 | 0.007238938 | 0.0552 | 0.007141895 | 0.05526667 | 0.007118677 | 0.05543333 | 0.007165814 | 0.05563333 | 0.007165814 | 0.05566667 | 0.007118208 | 0.05593333 | 0.007165349 | 0.05613333 | 0.007377594 | 0.0561 | 0.007212951 | 0.05616667 | 0.007047616 | 0.0563 | 0.006930127 | 0.05633333 | 0.006956212 | 0.05646667 | 0.007048562 | 0.05656667 | 0.007047616 | 0.05673333 | 0.007167209 | 0.05693333 | 0.007237096 | 0.05693333 | 0.007167209 | 0.05683333 | 0.007176969 | 0.0569 | 0.007075309 | 0.05696667 | 0.007048562 | 0.0572 | 0.007144695 | 0.0574 | 0.00721988 | 0.05756667 | 0.007339543 | 0.05773333 | 0.0072417 | 0.0576 | 0.007224034 | 0.05763333 | 0.007310875 | 0.0578 | 0.007214338 | 0.05776667 | 0.00748079 | 0.05776667 | 0.00754954 | 0.058 | 0.007355723 | 0.05823333 | 0.007377594 | 0.05833333 | 0.007378497 | 0.05843333 | 0.007452218 | 0.0587 | 0.007652451 | 0.05876667 | 0.007618545 | 0.0588 | 0.007355723 | 0.05873333 | 0.007452218 | 0.0588 | 0.007502444 | 0.05893333 | 0.007527874 | 0.05913333 | 0.007455349 | 0.05936667 | 0.007477225 | 0.05943333 | 0.007459371 | 0.05946667 | 0.007417247 | 0.0595 | 0.00743819 | 0.05966667 | 0.007477225 | 0.05976667 | 0.007405103 | 0.0597 | 0.007376087 | 0.05996667 | 0.00754954 | 0.06006667 | 0.007614168 | 0.0602 | 0.007638499 | 0.06026667 | 0.007687797 | 0.0603 | 0.00771276 | 0.0603 | 0.007647658 | 0.06016667 | 0.00754954 | 0.06026667 | 0.007474549 | 0.06066667 | 0.007333182 | 0.06096667 | 0.007402852 | 0.06086667 | 0.007408254 | 0.0607 | 0.007506442 | 0.06103333 | 0.007600585 | 0.06116667 | 0.007553513 | 0.06106667 | 0.00754954 | 0.06116667 | 0.007564096 | 0.06133333 | 0.007611103 | 0.0614 | 0.007652451 | 0.06136667 | 0.007622044 | 0.06146667 | 0.007759868 | 0.0614 | 0.007857481 | 0.0614 | 0.007647658 | 0.06173333 | 0.00774654 | 0.06196667 | 0.00784616 | 0.0621 | 0.007725715 | 0.06216667 | 0.007772744 | 0.06216667 | 0.007840635 | 0.0621 | 0.007793587 | 0.06233333 | 0.00784021 | 0.0625 | 0.007820912 | 0.06253333 | 0.007752132 | 0.06263333 | 0.00773793 | 0.06273333 | 0.00766913 | 0.06293333 | 0.007600585 | 0.06303333 | 0.007814659 | 0.06303333 | 0.007810392 | 0.06296667 | 0.007694731 | 0.063 | 0.007731753 | 0.0632 | 0.007725715 | 0.06333333 | 0.00774654 | 0.06336667 | 0.007981785 | 0.06323333 | 0.007887684 | 0.0634 | 0.007861722 | 0.06363333 | 0.007819776 | 0.0636 | 0.007725715 | 0.06373333 | 0.007819776 | 0.0639 | 0.007940193 | 0.0639 | 0.007940193 | 0.06396667 | 0.00797719 | 0.064 | 0.00799875 | 0.0642 | 0.007946488 | 0.0644 | 0.007940193 | 0.06443333 | 0.007819776 | 0.06456667 | 0.00785253 | 0.0644 | 0.007805554 | 0.0644 | 0.007940193 | 0.06483333 | 0.007899508 | 0.06486667 | 0.007859743 | 0.06486667 | 0.00799347 | 0.06493333 | 0.007960877 | 0.065 | 0.008002916 | 0.065 | 0.007940193 | 0.06513333 | 0.007832553 | 0.065 | 0.007725715 | 0.06506667 | 0.00784616 | 0.0652 | 0.008087439 | 0.06533333 | 0.008169999 | 0.0656 | 0.008154753 | 0.06593333 | 0.008055364 | 0.06596667 | 0.008008468 | 0.06593333 | 0.007923523 | 0.06593333 | 0.007989298 | 0.06586667 | 0.007926468 | 0.06586667 | 0.007926468 | 0.06586667 | 0.008000556 | 0.06603333 | 0.008055364 | 0.06616667 | 0.008083041 | 0.0661 | 0.008087439 | 0.06255 | 0.00835 | 0.0702 | 0
621 | 0.04603333 | 0.00606923 | 0.04733333 | 0.006276057 | 0.04836667 | 0.006288791 | 0.0487 | 0.006248733 | 0.04886667 | 0.006429792 | 0.0489 | 0.006654823 | 0.04913333 | 0.006535204 | 0.0494 | 0.00658635 | 0.04966667 | 0.00663844 | 0.04986667 | 0.006701907 | 0.05 | 0.00651818 | 0.0502 | 0.006445153 | 0.05036667 | 0.0065571 | 0.05046667 | 0.006767734 | 0.05053333 | 0.006748992 | 0.05066667 | 0.006565228 | 0.0508 | 0.00651818 | 0.05113333 | 0.006680486 | 0.0514 | 0.006720615 | 0.05143333 | 0.006532143 | 0.0517 | 0.00672359 | 0.05176667 | 0.006839753 | 0.05176667 | 0.006909092 | 0.0518 | 0.006796077 | 0.05203333 | 0.006826582 | 0.05246667 | 0.006839753 | 0.05243333 | 0.006814853 | 0.05246667 | 0.006837316 | 0.05266667 | 0.006837316 | 0.053 | 0.006937339 | 0.05306667 | 0.006984427 | 0.05306667 | 0.006981086 | 0.0532 | 0.006861973 | 0.0534 | 0.006864887 | 0.05346667 | 0.006839753 | 0.05343333 | 0.006814853 | 0.0536 | 0.006933974 | 0.0538 | 0.00693157 | 0.05396667 | 0.006907162 | 0.05413333 | 0.006953337 | 0.05426667 | 0.006978698 | 0.05416667 | 0.006984427 | 0.0542 | 0.007075309 | 0.05443333 | 0.007167209 | 0.05466667 | 0.00725963 | 0.05476667 | 0.007047616 | 0.05493333 | 0.007023927 | 0.05506667 | 0.007047616 | 0.0552 | 0.007142829 | 0.05516667 | 0.007118677 | 0.0552 | 0.007141895 | 0.05553333 | 0.007023927 | 0.05566667 | 0.007047616 | 0.0557 | 0.007141895 | 0.05586667 | 0.007118208 | 0.056 | 0.007000476 | 0.0561 | 0.007000476 | 0.05623333 | 0.007165814 | 0.05633333 | 0.007165814 | 0.05643333 | 0.007236175 | 0.0566 | 0.007212489 | 0.05673333 | 0.007237096 | 0.05676667 | 0.007189962 | 0.05673333 | 0.007165814 | 0.05686667 | 0.007331363 | 0.05693333 | 0.007380304 | 0.05703333 | 0.007308595 | 0.05733333 | 0.007310875 | 0.05753333 | 0.007308595 | 0.05753333 | 0.007378497 | 0.05763333 | 0.007452218 | 0.05766667 | 0.007401501 | 0.05766667 | 0.007401501 | 0.0578 | 0.007568796 | 0.05796667 | 0.007472765 | 0.05813333 | 0.007377594 | 0.0584 | 0.007283314 | 0.05833333 | 0.007377594 | 0.05823333 | 0.007377594 | 0.05836667 | 0.007261466 | 0.0585 | 0.007427427 | 0.0585 | 0.007499333 | 0.0586 | 0.007571438 | 0.0588 | 0.007499333 | 0.05886667 | 0.007471873 | 0.05893333 | 0.007519013 | 0.05913333 | 0.007663043 | 0.0593 | 0.00763719 | 0.05936667 | 0.007472765 | 0.05943333 | 0.007449981 | 0.05953333 | 0.007521672 | 0.0596 | 0.007568796 | 0.05956667 | 0.00754424 | 0.0597 | 0.007427427 | 0.05996667 | 0.00754424 | 0.0601 | 0.007640681 | 0.06006667 | 0.007626416 | 0.0601 | 0.007502444 | 0.0602 | 0.007427427 | 0.0604 | 0.007640681 | 0.0607 | 0.007779889 | 0.06073333 | 0.007734914 | 0.0606 | 0.007640681 | 0.0606 | 0.007499333 | 0.06066667 | 0.007474549 | 0.0608 | 0.007643734 | 0.06096667 | 0.007618545 | 0.0611 | 0.007574959 | 0.06123333 | 0.007459371 | 0.06126667 | 0.007477225 | 0.0612 | 0.007502444 | 0.06133333 | 0.007386625 | 0.0615 | 0.007643734 | 0.0616 | 0.007716217 | 0.06173333 | 0.00766913 | 0.06186667 | 0.007631659 | 0.0618 | 0.007652451 | 0.06176667 | 0.007767597 | 0.0619 | 0.007799145 | 0.06203333 | 0.00774654 | 0.06216667 | 0.007763304 | 0.0623 | 0.007861722 | 0.06226667 | 0.007835957 | 0.06233333 | 0.007883034 | 0.06253333 | 0.007883034 | 0.06273333 | 0.007810392 | 0.06286667 | 0.007694731 | 0.0629 | 0.007720535 | 0.06286667 | 0.007622044 | 0.0629 | 0.007640681 | 0.06293333 | 0.007734914 | 0.0631 | 0.007854086 | 0.06323333 | 0.007887684 | 0.0634 | 0.007866808 | 0.06336667 | 0.008045841 | 0.0634 | 0.007926327 | 0.06356667 | 0.007908786 | 0.06383333 | 0.008188339 | 0.06383333 | 0.00795585 | 0.06393333 | 0.00766913 | 0.0638 | 0.007861722 | 0.0639 | 0.007861722 | 0.0641 | 0.007857481 | 0.0642 | 0.007861722 | 0.06413333 | 0.008034232 | 0.06416667 | 0.007987212 | 0.0644 | 0.007793587 | 0.06476667 | 0.007913842 | 0.0647 | 0.007872738 | 0.0646 | 0.007866808 | 0.0647 | 0.007930111 | 0.06493333 | 0.008020529 | 0.065 | 0.007934734 | 0.0649 | 0.007946488 | 0.06503333 | 0.008047498 | 0.06516667 | 0.008134426 | 0.0652 | 0.007934734 | 0.0652 | 0.00788712 | 0.0653 | 0.008020391 | 0.06536667 | 0.008060742 | 0.06533333 | 0.007893176 | 0.0655 | 0.007940193 | 0.0656 | 0.008161291 | 0.0656 | 0.008013738 | 0.0657 | 0.008013738 | 0.06576667 | 0.008067355 | 0.06586667 | 0.007934034 | 0.06596667 | 0.008000556 | 0.0661 | 0.008161291 | 0.06636667 | 0.008060742 | 0.0662 | 0.008020391 | 0.0662 | 0.008154753 | 0.0664 | 0.008081254 | 0.06643333 | 0.008114322 | 0.0663 | 0.008149029 | 0.06275 | 0.00845 | 0.0705 | 0
622 | 0.04613333 | 0.00607856 | 0.04766667 | 0.006322623 | 0.04863333 | 0.006194801 | 0.0487 | 0.006294442 | 0.0489 | 0.006372336 | 0.0491 | 0.006309252 | 0.04933333 | 0.006329999 | 0.0495 | 0.006397395 | 0.0496 | 0.006397395 | 0.04966667 | 0.006492218 | 0.0497 | 0.006294442 | 0.05013333 | 0.006318931 | 0.05043333 | 0.006460306 | 0.05046667 | 0.0065571 | 0.05053333 | 0.006530101 | 0.05093333 | 0.006460306 | 0.0512 | 0.006659329 | 0.05123333 | 0.006532143 | 0.05136667 | 0.006485025 | 0.0515 | 0.006509992 | 0.05156667 | 0.006488109 | 0.05173333 | 0.006539283 | 0.052 | 0.006654823 | 0.05216667 | 0.006565228 | 0.0523 | 0.006450323 | 0.0522 | 0.006523803 | 0.05233333 | 0.006676493 | 0.05256667 | 0.006839753 | 0.05276667 | 0.006981086 | 0.05293333 | 0.006753435 | 0.05296667 | 0.006629396 | 0.0529 | 0.006860029 | 0.05316667 | 0.006835366 | 0.05336667 | 0.006909092 | 0.05346667 | 0.006984427 | 0.05383333 | 0.007025825 | 0.05396667 | 0.006977265 | 0.05403333 | 0.006953337 | 0.05396667 | 0.006906197 | 0.054 | 0.006864887 | 0.05416667 | 0.006839753 | 0.0545 | 0.007071068 | 0.0547 | 0.007072953 | 0.05466667 | 0.007053289 | 0.05453333 | 0.007172788 | 0.05476667 | 0.007189962 | 0.0549 | 0.007071539 | 0.05503333 | 0.00688299 | 0.05526667 | 0.007050453 | 0.05553333 | 0.007236175 | 0.0556 | 0.007283314 | 0.05566667 | 0.007047616 | 0.05553333 | 0.006953337 | 0.0555 | 0.007071539 | 0.05583333 | 0.007023927 | 0.0559 | 0.007141895 | 0.05596667 | 0.00725963 | 0.0563 | 0.007071068 | 0.0565 | 0.007212489 | 0.05663333 | 0.007308595 | 0.0567 | 0.007288804 | 0.05666667 | 0.007189962 | 0.0567 | 0.007212489 | 0.0569 | 0.007212489 | 0.05713333 | 0.007377594 | 0.0571 | 0.00728423 | 0.05716667 | 0.007261466 | 0.05726667 | 0.007189035 | 0.05736667 | 0.007260089 | 0.0574 | 0.007283314 | 0.05753333 | 0.007165349 | 0.05776667 | 0.007189962 | 0.05793333 | 0.007236175 | 0.05823333 | 0.007167209 | 0.05806667 | 0.007118677 | 0.058 | 0.007142829 | 0.05803333 | 0.007169534 | 0.0581 | 0.007216647 | 0.0583 | 0.007288804 | 0.05856667 | 0.007408254 | 0.0585 | 0.007424733 | 0.05863333 | 0.007448191 | 0.0588 | 0.007354364 | 0.0589 | 0.007288804 | 0.0591 | 0.007425631 | 0.05916667 | 0.007542914 | 0.05923333 | 0.0075199 | 0.05936667 | 0.007402852 | 0.05953333 | 0.007167209 | 0.0595 | 0.007144695 | 0.0595 | 0.007216647 | 0.0596 | 0.007355723 | 0.05966667 | 0.007472765 | 0.05973333 | 0.007673475 | 0.05976667 | 0.007699495 | 0.0599 | 0.007643734 | 0.0601 | 0.007636753 | 0.06016667 | 0.007472765 | 0.0603 | 0.007497111 | 0.06036667 | 0.007613292 | 0.0605 | 0.007567034 | 0.06073333 | 0.007449981 | 0.0608 | 0.007497111 | 0.06096667 | 0.007542472 | 0.06096667 | 0.00754424 | 0.06106667 | 0.007485245 | 0.06103333 | 0.007452218 | 0.06106667 | 0.007474549 | 0.06126667 | 0.007408254 | 0.0611 | 0.007499333 | 0.06133333 | 0.007663043 | 0.06176667 | 0.007618545 | 0.06153333 | 0.007663043 | 0.06126667 | 0.00754954 | 0.06126667 | 0.007408254 | 0.0616 | 0.007506442 | 0.06196667 | 0.007618545 | 0.0621 | 0.007643734 | 0.06206667 | 0.00748079 | 0.06216667 | 0.007615919 | 0.06216667 | 0.00775729 | 0.06243333 | 0.007596637 | 0.0626 | 0.007502444 | 0.0626 | 0.007502444 | 0.0625 | 0.007643734 | 0.06273333 | 0.007673475 | 0.06286667 | 0.007631659 | 0.06296667 | 0.007699495 | 0.0632 | 0.00771276 | 0.06316667 | 0.007763304 | 0.06316667 | 0.007973428 | 0.0634 | 0.007921279 | 0.0633 | 0.007731753 | 0.0634 | 0.007805554 | 0.0634 | 0.007995415 | 0.06326667 | 0.00790457 | 0.0635 | 0.007857481 | 0.06373333 | 0.007948305 | 0.0638 | 0.007926327 | 0.06376667 | 0.007913842 | 0.06393333 | 0.007906678 | 0.06413333 | 0.007887684 | 0.06406667 | 0.007699495 | 0.064 | 0.007643734 | 0.0643 | 0.007785028 | 0.0643 | 0.007720535 | 0.06443333 | 0.007600585 | 0.06466667 | 0.00790457 | 0.0646 | 0.007953616 | 0.0647 | 0.008027868 | 0.06506667 | 0.00785253 | 0.06493333 | 0.007752132 | 0.06473333 | 0.007814659 | 0.0649 | 0.007793587 | 0.06513333 | 0.007893176 | 0.0653 | 0.008002916 | 0.0653 | 0.008140025 | 0.06526667 | 0.00797719 | 0.0654 | 0.007930111 | 0.0655 | 0.008007913 | 0.0656 | 0.007946488 | 0.0658 | 0.008020391 | 0.06583333 | 0.008188339 | 0.06593333 | 0.008047498 | 0.06593333 | 0.00798095 | 0.06603333 | 0.00798095 | 0.06616667 | 0.008149165 | 0.0661 | 0.008036168 | 0.06616667 | 0.008000556 | 0.0663 | 0.008302209 | 0.06626667 | 0.00819607 | 0.0664 | 0.008144119 | 0.06676667 | 0.007908786 | 0.06676667 | 0.007987212 | 0.0665 | 0.008007913 | 0.0628 | 0.0083 | 0.0707 | 0
623 | 0.0466 | 0.006050344 | 0.04796667 | 0.006303614 | 0.04893333 | 0.006335789 | 0.04906667 | 0.006429792 | 0.0493 | 0.006377042 | 0.04956667 | 0.006282958 | 0.04973333 | 0.00639809 | 0.04993333 | 0.006466495 | 0.05016667 | 0.006560657 | 0.0502 | 0.006659329 | 0.0503 | 0.00657926 | 0.0506 | 0.006651316 | 0.05086667 | 0.006698424 | 0.05093333 | 0.006604207 | 0.05106667 | 0.006624366 | 0.0513 | 0.006717638 | 0.05153333 | 0.006745534 | 0.05156667 | 0.006695936 | 0.0516 | 0.006648809 | 0.0518 | 0.006577233 | 0.052 | 0.00672359 | 0.0521 | 0.006796077 | 0.0522 | 0.006796077 | 0.05246667 | 0.006770688 | 0.0527 | 0.006648809 | 0.05283333 | 0.006670499 | 0.05303333 | 0.006743062 | 0.0531 | 0.006859057 | 0.0532 | 0.007000476 | 0.05333333 | 0.006817787 | 0.05343333 | 0.006748992 | 0.05356667 | 0.006839753 | 0.05373333 | 0.006741579 | 0.05393333 | 0.006814853 | 0.054 | 0.00693157 | 0.05406667 | 0.006906197 | 0.05416667 | 0.006907162 | 0.05433333 | 0.006956212 | 0.0545 | 0.007003333 | 0.05456667 | 0.006906197 | 0.05473333 | 0.006953337 | 0.05486667 | 0.007118208 | 0.055 | 0.007142829 | 0.05506667 | 0.007118677 | 0.0552 | 0.007071068 | 0.0553 | 0.007072953 | 0.05546667 | 0.007120081 | 0.05546667 | 0.007261466 | 0.05553333 | 0.007024402 | 0.05576667 | 0.007118677 | 0.05583333 | 0.007237096 | 0.05603333 | 0.007094755 | 0.05603333 | 0.007095695 | 0.05606667 | 0.007189962 | 0.0563 | 0.007071068 | 0.0565 | 0.007142829 | 0.05663333 | 0.007237096 | 0.05673333 | 0.007095695 | 0.0569 | 0.007141895 | 0.0571 | 0.007141895 | 0.0571 | 0.007141895 | 0.05713333 | 0.007237096 | 0.05736667 | 0.007331363 | 0.05756667 | 0.007331363 | 0.05753333 | 0.00730677 | 0.05756667 | 0.007189035 | 0.0577 | 0.007142829 | 0.05776667 | 0.007263761 | 0.05783333 | 0.007169534 | 0.058 | 0.007144695 | 0.05816667 | 0.007405103 | 0.05816667 | 0.007405103 | 0.05823333 | 0.007383014 | 0.05846667 | 0.007266972 | 0.05843333 | 0.007314066 | 0.0586 | 0.007499333 | 0.05883333 | 0.007524331 | 0.05876667 | 0.007477225 | 0.05893333 | 0.0075199 | 0.05896667 | 0.00754424 | 0.05886667 | 0.007477225 | 0.059 | 0.007499333 | 0.0592 | 0.007499333 | 0.05936667 | 0.00754424 | 0.05946667 | 0.007542914 | 0.05956667 | 0.007542914 | 0.0596 | 0.007567034 | 0.0597 | 0.007497111 | 0.0598 | 0.007357989 | 0.05993333 | 0.007386625 | 0.06003333 | 0.007455349 | 0.06013333 | 0.007596637 | 0.0603 | 0.00771276 | 0.06046667 | 0.007685629 | 0.06046667 | 0.007618545 | 0.06046667 | 0.007622044 | 0.06056667 | 0.007631659 | 0.06076667 | 0.007618545 | 0.06083333 | 0.007449981 | 0.06076667 | 0.00754954 | 0.06093333 | 0.007593565 | 0.06106667 | 0.007546449 | 0.0612 | 0.007579358 | 0.06123333 | 0.007600585 | 0.06126667 | 0.007690831 | 0.06133333 | 0.007665652 | 0.06136667 | 0.007690831 | 0.06143333 | 0.007596637 | 0.06166667 | 0.007405103 | 0.0619 | 0.007568796 | 0.0619 | 0.007647658 | 0.0621 | 0.007517092 | 0.0621 | 0.007652451 | 0.06203333 | 0.007741806 | 0.06203333 | 0.00773793 | 0.06233333 | 0.007814659 | 0.0623 | 0.007799145 | 0.06226667 | 0.007778746 | 0.0624 | 0.007590784 | 0.06253333 | 0.00774654 | 0.06263333 | 0.007883034 | 0.06283333 | 0.007887684 | 0.0629 | 0.007793587 | 0.06293333 | 0.007678686 | 0.06303333 | 0.007605407 | 0.0632 | 0.007793587 | 0.0632 | 0.007793587 | 0.06316667 | 0.007690831 | 0.06323333 | 0.007741806 | 0.06346667 | 0.007840635 | 0.06376667 | 0.007772744 | 0.0637 | 0.007793587 | 0.06373333 | 0.007741806 | 0.06386667 | 0.007694731 | 0.06393333 | 0.007893176 | 0.064 | 0.007872738 | 0.0641 | 0.007805554 | 0.0642 | 0.007953616 | 0.06416667 | 0.007926468 | 0.06423333 | 0.007973428 | 0.0645 | 0.007953616 | 0.0644 | 0.007866808 | 0.06443333 | 0.007887684 | 0.06456667 | 0.00784616 | 0.0647 | 0.007731753 | 0.0648 | 0.007793587 | 0.06476667 | 0.007908786 | 0.06483333 | 0.007825741 | 0.06493333 | 0.007832553 | 0.065 | 0.007953616 | 0.06513333 | 0.008114322 | 0.06523333 | 0.008121713 | 0.0654 | 0.008027868 | 0.06533333 | 0.007825741 | 0.06546667 | 0.007919736 | 0.0656 | 0.008013738 | 0.0658 | 0.008087439 | 0.06583333 | 0.008040453 | 0.06586667 | 0.00799347 | 0.06576667 | 0.00799347 | 0.06576667 | 0.007711607 | 0.066 | 0.007738648 | 0.0662 | 0.008027868 | 0.06636667 | 0.008067355 | 0.0664 | 0.008013738 | 0.0663 | 0.007940193 | 0.0664 | 0.008027868 | 0.06653333 | 0.008114322 | 0.06656667 | 0.008060742 | 0.06656667 | 0.008060742 | 0.06676667 | 0.008141389 | 0.06693333 | 0.008188339 | 0.06686667 | 0.008275399 | 0.06686667 | 0.008134426 | 0.0668 | 0.008002916 | 0.0633 | 0.0084 | 0.071 | 0
624 | 0.04706667 | 0.006097176 | 0.0484 | 0.006331403 | 0.04936667 | 0.006288791 | 0.0495 | 0.006389575 | 0.04956667 | 0.006356274 | 0.0499 | 0.006382789 | 0.0504 | 0.00651818 | 0.05053333 | 0.006544378 | 0.0505 | 0.006523803 | 0.05053333 | 0.006617821 | 0.05086667 | 0.006706382 | 0.05116667 | 0.006629396 | 0.05133333 | 0.006532143 | 0.05126667 | 0.006492218 | 0.0514 | 0.006591409 | 0.05163333 | 0.006685473 | 0.05183333 | 0.006685473 | 0.05193333 | 0.006617821 | 0.052 | 0.006664833 | 0.0522 | 0.006727555 | 0.05246667 | 0.006839753 | 0.05266667 | 0.006909092 | 0.0527 | 0.00686877 | 0.05283333 | 0.006745534 | 0.05313333 | 0.006671498 | 0.05323333 | 0.00688299 | 0.05333333 | 0.006884443 | 0.05343333 | 0.006886864 | 0.05376667 | 0.006774626 | 0.05396667 | 0.006859219 | 0.05396667 | 0.006770688 | 0.05403333 | 0.006811918 | 0.05406667 | 0.006906197 | 0.0542 | 0.006930127 | 0.05453333 | 0.006812896 | 0.05463333 | 0.006954295 | 0.0547 | 0.006930127 | 0.05473333 | 0.00688299 | 0.0547 | 0.007000476 | 0.05483333 | 0.007097574 | 0.05503333 | 0.007100391 | 0.05513333 | 0.0072417 | 0.05516667 | 0.007118208 | 0.05536667 | 0.006976787 | 0.05553333 | 0.006741579 | 0.0556 | 0.007000476 | 0.05573333 | 0.007165814 | 0.05593333 | 0.007025825 | 0.05603333 | 0.007094755 | 0.0561 | 0.007283314 | 0.05623333 | 0.007519013 | 0.05646667 | 0.007471873 | 0.0565 | 0.007212951 | 0.05666667 | 0.007118208 | 0.05683333 | 0.007165349 | 0.0568 | 0.007142829 | 0.0569 | 0.007283314 | 0.05713333 | 0.007238938 | 0.0573 | 0.007141895 | 0.0575 | 0.007141895 | 0.05773333 | 0.007025825 | 0.05756667 | 0.007050453 | 0.0576 | 0.007212951 | 0.05773333 | 0.007377594 | 0.058 | 0.007283314 | 0.05816667 | 0.007189035 | 0.0582 | 0.007212951 | 0.05826667 | 0.007405103 | 0.05826667 | 0.007405103 | 0.05836667 | 0.007331363 | 0.05853333 | 0.007378497 | 0.0587 | 0.007427427 | 0.05883333 | 0.0075199 | 0.0588 | 0.00763719 | 0.05876667 | 0.007401051 | 0.05893333 | 0.007236175 | 0.05923333 | 0.007167209 | 0.0592 | 0.007357989 | 0.05926667 | 0.007546449 | 0.05946667 | 0.007477225 | 0.0595 | 0.007511325 | 0.05966667 | 0.007553513 | 0.0598 | 0.007571438 | 0.05986667 | 0.007331363 | 0.05986667 | 0.007261466 | 0.05993333 | 0.007380304 | 0.06026667 | 0.007553513 | 0.06036667 | 0.007618545 | 0.0603 | 0.007571438 | 0.06026667 | 0.007474549 | 0.0605 | 0.007497111 | 0.06066667 | 0.007474549 | 0.06066667 | 0.007402852 | 0.0606 | 0.007571438 | 0.06073333 | 0.007734914 | 0.06086667 | 0.00775729 | 0.0609 | 0.007567034 | 0.06093333 | 0.007455349 | 0.06113333 | 0.007600585 | 0.06136667 | 0.007759868 | 0.0615 | 0.007785028 | 0.06166667 | 0.00775729 | 0.06176667 | 0.007683894 | 0.0617 | 0.007652451 | 0.06183333 | 0.007752132 | 0.062 | 0.007643734 | 0.06196667 | 0.007685629 | 0.0619 | 0.00771276 | 0.06203333 | 0.007532301 | 0.06203333 | 0.00766913 | 0.06213333 | 0.007806977 | 0.06226667 | 0.007687797 | 0.06243333 | 0.007464285 | 0.06273333 | 0.007596637 | 0.06276667 | 0.007901195 | 0.06273333 | 0.007804415 | 0.06266667 | 0.007767597 | 0.06283333 | 0.007819776 | 0.06313333 | 0.00774654 | 0.06303333 | 0.007596637 | 0.06296667 | 0.00754954 | 0.06316667 | 0.007778746 | 0.06326667 | 0.007832128 | 0.0633 | 0.007854086 | 0.06343333 | 0.007806977 | 0.06366667 | 0.007694731 | 0.0638 | 0.007720535 | 0.06363333 | 0.007883034 | 0.0637 | 0.00771276 | 0.06383333 | 0.00773793 | 0.06393333 | 0.007883034 | 0.06403333 | 0.007810392 | 0.0642 | 0.007782031 | 0.06433333 | 0.007806977 | 0.06446667 | 0.00805495 | 0.06433333 | 0.007966736 | 0.06436667 | 0.007919736 | 0.06443333 | 0.008040453 | 0.0645 | 0.007934734 | 0.0648 | 0.007930111 | 0.06506667 | 0.008134426 | 0.0647 | 0.00788712 | 0.06476667 | 0.00784616 | 0.06496667 | 0.007767597 | 0.0651 | 0.007793587 | 0.06523333 | 0.007752132 | 0.06546667 | 0.007772744 | 0.06553333 | 0.008024269 | 0.0655 | 0.008020391 | 0.0656 | 0.007953616 | 0.06563333 | 0.007960877 | 0.0658 | 0.008007913 | 0.06583333 | 0.007966736 | 0.06576667 | 0.00784616 | 0.06583333 | 0.007960877 | 0.06583333 | 0.008107747 | 0.06603333 | 0.008040453 | 0.0662 | 0.008007913 | 0.06616667 | 0.007919736 | 0.0661 | 0.008013738 | 0.06643333 | 0.008034232 | 0.0665 | 0.008087439 | 0.06646667 | 0.008282243 | 0.06666667 | 0.008149165 | 0.06693333 | 0.008114322 | 0.06696667 | 0.008141389 | 0.06696667 | 0.008083041 | 0.06706667 | 0.008215568 | 0.06703333 | 0.008262499 | 0.06693333 | 0.00819607 | 0.06686667 | 0.008049983 | 0.06686667 | 0.007908786 | 0.06716667 | 0.008074789 | 0.06733333 | 0.008121713 | 0.06723333 | 0.008101989 | 0.06365 | 0.00845 | 0.0714 | 0
625 | 0.04753333 | 0.006144012 | 0.04866667 | 0.006369894 | 0.0496 | 0.006450323 | 0.05006667 | 0.006424087 | 0.0504 | 0.006445153 | 0.05056667 | 0.006492218 | 0.05063333 | 0.006268617 | 0.0509 | 0.006456521 | 0.05116667 | 0.006644463 | 0.0514 | 0.006530442 | 0.05146667 | 0.006560657 | 0.05166667 | 0.006774626 | 0.05186667 | 0.006779544 | 0.052 | 0.006727555 | 0.0522 | 0.006727555 | 0.05236667 | 0.006633417 | 0.0524 | 0.006720615 | 0.05256667 | 0.006909092 | 0.05266667 | 0.006981086 | 0.05273333 | 0.006886864 | 0.05296667 | 0.006909092 | 0.05316667 | 0.006837316 | 0.05323333 | 0.006673497 | 0.05333333 | 0.006745534 | 0.05353333 | 0.006814853 | 0.05373333 | 0.00688299 | 0.0538 | 0.006860029 | 0.05386667 | 0.006839753 | 0.05406667 | 0.006843164 | 0.05423333 | 0.006753435 | 0.0544 | 0.006654823 | 0.05456667 | 0.006698424 | 0.0545 | 0.006864887 | 0.0547 | 0.007075309 | 0.05486667 | 0.007118677 | 0.0548 | 0.006930127 | 0.05506667 | 0.006977265 | 0.05526667 | 0.007050453 | 0.05536667 | 0.007061791 | 0.0554 | 0.007078606 | 0.0556 | 0.007144695 | 0.05583333 | 0.007095695 | 0.05593333 | 0.007024402 | 0.05603333 | 0.007024402 | 0.0561 | 0.007071068 | 0.05616667 | 0.006909092 | 0.05636667 | 0.006906197 | 0.0564 | 0.007001428 | 0.05643333 | 0.007095695 | 0.05653333 | 0.007165349 | 0.05683333 | 0.007165814 | 0.05696667 | 0.00725963 | 0.057 | 0.00728423 | 0.05706667 | 0.007263761 | 0.05726667 | 0.007194597 | 0.05743333 | 0.00730677 | 0.05746667 | 0.007401501 | 0.0575 | 0.007072953 | 0.05766667 | 0.007189962 | 0.05773333 | 0.007236175 | 0.05783333 | 0.007237096 | 0.05803333 | 0.007238938 | 0.05826667 | 0.007261466 | 0.0584 | 0.007142829 | 0.05836667 | 0.007189962 | 0.0585 | 0.007283314 | 0.05866667 | 0.007330454 | 0.05866667 | 0.007401051 | 0.0586 | 0.00728423 | 0.05866667 | 0.007330454 | 0.0588 | 0.007425631 | 0.0591 | 0.007424733 | 0.05943333 | 0.007380304 | 0.05953333 | 0.007527874 | 0.05936667 | 0.00754424 | 0.0594 | 0.007495777 | 0.05966667 | 0.007189962 | 0.05963333 | 0.007236175 | 0.05973333 | 0.007519013 | 0.05986667 | 0.007754712 | 0.06006667 | 0.007613292 | 0.0601 | 0.007495777 | 0.0601 | 0.007424733 | 0.0601 | 0.007354364 | 0.06016667 | 0.007401501 | 0.06023333 | 0.0075199 | 0.06023333 | 0.007589613 | 0.06046667 | 0.007614168 | 0.06066667 | 0.007477225 | 0.06076667 | 0.007335909 | 0.06093333 | 0.007449981 | 0.0611 | 0.007495777 | 0.06123333 | 0.007448639 | 0.06136667 | 0.007474549 | 0.0614 | 0.007568796 | 0.06136667 | 0.00775729 | 0.0614 | 0.007779889 | 0.06143333 | 0.007734914 | 0.06156667 | 0.007759868 | 0.0619 | 0.007643734 | 0.06186667 | 0.007553513 | 0.06173333 | 0.00766913 | 0.06183333 | 0.007452218 | 0.06206667 | 0.00748079 | 0.0621 | 0.007511325 | 0.06206667 | 0.007412302 | 0.06223333 | 0.007596637 | 0.06226667 | 0.007763304 | 0.0624 | 0.007647658 | 0.06233333 | 0.007593565 | 0.0625 | 0.007643734 | 0.06286667 | 0.007772744 | 0.06286667 | 0.007901195 | 0.0628 | 0.007857481 | 0.06296667 | 0.007832128 | 0.06323333 | 0.007806977 | 0.06313333 | 0.00766913 | 0.06316667 | 0.007690831 | 0.06343333 | 0.007741806 | 0.06353333 | 0.007741806 | 0.06353333 | 0.00774654 | 0.0636 | 0.007799145 | 0.06366667 | 0.007835957 | 0.06383333 | 0.007810392 | 0.06396667 | 0.007835957 | 0.064 | 0.007866808 | 0.06406667 | 0.00784616 | 0.06413333 | 0.007741806 | 0.0642 | 0.008002916 | 0.0643 | 0.008067631 | 0.0643 | 0.007854086 | 0.0643 | 0.007720535 | 0.06456667 | 0.007835957 | 0.06466667 | 0.007981785 | 0.0647 | 0.008007913 | 0.06476667 | 0.007981785 | 0.06483333 | 0.00795585 | 0.0649 | 0.008002916 | 0.06503333 | 0.00795585 | 0.06516667 | 0.007840635 | 0.06536667 | 0.007913842 | 0.06536667 | 0.007908786 | 0.06533333 | 0.007893176 | 0.06543333 | 0.007758579 | 0.06553333 | 0.007899508 | 0.06573333 | 0.008028837 | 0.0657 | 0.008002916 | 0.06556667 | 0.007908786 | 0.06576667 | 0.007987212 | 0.06593333 | 0.008040453 | 0.06593333 | 0.008028837 | 0.06603333 | 0.008107747 | 0.0662 | 0.008168639 | 0.0665 | 0.008110898 | 0.06646667 | 0.008067355 | 0.06643333 | 0.008101989 | 0.0665 | 0.00807589 | 0.0665 | 0.007946488 | 0.06663333 | 0.007960877 | 0.06676667 | 0.007908786 | 0.06693333 | 0.008034232 | 0.06703333 | 0.008181415 | 0.06703333 | 0.008396163 | 0.06713333 | 0.008248771 | 0.06703333 | 0.008175302 | 0.06696667 | 0.008201761 | 0.0673 | 0.008094443 | 0.06733333 | 0.008107747 | 0.06733333 | 0.008175302 | 0.06736667 | 0.00819607 | 0.06753333 | 0.008248771 | 0.0677 | 0.008228406 | 0.06783333 | 0.008255234 | 0.06783333 | 0.008188339 | 0.06763333 | 0.008107747 | 0.064 | 0.0084 | 0.072 | 0
626 | 0.0482 | 0.006116099 | 0.04956667 | 0.006378262 | 0.0505 | 0.006382789 | 0.05053333 | 0.006483483 | 0.0509 | 0.006591409 | 0.05113333 | 0.006535204 | 0.05123333 | 0.006535204 | 0.0514 | 0.00658635 | 0.0515 | 0.006591409 | 0.05163333 | 0.006550488 | 0.05203333 | 0.006550488 | 0.05226667 | 0.006492218 | 0.05233333 | 0.006673497 | 0.05253333 | 0.006601683 | 0.0527 | 0.006654823 | 0.05266667 | 0.006847546 | 0.05286667 | 0.006770688 | 0.05313333 | 0.006817787 | 0.05333333 | 0.006817787 | 0.0535 | 0.006582299 | 0.05353333 | 0.006600168 | 0.05353333 | 0.006811918 | 0.05376667 | 0.006835853 | 0.054 | 0.006792643 | 0.0543 | 0.006796077 | 0.0545 | 0.006933974 | 0.0545 | 0.006861973 | 0.05463333 | 0.006814853 | 0.05466667 | 0.006839753 | 0.0547 | 0.00693157 | 0.05483333 | 0.006954295 | 0.0551 | 0.006861973 | 0.0553 | 0.007078606 | 0.05543333 | 0.007100391 | 0.0556 | 0.007072953 | 0.0556 | 0.007071068 | 0.05583333 | 0.007097574 | 0.05593333 | 0.007028197 | 0.05596667 | 0.007189035 | 0.0559 | 0.007071068 | 0.05616667 | 0.007048562 | 0.05646667 | 0.007048562 | 0.05636667 | 0.006906197 | 0.0565 | 0.007000476 | 0.0567 | 0.007142829 | 0.05693333 | 0.007237096 | 0.0571 | 0.00728423 | 0.05726667 | 0.007189035 | 0.05716667 | 0.007333182 | 0.0574 | 0.007354364 | 0.05746667 | 0.007050453 | 0.05733333 | 0.007094755 | 0.0576 | 0.007212489 | 0.05793333 | 0.007165814 | 0.05796667 | 0.007189962 | 0.058 | 0.007212951 | 0.05803333 | 0.007236175 | 0.05813333 | 0.00730677 | 0.0583 | 0.007283314 | 0.05853333 | 0.007236175 | 0.05873333 | 0.007307226 | 0.05863333 | 0.007307226 | 0.0587 | 0.007354364 | 0.0589 | 0.00728423 | 0.05896667 | 0.007263761 | 0.05916667 | 0.007331363 | 0.05926667 | 0.007401501 | 0.05936667 | 0.007330454 | 0.05953333 | 0.007307226 | 0.05966667 | 0.007331363 | 0.05973333 | 0.007377594 | 0.0597 | 0.007495332 | 0.05966667 | 0.007542472 | 0.05973333 | 0.007377594 | 0.05986667 | 0.007401051 | 0.06 | 0.007425631 | 0.06016667 | 0.007402852 | 0.0603 | 0.007427427 | 0.06036667 | 0.007477225 | 0.06043333 | 0.007524331 | 0.06053333 | 0.007449981 | 0.06066667 | 0.007402852 | 0.0608 | 0.007425631 | 0.0609 | 0.007424733 | 0.0609 | 0.007355723 | 0.06103333 | 0.007380304 | 0.0612 | 0.007568796 | 0.06123333 | 0.007665652 | 0.06126667 | 0.007687797 | 0.0613 | 0.007568796 | 0.06133333 | 0.007593565 | 0.06143333 | 0.007593565 | 0.0616 | 0.007567034 | 0.06186667 | 0.007754712 | 0.06186667 | 0.007684327 | 0.06203333 | 0.007593565 | 0.06213333 | 0.007732759 | 0.06216667 | 0.007690831 | 0.0624 | 0.007571438 | 0.06263333 | 0.007663043 | 0.06246667 | 0.007626416 | 0.06243333 | 0.007673475 | 0.0626 | 0.007716217 | 0.06263333 | 0.007663043 | 0.06266667 | 0.007615919 | 0.0628 | 0.007643734 | 0.06313333 | 0.00773793 | 0.06326667 | 0.007694731 | 0.06333333 | 0.00766913 | 0.06323333 | 0.007734914 | 0.0632 | 0.007851539 | 0.06336667 | 0.007685629 | 0.06346667 | 0.00775729 | 0.0636 | 0.007782031 | 0.06373333 | 0.00766913 | 0.0637 | 0.007725715 | 0.06376667 | 0.007840635 | 0.06386667 | 0.008045841 | 0.064 | 0.008136748 | 0.06416667 | 0.007973428 | 0.06436667 | 0.007694731 | 0.06436667 | 0.007705121 | 0.0645 | 0.007861722 | 0.06453333 | 0.007887684 | 0.06443333 | 0.008028837 | 0.06463333 | 0.008020529 | 0.0646 | 0.007857481 | 0.0645 | 0.007926327 | 0.0648 | 0.007857481 | 0.06506667 | 0.00790457 | 0.0652 | 0.008144119 | 0.06523333 | 0.008175302 | 0.0652 | 0.008007913 | 0.06523333 | 0.007879227 | 0.0654 | 0.007782031 | 0.06526667 | 0.007763304 | 0.06533333 | 0.00795166 | 0.0657 | 0.007930111 | 0.06573333 | 0.00795585 | 0.0658 | 0.008007913 | 0.06583333 | 0.008181415 | 0.06576667 | 0.008067355 | 0.066 | 0.008087439 | 0.06626667 | 0.008067355 | 0.0662 | 0.007934734 | 0.0662 | 0.007930111 | 0.06623333 | 0.008028837 | 0.06643333 | 0.007960877 | 0.0666 | 0.008007913 | 0.0666 | 0.00807589 | 0.06666667 | 0.007973428 | 0.0667 | 0.007930111 | 0.06673333 | 0.00795585 | 0.067 | 0.007793587 | 0.06703333 | 0.008034232 | 0.0671 | 0.008358229 | 0.0672 | 0.008426545 | 0.06726667 | 0.008342795 | 0.0674 | 0.008222327 | 0.0674 | 0.008002916 | 0.06746667 | 0.008060742 | 0.06746667 | 0.008074789 | 0.0676 | 0.008027868 | 0.0679 | 0.008087439 | 0.06793333 | 0.008114322 | 0.06796667 | 0.008134426 | 0.06806667 | 0.00805495 | 0.068 | 0.008081254 | 0.06793333 | 0.008316383 | 0.0682 | 0.008222327 | 0.0682 | 0.008149029 | 0.0681 | 0.008007913 | 0.06813333 | 0.00774654 | 0.06833333 | 0.007893176 | 0.06833333 | 0.008024269 | 0.06485 | 0.00855 | 0.0727 | 0
627 | 0.04876667 | 0.006229143 | 0.0502 | 0.006471991 | 0.0512 | 0.006456521 | 0.05136667 | 0.006429792 | 0.0515 | 0.006530442 | 0.05156667 | 0.006644463 | 0.05166667 | 0.00663844 | 0.05206667 | 0.006644463 | 0.0523 | 0.006604544 | 0.0523 | 0.006687301 | 0.0526 | 0.006796077 | 0.05276667 | 0.006767734 | 0.0528 | 0.00672359 | 0.05286667 | 0.006565228 | 0.053 | 0.006582299 | 0.05323333 | 0.006745534 | 0.05356667 | 0.006843164 | 0.05376667 | 0.006847546 | 0.05396667 | 0.006852899 | 0.05416667 | 0.006915843 | 0.05423333 | 0.007025825 | 0.05423333 | 0.007094755 | 0.05436667 | 0.006835853 | 0.05463333 | 0.006812896 | 0.05483333 | 0.006884443 | 0.0549 | 0.007142829 | 0.05496667 | 0.006911986 | 0.05506667 | 0.006839753 | 0.0551 | 0.007216647 | 0.05536667 | 0.007061791 | 0.05556667 | 0.006915843 | 0.05563333 | 0.007100391 | 0.05586667 | 0.006984427 | 0.05596667 | 0.006909092 | 0.05596667 | 0.007048562 | 0.0561 | 0.00693157 | 0.0563 | 0.007006188 | 0.05636667 | 0.006978698 | 0.0564 | 0.007000476 | 0.05673333 | 0.007165349 | 0.0569 | 0.007212489 | 0.0569 | 0.007212951 | 0.05693333 | 0.007095695 | 0.05703333 | 0.007095695 | 0.0571 | 0.00728423 | 0.05756667 | 0.007122422 | 0.0577 | 0.006930127 | 0.0576 | 0.007212489 | 0.05786667 | 0.007189035 | 0.05783333 | 0.007165814 | 0.05773333 | 0.007236175 | 0.05796667 | 0.007198302 | 0.05826667 | 0.007263761 | 0.05836667 | 0.007191816 | 0.05833333 | 0.007308595 | 0.05853333 | 0.007310875 | 0.05866667 | 0.007191816 | 0.0585 | 0.007212951 | 0.05873333 | 0.007310875 | 0.05893333 | 0.007307226 | 0.0591 | 0.007355723 | 0.05913333 | 0.007237096 | 0.05936667 | 0.007260089 | 0.05963333 | 0.007448191 | 0.0597 | 0.007499333 | 0.05976667 | 0.007542914 | 0.05976667 | 0.007685629 | 0.05973333 | 0.007591369 | 0.0599 | 0.007567034 | 0.06006667 | 0.007401501 | 0.06006667 | 0.007401051 | 0.06013333 | 0.007448191 | 0.06013333 | 0.0075199 | 0.06026667 | 0.00754954 | 0.06046667 | 0.007405103 | 0.06066667 | 0.007333182 | 0.06073333 | 0.007452218 | 0.06073333 | 0.007452218 | 0.06086667 | 0.007474549 | 0.06106667 | 0.007546449 | 0.06113333 | 0.007593565 | 0.06116667 | 0.00754954 | 0.06123333 | 0.007524331 | 0.06146667 | 0.007474549 | 0.0616 | 0.007425631 | 0.06166667 | 0.007472765 | 0.0618 | 0.007425631 | 0.0618 | 0.007495777 | 0.0617 | 0.007566153 | 0.06173333 | 0.007380304 | 0.06206667 | 0.007542472 | 0.06226667 | 0.007614168 | 0.06233333 | 0.007591369 | 0.06243333 | 0.007734914 | 0.06243333 | 0.007732759 | 0.0625 | 0.007566153 | 0.0627 | 0.007716217 | 0.06266667 | 0.007626416 | 0.06266667 | 0.00748079 | 0.0628 | 0.007574959 | 0.06293333 | 0.007596637 | 0.06306667 | 0.00754954 | 0.06323333 | 0.007600585 | 0.06316667 | 0.007626416 | 0.06313333 | 0.007741806 | 0.06336667 | 0.007694731 | 0.06336667 | 0.007759868 | 0.0634 | 0.007921279 | 0.06363333 | 0.007802706 | 0.06373333 | 0.007874149 | 0.0637 | 0.007779889 | 0.0638 | 0.007567034 | 0.06403333 | 0.007879227 | 0.0639 | 0.007866808 | 0.06393333 | 0.00774654 | 0.06413333 | 0.00774654 | 0.06433333 | 0.007814659 | 0.0645 | 0.007857481 | 0.06463333 | 0.007874149 | 0.06456667 | 0.007825741 | 0.0645 | 0.007854086 | 0.06476667 | 0.00799347 | 0.06486667 | 0.00790457 | 0.06486667 | 0.007759868 | 0.06493333 | 0.007814659 | 0.06506667 | 0.007778746 | 0.06523333 | 0.007825741 | 0.0652 | 0.007934734 | 0.0653 | 0.007926327 | 0.06543333 | 0.00795166 | 0.0655 | 0.008007913 | 0.0654 | 0.007866808 | 0.06553333 | 0.007810392 | 0.06566667 | 0.007694731 | 0.06583333 | 0.007752132 | 0.066 | 0.007805554 | 0.06616667 | 0.007859743 | 0.06616667 | 0.008000556 | 0.06623333 | 0.007989298 | 0.06636667 | 0.007934034 | 0.06643333 | 0.007893176 | 0.06646667 | 0.007840635 | 0.06653333 | 0.007814659 | 0.06666667 | 0.007763304 | 0.06686667 | 0.008049983 | 0.06693333 | 0.008169999 | 0.06686667 | 0.008122944 | 0.06686667 | 0.008067355 | 0.067 | 0.008013738 | 0.06716667 | 0.00784616 | 0.067 | 0.008007913 | 0.06713333 | 0.008181415 | 0.06733333 | 0.008188339 | 0.06733333 | 0.007887684 | 0.06746667 | 0.007908786 | 0.0675 | 0.008007913 | 0.0675 | 0.008013738 | 0.06753333 | 0.008101989 | 0.0676 | 0.008149029 | 0.0677 | 0.008007913 | 0.06793333 | 0.008040453 | 0.06806667 | 0.008128277 | 0.068 | 0.008144119 | 0.0681 | 0.008144119 | 0.06823333 | 0.008101989 | 0.0685 | 0.00807589 | 0.0686 | 0.008281304 | 0.06856667 | 0.0083324 | 0.06853333 | 0.008389809 | 0.06846667 | 0.008416386 | 0.0687 | 0.008376157 | 0.06886667 | 0.008141389 | 0.06893333 | 0.007966736 | 0.06886667 | 0.008122944 | 0.06856667 | 0.008191188 | 0.06505 | 0.00845 | 0.0731 | 0
628 | 0.04956667 | 0.006229143 | 0.05086667 | 0.006510675 | 0.0519 | 0.006591409 | 0.05223333 | 0.006617821 | 0.05223333 | 0.006466495 | 0.05243333 | 0.006466495 | 0.05283333 | 0.00660774 | 0.05296667 | 0.006711847 | 0.053 | 0.006664833 | 0.05296667 | 0.00663844 | 0.0533 | 0.006509992 | 0.05363333 | 0.006535204 | 0.0538 | 0.006582299 | 0.05373333 | 0.006604207 | 0.0539 | 0.006796077 | 0.05413333 | 0.006894603 | 0.05436667 | 0.006920661 | 0.05453333 | 0.006890251 | 0.05466667 | 0.006981086 | 0.05476667 | 0.006911986 | 0.05493333 | 0.006959087 | 0.05506667 | 0.006981086 | 0.0553 | 0.006861973 | 0.05536667 | 0.006837316 | 0.05553333 | 0.006954295 | 0.05576667 | 0.007047616 | 0.05586667 | 0.006976787 | 0.056 | 0.007001428 | 0.05606667 | 0.007122422 | 0.05623333 | 0.007028197 | 0.05643333 | 0.006956212 | 0.05656667 | 0.006978698 | 0.05656667 | 0.006909092 | 0.0566 | 0.007006188 | 0.0566 | 0.007147494 | 0.05683333 | 0.007167209 | 0.05706667 | 0.007118208 | 0.0573 | 0.007141895 | 0.0573 | 0.007144695 | 0.05733333 | 0.007023927 | 0.05756667 | 0.006977265 | 0.0578 | 0.007142829 | 0.0579 | 0.007142829 | 0.05796667 | 0.007189035 | 0.058 | 0.007212951 | 0.05826667 | 0.007260089 | 0.05833333 | 0.007165814 | 0.05836667 | 0.007331363 | 0.0586 | 0.007353911 | 0.0586 | 0.007353911 | 0.05866667 | 0.007401051 | 0.05876667 | 0.007330454 | 0.05896667 | 0.007331363 | 0.059 | 0.00728606 | 0.05896667 | 0.007261466 | 0.0592 | 0.007353911 | 0.05943333 | 0.007448639 | 0.0596 | 0.007424733 | 0.05963333 | 0.007377594 | 0.05966667 | 0.007330454 | 0.05976667 | 0.00725963 | 0.05986667 | 0.007261466 | 0.06006667 | 0.007401501 | 0.06013333 | 0.007519013 | 0.06026667 | 0.007471873 | 0.0604 | 0.007425631 | 0.06053333 | 0.007449981 | 0.06053333 | 0.007519013 | 0.06056667 | 0.007542472 | 0.06076667 | 0.007542914 | 0.06093333 | 0.007308595 | 0.06086667 | 0.007405103 | 0.06083333 | 0.007591369 | 0.06106667 | 0.00754424 | 0.0613 | 0.007430119 | 0.0616 | 0.007427427 | 0.06166667 | 0.007615919 | 0.06153333 | 0.007524331 | 0.06166667 | 0.007546449 | 0.06186667 | 0.007546449 | 0.0618 | 0.007568796 | 0.06183333 | 0.007591369 | 0.06196667 | 0.007542914 | 0.0621 | 0.007495332 | 0.0622 | 0.007497111 | 0.06226667 | 0.007546449 | 0.0624 | 0.007574959 | 0.06253333 | 0.007455349 | 0.06273333 | 0.007314066 | 0.0629 | 0.007502444 | 0.06296667 | 0.007685629 | 0.06293333 | 0.007734914 | 0.06293333 | 0.007665652 | 0.06306667 | 0.007759868 | 0.06313333 | 0.007806977 | 0.06323333 | 0.007734914 | 0.0633 | 0.00771276 | 0.0634 | 0.007716217 | 0.06356667 | 0.007694731 | 0.06353333 | 0.007596637 | 0.06373333 | 0.007732759 | 0.0638 | 0.007851539 | 0.0638 | 0.007854086 | 0.0639 | 0.007788881 | 0.0641 | 0.007647658 | 0.0642 | 0.007571438 | 0.06436667 | 0.007694731 | 0.0645 | 0.007861722 | 0.0646 | 0.007861722 | 0.06446667 | 0.007772744 | 0.06466667 | 0.007832128 | 0.06476667 | 0.00775729 | 0.06466667 | 0.007553513 | 0.06476667 | 0.007553513 | 0.06486667 | 0.007694731 | 0.06496667 | 0.007767597 | 0.0649 | 0.007799145 | 0.06503333 | 0.007887684 | 0.06533333 | 0.007883034 | 0.06536667 | 0.007840635 | 0.06533333 | 0.007960877 | 0.06543333 | 0.008028837 | 0.06553333 | 0.008024269 | 0.0656 | 0.007861722 | 0.06566667 | 0.007772744 | 0.06586667 | 0.007908786 | 0.06583333 | 0.007966736 | 0.06583333 | 0.008034232 | 0.0661 | 0.008071349 | 0.0663 | 0.008071349 | 0.0663 | 0.008144119 | 0.0662 | 0.007857481 | 0.06636667 | 0.007987212 | 0.0664 | 0.008102263 | 0.06636667 | 0.007926468 | 0.06656667 | 0.007981785 | 0.06666667 | 0.007913842 | 0.0668 | 0.007953616 | 0.067 | 0.007940193 | 0.06706667 | 0.00784616 | 0.06706667 | 0.00784616 | 0.06716667 | 0.008049983 | 0.06723333 | 0.008101989 | 0.06733333 | 0.008107747 | 0.06746667 | 0.007908786 | 0.0677 | 0.007934734 | 0.06783333 | 0.008107747 | 0.06783333 | 0.008034232 | 0.06786667 | 0.008134426 | 0.0679 | 0.008228406 | 0.068 | 0.008154753 | 0.06823333 | 0.008248771 | 0.0683 | 0.008369389 | 0.06836667 | 0.00805495 | 0.06836667 | 0.008122944 | 0.06836667 | 0.008264113 | 0.0686 | 0.00807589 | 0.06863333 | 0.008028837 | 0.0686 | 0.008081254 | 0.06866667 | 0.008134426 | 0.06873333 | 0.008040453 | 0.06886667 | 0.008060742 | 0.06903333 | 0.008107747 | 0.06906667 | 0.008128277 | 0.06896667 | 0.008208261 | 0.0689 | 0.008309432 | 0.06916667 | 0.008067355 | 0.06926667 | 0.008000556 | 0.06943333 | 0.008107747 | 0.0696 | 0.008295782 | 0.06946667 | 0.008416386 | 0.06946667 | 0.008416386 | 0.06966667 | 0.008201761 | 0.06973333 | 0.008255234 | 0.06956667 | 0.008269354 | 0.06595 | 0.00855 | 0.0739 | 0
629 | 0.05053333 | 0.006342625 | 0.05176667 | 0.006510675 | 0.0527 | 0.006450323 | 0.05293333 | 0.006604207 | 0.0532 | 0.006720615 | 0.05343333 | 0.006748992 | 0.05356667 | 0.006651483 | 0.0537 | 0.006671332 | 0.0539 | 0.006664833 | 0.054 | 0.006796077 | 0.0541 | 0.006727555 | 0.05433333 | 0.006676493 | 0.05473333 | 0.006745534 | 0.0549 | 0.007009993 | 0.05486667 | 0.007053289 | 0.055 | 0.006933974 | 0.05516667 | 0.006981086 | 0.05533333 | 0.007028197 | 0.0555 | 0.007003333 | 0.05576667 | 0.006909092 | 0.05613333 | 0.007104146 | 0.05616667 | 0.007120081 | 0.05606667 | 0.007047616 | 0.05616667 | 0.006835853 | 0.05643333 | 0.006814853 | 0.05643333 | 0.007314066 | 0.0567 | 0.007151224 | 0.05686667 | 0.006909092 | 0.0569 | 0.007001428 | 0.05703333 | 0.006959087 | 0.05723333 | 0.006956212 | 0.0574 | 0.007141895 | 0.0573 | 0.00728423 | 0.05746667 | 0.007330454 | 0.05763333 | 0.007236175 | 0.0578 | 0.007142829 | 0.05793333 | 0.007094755 | 0.05803333 | 0.006953337 | 0.05803333 | 0.006954295 | 0.0582 | 0.007071068 | 0.05843333 | 0.007165349 | 0.05863333 | 0.007377594 | 0.05873333 | 0.007307226 | 0.05876667 | 0.007191816 | 0.05893333 | 0.007100391 | 0.05903333 | 0.0072417 | 0.0591 | 0.007212951 | 0.0592 | 0.007071539 | 0.0593 | 0.007424733 | 0.0595 | 0.007499333 | 0.05986667 | 0.007408254 | 0.05973333 | 0.007448191 | 0.06 | 0.007424733 | 0.06033333 | 0.007307226 | 0.06026667 | 0.007401051 | 0.0602 | 0.007427427 | 0.0602 | 0.007497111 | 0.06026667 | 0.007471873 | 0.06056667 | 0.007614168 | 0.06063333 | 0.007527874 | 0.06063333 | 0.007383014 | 0.0609 | 0.007424733 | 0.061 | 0.007355723 | 0.0612 | 0.007357989 | 0.06123333 | 0.007660432 | 0.06143333 | 0.007872455 | 0.0616 | 0.007849841 | 0.06163333 | 0.007591369 | 0.0615 | 0.007497111 | 0.06143333 | 0.007661302 | 0.06176667 | 0.007477225 | 0.06183333 | 0.007521672 | 0.0618 | 0.007571438 | 0.0621 | 0.007579358 | 0.06223333 | 0.007665652 | 0.06233333 | 0.007732759 | 0.06236667 | 0.007755571 | 0.0624 | 0.007851539 | 0.0625 | 0.007851539 | 0.06276667 | 0.007685629 | 0.06283333 | 0.007801852 | 0.06296667 | 0.007755571 | 0.06326667 | 0.00754954 | 0.06313333 | 0.007741806 | 0.06303333 | 0.00766913 | 0.06306667 | 0.007553513 | 0.06333333 | 0.007605407 | 0.06353333 | 0.007665652 | 0.06353333 | 0.00773793 | 0.06356667 | 0.007840635 | 0.0636 | 0.007940193 | 0.06376667 | 0.007981785 | 0.0639 | 0.007716217 | 0.0638 | 0.007574959 | 0.06396667 | 0.007690831 | 0.06416667 | 0.007840635 | 0.0641 | 0.007793587 | 0.06413333 | 0.007819776 | 0.06426667 | 0.007913842 | 0.06443333 | 0.007734914 | 0.06466667 | 0.007825741 | 0.06466667 | 0.007970501 | 0.06483333 | 0.007966736 | 0.06513333 | 0.00795585 | 0.06523333 | 0.007887684 | 0.0654 | 0.007872738 | 0.0652 | 0.007923383 | 0.06513333 | 0.008017619 | 0.06546667 | 0.008049983 | 0.06563333 | 0.008089637 | 0.06563333 | 0.008024269 | 0.0657 | 0.007866808 | 0.0657 | 0.007793587 | 0.06583333 | 0.007879227 | 0.066 | 0.007854086 | 0.06583333 | 0.007734914 | 0.06586667 | 0.007767597 | 0.066 | 0.007866808 | 0.0662 | 0.007861722 | 0.06636667 | 0.00790457 | 0.06653333 | 0.008089637 | 0.0668 | 0.008064738 | 0.0668 | 0.007940193 | 0.0668 | 0.007879509 | 0.0666 | 0.008081254 | 0.06686667 | 0.008122944 | 0.06693333 | 0.008028837 | 0.06703333 | 0.00795585 | 0.0671 | 0.007995415 | 0.06733333 | 0.008092932 | 0.06746667 | 0.008201761 | 0.06716667 | 0.008128277 | 0.06716667 | 0.008122944 | 0.06733333 | 0.008028837 | 0.0676 | 0.008094443 | 0.06746667 | 0.008141389 | 0.0675 | 0.008302209 | 0.06813333 | 0.008055364 | 0.06803333 | 0.007914684 | 0.0679 | 0.007946488 | 0.06773333 | 0.008092932 | 0.0682 | 0.008285328 | 0.06833333 | 0.00819607 | 0.0683 | 0.008317452 | 0.06843333 | 0.008379472 | 0.06823333 | 0.008169999 | 0.0682 | 0.008007913 | 0.0683 | 0.007934734 | 0.06873333 | 0.008175302 | 0.069 | 0.008376157 | 0.06883333 | 0.008316383 | 0.06896667 | 0.008275399 | 0.06916667 | 0.008201761 | 0.06913333 | 0.00809705 | 0.06896667 | 0.008149165 | 0.0691 | 0.008302209 | 0.06933333 | 0.00809705 | 0.06946667 | 0.008269354 | 0.06943333 | 0.008262499 | 0.0695 | 0.008102263 | 0.06956667 | 0.007981785 | 0.06983333 | 0.008020529 | 0.07 | 0.008071349 | 0.06986667 | 0.008264113 | 0.0699 | 0.008369389 | 0.07003333 | 0.008329199 | 0.07006667 | 0.008060742 | 0.0702 | 0.008149029 | 0.0701 | 0.008363412 | 0.07016667 | 0.008497189 | 0.0703 | 0.008584094 | 0.0704 | 0.008584094 | 0.07046667 | 0.008631081 | 0.07073333 | 0.008610975 | 0.07053333 | 0.008396163 | 0.06665 | 0.00855 | 0.0749 | 0
630 | 0.0514 | 0.006463745 | 0.05266667 | 0.006651483 | 0.05346667 | 0.006565228 | 0.05363333 | 0.006471132 | 0.05403333 | 0.006612278 | 0.0543 | 0.00672359 | 0.05453333 | 0.006680486 | 0.05483333 | 0.006826582 | 0.05493333 | 0.006899919 | 0.055 | 0.006941662 | 0.0551 | 0.006864887 | 0.0553 | 0.006864887 | 0.0555 | 0.006864887 | 0.05556667 | 0.006837316 | 0.05566667 | 0.006911986 | 0.05586667 | 0.006988721 | 0.0562 | 0.007009993 | 0.05646667 | 0.007053289 | 0.0566 | 0.007072953 | 0.05676667 | 0.006977265 | 0.05703333 | 0.007028197 | 0.0571 | 0.007075309 | 0.05703333 | 0.007167209 | 0.0571 | 0.007006188 | 0.05733333 | 0.006890251 | 0.05743333 | 0.007025825 | 0.05736667 | 0.006977265 | 0.05756667 | 0.007050453 | 0.05786667 | 0.007263761 | 0.058 | 0.007216647 | 0.05806667 | 0.007048562 | 0.05826667 | 0.007048562 | 0.0586 | 0.007147494 | 0.05856667 | 0.007118677 | 0.05856667 | 0.00725963 | 0.05866667 | 0.007189035 | 0.0589 | 0.00728423 | 0.059 | 0.007354364 | 0.05896667 | 0.007331363 | 0.05916667 | 0.00725963 | 0.05936667 | 0.007260089 | 0.05953333 | 0.007237096 | 0.0596 | 0.007212951 | 0.05966667 | 0.007189962 | 0.0597 | 0.007354364 | 0.06003333 | 0.007448191 | 0.06013333 | 0.00730677 | 0.0602 | 0.007141895 | 0.06033333 | 0.007307226 | 0.06046667 | 0.007401501 | 0.06053333 | 0.007307226 | 0.06063333 | 0.007308595 | 0.06073333 | 0.007377594 | 0.0607 | 0.007424733 | 0.06096667 | 0.007260089 | 0.06116667 | 0.007401051 | 0.06116667 | 0.007542472 | 0.06123333 | 0.007590052 | 0.06156667 | 0.007614168 | 0.06163333 | 0.007519013 | 0.06156667 | 0.007401501 | 0.0617 | 0.007497111 | 0.06183333 | 0.0075199 | 0.0619 | 0.007566153 | 0.06193333 | 0.007448191 | 0.0621 | 0.007495332 | 0.0623 | 0.007425631 | 0.0623 | 0.007355723 | 0.0624 | 0.007427427 | 0.0626 | 0.007568796 | 0.0627 | 0.00763719 | 0.06263333 | 0.007591369 | 0.06263333 | 0.007661302 | 0.06286667 | 0.007472765 | 0.0631 | 0.007574959 | 0.0632 | 0.007716217 | 0.06313333 | 0.007802706 | 0.06336667 | 0.007896976 | 0.06343333 | 0.007876265 | 0.06356667 | 0.007759868 | 0.0635 | 0.007638499 | 0.06363333 | 0.007660432 | 0.0638 | 0.007707572 | 0.064 | 0.007708437 | 0.06403333 | 0.0075199 | 0.0641 | 0.007354364 | 0.0641 | 0.007638499 | 0.06423333 | 0.007806977 | 0.06436667 | 0.007763304 | 0.0645 | 0.007571438 | 0.06476667 | 0.007829148 | 0.0647 | 0.007926327 | 0.0646 | 0.007926327 | 0.06463333 | 0.007883034 | 0.06486667 | 0.008040039 | 0.065 | 0.007991245 | 0.065 | 0.007785028 | 0.0651 | 0.007785028 | 0.0653 | 0.007782031 | 0.0656 | 0.007921279 | 0.06556667 | 0.007901195 | 0.06553333 | 0.007879227 | 0.06566667 | 0.007832128 | 0.06576667 | 0.00790457 | 0.06586667 | 0.007981785 | 0.06596667 | 0.007913842 | 0.0661 | 0.007930111 | 0.06616667 | 0.00797719 | 0.0662 | 0.00807589 | 0.0662 | 0.007857481 | 0.06633333 | 0.00773793 | 0.0666 | 0.007785028 | 0.06666667 | 0.007898664 | 0.0666 | 0.007854086 | 0.0667 | 0.007785028 | 0.06693333 | 0.00795166 | 0.06693333 | 0.00809705 | 0.06696667 | 0.008191188 | 0.06736667 | 0.00805495 | 0.06736667 | 0.008067355 | 0.0673 | 0.008228406 | 0.0673 | 0.008217055 | 0.06733333 | 0.008161835 | 0.0675 | 0.008064738 | 0.06766667 | 0.008114733 | 0.0676 | 0.008136748 | 0.06766667 | 0.008187117 | 0.0679 | 0.00807589 | 0.0678 | 0.007995415 | 0.06786667 | 0.008114733 | 0.06793333 | 0.008311171 | 0.06796667 | 0.00819607 | 0.0682 | 0.008161291 | 0.06863333 | 0.008114322 | 0.06873333 | 0.008238258 | 0.06863333 | 0.00816551 | 0.06856667 | 0.008118429 | 0.06873333 | 0.008175302 | 0.0689 | 0.008285328 | 0.0688 | 0.008285328 | 0.06863333 | 0.008311171 | 0.06866667 | 0.008191188 | 0.06886667 | 0.008111857 | 0.06903333 | 0.00801554 | 0.06916667 | 0.008118429 | 0.06926667 | 0.008201761 | 0.0695 | 0.008087439 | 0.06953333 | 0.008243112 | 0.06956667 | 0.008275399 | 0.06966667 | 0.008208261 | 0.06963333 | 0.008181415 | 0.0698 | 0.008290155 | 0.06983333 | 0.008316383 | 0.06986667 | 0.008208261 | 0.07 | 0.00823529 | 0.0701 | 0.00823529 | 0.07023333 | 0.008181415 | 0.07023333 | 0.008262499 | 0.0702 | 0.008242977 | 0.07013333 | 0.008255234 | 0.07046667 | 0.008342795 | 0.07056667 | 0.008275399 | 0.07063333 | 0.008181415 | 0.07066667 | 0.008269354 | 0.0708 | 0.008431291 | 0.0708 | 0.008436824 | 0.0706 | 0.00823529 | 0.0708 | 0.008222327 | 0.07103333 | 0.008169999 | 0.07116667 | 0.008410443 | 0.0712 | 0.008426545 | 0.07113333 | 0.008316383 | 0.0712 | 0.008317452 | 0.0714 | 0.008317452 | 0.0713 | 0.008228406 | 0.0676 | 0.0086 | 0.0756 | 0
631 | 0.05253333 | 0.006483483 | 0.05376667 | 0.0067183 | 0.05466667 | 0.006774626 | 0.05486667 | 0.006839753 | 0.05513333 | 0.006890251 | 0.05533333 | 0.006748992 | 0.0555 | 0.006796077 | 0.0557 | 0.00686877 | 0.05586667 | 0.006911986 | 0.05596667 | 0.006911986 | 0.05623333 | 0.006886864 | 0.05646667 | 0.006909092 | 0.05673333 | 0.006954295 | 0.05693333 | 0.006954295 | 0.05696667 | 0.006981086 | 0.05686667 | 0.007129906 | 0.05716667 | 0.007057069 | 0.05736667 | 0.007198302 | 0.0574 | 0.007292462 | 0.0576 | 0.006937339 | 0.05776667 | 0.007053289 | 0.0578 | 0.007355723 | 0.05806667 | 0.00725963 | 0.05813333 | 0.007024402 | 0.0584 | 0.007000476 | 0.0586 | 0.007283314 | 0.05886667 | 0.007333182 | 0.05906667 | 0.007266972 | 0.05913333 | 0.007104146 | 0.05906667 | 0.007260089 | 0.05913333 | 0.007380304 | 0.0593 | 0.007224034 | 0.05946667 | 0.007335909 | 0.05956667 | 0.007335909 | 0.05956667 | 0.007333182 | 0.0598 | 0.007283314 | 0.06003333 | 0.007308595 | 0.06013333 | 0.007308595 | 0.06023333 | 0.007165814 | 0.06033333 | 0.007307226 | 0.06046667 | 0.007401501 | 0.0606 | 0.007354364 | 0.06063333 | 0.007377594 | 0.0606 | 0.007425631 | 0.06073333 | 0.007448639 | 0.0612 | 0.007566153 | 0.06123333 | 0.007448639 | 0.06116667 | 0.007472765 | 0.0612 | 0.007495777 | 0.06136667 | 0.007542914 | 0.06153333 | 0.007449981 | 0.0618 | 0.007567034 | 0.06173333 | 0.007449981 | 0.06173333 | 0.007378497 | 0.06186667 | 0.00754424 | 0.06203333 | 0.007589613 | 0.0621 | 0.007495332 | 0.06216667 | 0.007330454 | 0.0622 | 0.007424733 | 0.06236667 | 0.007542914 | 0.0627 | 0.007567034 | 0.06283333 | 0.007731034 | 0.06293333 | 0.007731034 | 0.06303333 | 0.007519013 | 0.0629 | 0.007427427 | 0.06303333 | 0.007452218 | 0.06323333 | 0.007593565 | 0.06333333 | 0.007661302 | 0.0634 | 0.007568796 | 0.06353333 | 0.007452218 | 0.0636 | 0.007567034 | 0.06366667 | 0.007755571 | 0.06376667 | 0.007825741 | 0.06386667 | 0.007613292 | 0.06403333 | 0.007661302 | 0.06416667 | 0.007827019 | 0.06423333 | 0.007804415 | 0.0644 | 0.00771276 | 0.0646 | 0.00771276 | 0.0647 | 0.007785028 | 0.06443333 | 0.007732759 | 0.0644 | 0.007710166 | 0.06463333 | 0.007734914 | 0.06496667 | 0.007832128 | 0.06496667 | 0.007763304 | 0.06506667 | 0.00775729 | 0.06523333 | 0.007801852 | 0.06523333 | 0.007731465 | 0.06526667 | 0.007684327 | 0.0655 | 0.007567034 | 0.0655 | 0.007638499 | 0.06553333 | 0.007734914 | 0.06566667 | 0.007832128 | 0.06583333 | 0.007879227 | 0.06596667 | 0.00790457 | 0.06613333 | 0.00795166 | 0.06616667 | 0.008042526 | 0.06616667 | 0.007970501 | 0.0663 | 0.007851539 | 0.0667 | 0.007857481 | 0.06686667 | 0.00790457 | 0.06683333 | 0.008092932 | 0.06693333 | 0.00809705 | 0.06693333 | 0.008024269 | 0.0669 | 0.007930111 | 0.06696667 | 0.00790457 | 0.06723333 | 0.007948305 | 0.06726667 | 0.007908786 | 0.06726667 | 0.007840635 | 0.06723333 | 0.007887684 | 0.06726667 | 0.007913842 | 0.06743333 | 0.007893176 | 0.0675 | 0.007930111 | 0.0675 | 0.007926327 | 0.06756667 | 0.007901195 | 0.06766667 | 0.008042526 | 0.0679 | 0.008136748 | 0.06803333 | 0.00816551 | 0.0681 | 0.008358229 | 0.06813333 | 0.008230971 | 0.0682 | 0.008064738 | 0.0683 | 0.008067631 | 0.06846667 | 0.008191188 | 0.06853333 | 0.008243112 | 0.06853333 | 0.008238258 | 0.06863333 | 0.008238258 | 0.06866667 | 0.008128277 | 0.06886667 | 0.008060742 | 0.06893333 | 0.008020529 | 0.06893333 | 0.008024269 | 0.0691 | 0.00807589 | 0.06923333 | 0.00823421 | 0.06913333 | 0.008169999 | 0.06926667 | 0.008191188 | 0.0696 | 0.008217055 | 0.06953333 | 0.008101989 | 0.06956667 | 0.00819607 | 0.0699 | 0.008369389 | 0.06973333 | 0.008384244 | 0.0696 | 0.008358229 | 0.0698 | 0.00807589 | 0.06996667 | 0.008191188 | 0.07003333 | 0.008248771 | 0.0701 | 0.008161291 | 0.0702 | 0.008242977 | 0.07033333 | 0.008188339 | 0.0705 | 0.008013738 | 0.07063333 | 0.008188339 | 0.07066667 | 0.008282243 | 0.0707 | 0.008369389 | 0.07076667 | 0.008416386 | 0.0707 | 0.008363412 | 0.07073333 | 0.008243112 | 0.07096667 | 0.008128277 | 0.07113333 | 0.008255234 | 0.07126667 | 0.008416386 | 0.07126667 | 0.008473619 | 0.0712 | 0.008363412 | 0.07116667 | 0.008201761 | 0.07116667 | 0.008128277 | 0.07136667 | 0.008191188 | 0.07156667 | 0.00819607 | 0.07183333 | 0.008175302 | 0.0719 | 0.008369389 | 0.07173333 | 0.008329199 | 0.0718 | 0.008228406 | 0.072 | 0.008295782 | 0.07203333 | 0.008389809 | 0.07196667 | 0.008410443 | 0.0719 | 0.008217055 | 0.07203333 | 0.008311171 | 0.07216667 | 0.008416386 | 0.0724 | 0.008302209 | 0.0724 | 0.008358229 | 0.0721 | 0.008290155 | 0.0684 | 0.0085 | 0.0767 | 0
632 | 0.05363333 | 0.006557608 | 0.0548 | 0.00681958 | 0.0556 | 0.006879438 | 0.05596667 | 0.006847546 | 0.0562 | 0.006732508 | 0.05646667 | 0.006651483 | 0.0567 | 0.006812244 | 0.0569 | 0.006941662 | 0.0571 | 0.007161471 | 0.0572 | 0.0072351 | 0.05726667 | 0.006981086 | 0.05743333 | 0.007025825 | 0.05746667 | 0.007191816 | 0.05746667 | 0.007125697 | 0.05773333 | 0.007169534 | 0.0581 | 0.007214338 | 0.05826667 | 0.007125697 | 0.05833333 | 0.007031516 | 0.05843333 | 0.006962918 | 0.0587 | 0.006873621 | 0.05886667 | 0.006988721 | 0.0589 | 0.007147494 | 0.05906667 | 0.007120081 | 0.0594 | 0.007224034 | 0.05953333 | 0.007255496 | 0.05953333 | 0.007255496 | 0.05966667 | 0.007261466 | 0.0599 | 0.007288804 | 0.06 | 0.007155883 | 0.06006667 | 0.007263761 | 0.0602 | 0.007354364 | 0.06043333 | 0.00730677 | 0.06046667 | 0.007261466 | 0.06056667 | 0.007263761 | 0.06056667 | 0.007333182 | 0.06083333 | 0.007307226 | 0.06123333 | 0.007452218 | 0.0613 | 0.007425631 | 0.06126667 | 0.007118677 | 0.06136667 | 0.007260089 | 0.06136667 | 0.007401501 | 0.06143333 | 0.007448191 | 0.0614 | 0.007214338 | 0.0617 | 0.007288804 | 0.06196667 | 0.007614168 | 0.06186667 | 0.007542472 | 0.0621 | 0.007566153 | 0.06233333 | 0.007590052 | 0.06243333 | 0.007590052 | 0.06256667 | 0.00754424 | 0.0627 | 0.007424733 | 0.0627 | 0.007567034 | 0.06276667 | 0.007542472 | 0.06286667 | 0.007402852 | 0.06303333 | 0.007448639 | 0.0632 | 0.00763719 | 0.0634 | 0.007778603 | 0.06343333 | 0.007731465 | 0.06356667 | 0.00754424 | 0.06376667 | 0.007401501 | 0.06373333 | 0.007377594 | 0.06373333 | 0.007519013 | 0.06376667 | 0.007542472 | 0.06403333 | 0.007519013 | 0.06433333 | 0.007801852 | 0.0641 | 0.007643734 | 0.064 | 0.007571438 | 0.06446667 | 0.007690831 | 0.06456667 | 0.007618545 | 0.06466667 | 0.007615919 | 0.06486667 | 0.007759868 | 0.0648 | 0.007710166 | 0.0648 | 0.007707572 | 0.0648 | 0.007707572 | 0.06496667 | 0.007754712 | 0.06516667 | 0.007755571 | 0.06536667 | 0.007759868 | 0.06523333 | 0.00766913 | 0.06546667 | 0.007759868 | 0.0656 | 0.007785028 | 0.06543333 | 0.007521672 | 0.06566667 | 0.007684327 | 0.06586667 | 0.007898664 | 0.06603333 | 0.00795166 | 0.06626667 | 0.00797719 | 0.06643333 | 0.007806977 | 0.06623333 | 0.007731465 | 0.06646667 | 0.007896131 | 0.06653333 | 0.007874149 | 0.0665 | 0.007785028 | 0.06653333 | 0.007806977 | 0.06656667 | 0.007898664 | 0.06666667 | 0.007827019 | 0.06656667 | 0.007901195 | 0.06676667 | 0.007973428 | 0.0671 | 0.007930111 | 0.0673 | 0.008007913 | 0.06736667 | 0.007908786 | 0.06743333 | 0.007593565 | 0.0673 | 0.007848991 | 0.0674 | 0.00799875 | 0.0677 | 0.008154753 | 0.06786667 | 0.008060742 | 0.0678 | 0.008007913 | 0.0679 | 0.008071349 | 0.06826667 | 0.008118429 | 0.06826667 | 0.008114733 | 0.06836667 | 0.008114733 | 0.06853333 | 0.008175302 | 0.0683 | 0.007872738 | 0.0685 | 0.007861722 | 0.0686 | 0.008002916 | 0.06856667 | 0.007913842 | 0.06863333 | 0.007887684 | 0.06883333 | 0.007883034 | 0.06903333 | 0.008092932 | 0.069 | 0.008087439 | 0.06913333 | 0.008114322 | 0.0691 | 0.007930111 | 0.0691 | 0.007930111 | 0.06923333 | 0.008092932 | 0.06943333 | 0.008092932 | 0.06943333 | 0.008169999 | 0.06946667 | 0.008259674 | 0.0697 | 0.007995415 | 0.0698 | 0.00807589 | 0.0697 | 0.008154753 | 0.06976667 | 0.008122944 | 0.07013333 | 0.00823421 | 0.07013333 | 0.00823421 | 0.06993333 | 0.008303145 | 0.07016667 | 0.008264113 | 0.0703 | 0.008149029 | 0.07033333 | 0.008034232 | 0.07026667 | 0.008060742 | 0.0704 | 0.008081254 | 0.07073333 | 0.008161835 | 0.07083333 | 0.008228541 | 0.0706 | 0.008161291 | 0.0707 | 0.008168639 | 0.07096667 | 0.008000556 | 0.07106667 | 0.008060742 | 0.0711 | 0.008154753 | 0.0713 | 0.008295782 | 0.07163333 | 0.008311171 | 0.0716 | 0.008212592 | 0.07143333 | 0.008300335 | 0.07143333 | 0.008375493 | 0.07143333 | 0.008316383 | 0.07163333 | 0.008181415 | 0.07186667 | 0.008208261 | 0.0719 | 0.008295782 | 0.0718 | 0.008436824 | 0.07176667 | 0.008337199 | 0.07203333 | 0.008243112 | 0.0722 | 0.008154753 | 0.0723 | 0.008228406 | 0.07213333 | 0.00823421 | 0.07203333 | 0.008238258 | 0.07216667 | 0.008349185 | 0.07226667 | 0.008483841 | 0.07233333 | 0.008530859 | 0.07246667 | 0.008483841 | 0.07273333 | 0.008255234 | 0.0728 | 0.008081254 | 0.0728 | 0.008071349 | 0.07286667 | 0.008410443 | 0.07286667 | 0.008497189 | 0.07303333 | 0.008411236 | 0.0733 | 0.008383714 | 0.07333333 | 0.008477552 | 0.07346667 | 0.008631081 | 0.0738 | 0.008591081 | 0.0735 | 0.008295782 | 0.07333333 | 0.008303145 | 0.06975 | 0.00885 | 0.0778 | 0
633 | 0.0551 | 0.006597474 | 0.05646667 | 0.006792316 | 0.0574 | 0.006732508 | 0.05743333 | 0.006967703 | 0.05756667 | 0.007000159 | 0.05773333 | 0.006899919 | 0.05786667 | 0.006984427 | 0.05803333 | 0.006962918 | 0.0583 | 0.007014746 | 0.05863333 | 0.007035782 | 0.05883333 | 0.007097574 | 0.059 | 0.007144695 | 0.05916667 | 0.007122422 | 0.0594 | 0.007214338 | 0.05936667 | 0.007122422 | 0.05936667 | 0.007061791 | 0.05966667 | 0.007194597 | 0.05993333 | 0.007314066 | 0.0601 | 0.007292462 | 0.0602 | 0.007288804 | 0.0603 | 0.007357989 | 0.0604 | 0.007357989 | 0.06053333 | 0.0072417 | 0.06073333 | 0.007100391 | 0.06093333 | 0.007025825 | 0.06116667 | 0.007189035 | 0.0613 | 0.00728606 | 0.0612 | 0.00728423 | 0.0612 | 0.007355723 | 0.06163333 | 0.007386625 | 0.06173333 | 0.007169534 | 0.06176667 | 0.007261466 | 0.06183333 | 0.007378497 | 0.062 | 0.007495777 | 0.06206667 | 0.007613292 | 0.06233333 | 0.00730677 | 0.06256667 | 0.007189035 | 0.06263333 | 0.007236175 | 0.06253333 | 0.007377594 | 0.06273333 | 0.007590052 | 0.06286667 | 0.007613292 | 0.06306667 | 0.007542472 | 0.06313333 | 0.007590052 | 0.0632 | 0.00763719 | 0.06336667 | 0.007471873 | 0.06343333 | 0.007590052 | 0.06346667 | 0.007614168 | 0.0636 | 0.007497111 | 0.06363333 | 0.007591369 | 0.0638 | 0.00763719 | 0.06396667 | 0.007613292 | 0.06426667 | 0.007683894 | 0.0643 | 0.007495332 | 0.0643 | 0.007353911 | 0.0643 | 0.007495332 | 0.0645 | 0.007636753 | 0.06463333 | 0.007731034 | 0.06473333 | 0.007731465 | 0.06476667 | 0.007614168 | 0.06493333 | 0.007590052 | 0.06513333 | 0.007660432 | 0.06543333 | 0.007801852 | 0.0654 | 0.00771276 | 0.06536667 | 0.007618545 | 0.06536667 | 0.007683894 | 0.06546667 | 0.007754712 | 0.06566667 | 0.007685629 | 0.0656 | 0.00771276 | 0.066 | 0.007778603 | 0.06623333 | 0.007591369 | 0.0661 | 0.00771276 | 0.0662 | 0.007857481 | 0.06623333 | 0.007879227 | 0.06626667 | 0.007755571 | 0.06643333 | 0.007802706 | 0.06653333 | 0.007731465 | 0.06653333 | 0.007731465 | 0.0666 | 0.007782031 | 0.06673333 | 0.007879227 | 0.067 | 0.007857481 | 0.0671 | 0.00799875 | 0.06706667 | 0.00797719 | 0.06706667 | 0.008049983 | 0.06713333 | 0.007810392 | 0.0674 | 0.007854086 | 0.06763333 | 0.007806977 | 0.0677 | 0.007854086 | 0.06773333 | 0.008020529 | 0.06776667 | 0.008111857 | 0.06793333 | 0.008014293 | 0.06813333 | 0.008089637 | 0.06816667 | 0.008187117 | 0.06806667 | 0.008187117 | 0.06816667 | 0.008134426 | 0.06843333 | 0.00816551 | 0.0685 | 0.007921279 | 0.06843333 | 0.008092932 | 0.0686 | 0.008212592 | 0.06883333 | 0.008101989 | 0.06893333 | 0.008047498 | 0.06913333 | 0.008101989 | 0.06913333 | 0.00809705 | 0.06893333 | 0.008169999 | 0.0691 | 0.008067631 | 0.06936667 | 0.007973428 | 0.06966667 | 0.008122944 | 0.06956667 | 0.008259674 | 0.06953333 | 0.008306758 | 0.06966667 | 0.008191188 | 0.0699 | 0.008140025 | 0.07 | 0.00807589 | 0.06993333 | 0.008101989 | 0.06986667 | 0.00805495 | 0.07003333 | 0.008238258 | 0.07016667 | 0.008264113 | 0.0701 | 0.008002916 | 0.07033333 | 0.00816551 | 0.07043333 | 0.008311171 | 0.0704 | 0.008071349 | 0.0704 | 0.008081254 | 0.0705 | 0.008222327 | 0.07076667 | 0.008118429 | 0.07086667 | 0.008264113 | 0.07093333 | 0.008384244 | 0.0711 | 0.008228406 | 0.07096667 | 0.008074789 | 0.07106667 | 0.008060742 | 0.07106667 | 0.008118429 | 0.0712 | 0.008204064 | 0.0713 | 0.008208938 | 0.07143333 | 0.008238258 | 0.0716 | 0.008281304 | 0.07156667 | 0.008337199 | 0.07156667 | 0.008483841 | 0.0716 | 0.008431291 | 0.07183333 | 0.008303145 | 0.07196667 | 0.008045841 | 0.0719 | 0.008149029 | 0.072 | 0.008290155 | 0.0721 | 0.008358229 | 0.07216667 | 0.008405289 | 0.0722 | 0.008358229 | 0.07226667 | 0.008264113 | 0.07236667 | 0.008191188 | 0.07256667 | 0.008259674 | 0.07273333 | 0.008311171 | 0.07293333 | 0.008248771 | 0.07283333 | 0.008238258 | 0.07283333 | 0.008248771 | 0.07286667 | 0.008349185 | 0.07283333 | 0.008463385 | 0.07316667 | 0.008624899 | 0.07336667 | 0.008557388 | 0.07326667 | 0.008483841 | 0.0733 | 0.008376157 | 0.0734 | 0.008302209 | 0.07346667 | 0.008208261 | 0.0735 | 0.008302209 | 0.07353333 | 0.008396163 | 0.07363333 | 0.008322393 | 0.0737 | 0.008363412 | 0.0739 | 0.008431291 | 0.07406667 | 0.008551543 | 0.0741 | 0.008431291 | 0.07416667 | 0.008423116 | 0.0742 | 0.008524475 | 0.07416667 | 0.008349185 | 0.0742 | 0.008295782 | 0.07433333 | 0.008316383 | 0.07453333 | 0.008604392 | 0.07453333 | 0.008604392 | 0.07453333 | 0.008598579 | 0.07463333 | 0.008671921 | 0.07483333 | 0.008604392 | 0.07473333 | 0.00845235 | 0.07095 | 0.00885 | 0.0791 | 0
634 | 0.05663333 | 0.006758862 | 0.05783333 | 0.006826582 | 0.05866667 | 0.006701907 | 0.05873333 | 0.006959087 | 0.05896667 | 0.007198302 | 0.05916667 | 0.007266972 | 0.0595 | 0.006937339 | 0.05956667 | 0.006839753 | 0.0598 | 0.007009993 | 0.05996667 | 0.007129906 | 0.06006667 | 0.006977265 | 0.06033333 | 0.007025825 | 0.06046667 | 0.007122422 | 0.0606 | 0.007078606 | 0.06063333 | 0.007025825 | 0.06086667 | 0.007048562 | 0.06103333 | 0.007176969 | 0.06116667 | 0.007263761 | 0.06133333 | 0.007377594 | 0.06126667 | 0.007472765 | 0.06163333 | 0.007593565 | 0.06186667 | 0.00748079 | 0.0621 | 0.007357989 | 0.06216667 | 0.007260089 | 0.0623 | 0.007355723 | 0.06233333 | 0.007449981 | 0.06236667 | 0.007260089 | 0.06253333 | 0.007237096 | 0.06266667 | 0.007546449 | 0.06266667 | 0.007330454 | 0.06283333 | 0.007236175 | 0.06296667 | 0.007333182 | 0.0631 | 0.007361159 | 0.0634 | 0.007495777 | 0.06346667 | 0.007613292 | 0.0636 | 0.007424733 | 0.06353333 | 0.007167209 | 0.0637 | 0.007212951 | 0.06403333 | 0.007661302 | 0.06396667 | 0.007542472 | 0.06403333 | 0.007448639 | 0.06426667 | 0.007759868 | 0.06453333 | 0.007660432 | 0.06463333 | 0.007589613 | 0.06466667 | 0.007829148 | 0.06473333 | 0.007591369 | 0.0649 | 0.007566153 | 0.06496667 | 0.007614168 | 0.06503333 | 0.007590052 | 0.06506667 | 0.007542914 | 0.06536667 | 0.007613292 | 0.06566667 | 0.007755571 | 0.06566667 | 0.007754712 | 0.0657 | 0.007778603 | 0.0659 | 0.007568796 | 0.06593333 | 0.007591369 | 0.06603333 | 0.007802706 | 0.0661 | 0.007923383 | 0.06606667 | 0.007615919 | 0.06643333 | 0.007732759 | 0.0665 | 0.008062671 | 0.06643333 | 0.00766913 | 0.0666 | 0.007567034 | 0.06656667 | 0.007683894 | 0.06663333 | 0.007593565 | 0.06686667 | 0.007690831 | 0.0671 | 0.007930111 | 0.0671 | 0.008067631 | 0.0672 | 0.007930111 | 0.0674 | 0.007785028 | 0.06746667 | 0.007973428 | 0.06746667 | 0.007973428 | 0.06763333 | 0.007876265 | 0.0677 | 0.007992914 | 0.0678 | 0.008067631 | 0.068 | 0.008067631 | 0.0682 | 0.007854086 | 0.06816667 | 0.007835957 | 0.06823333 | 0.007887684 | 0.06833333 | 0.008101989 | 0.0684 | 0.008136748 | 0.06853333 | 0.008089637 | 0.06863333 | 0.00795166 | 0.0686 | 0.007788881 | 0.0688 | 0.007995415 | 0.06886667 | 0.008114733 | 0.06913333 | 0.00795585 | 0.0692 | 0.008067631 | 0.0691 | 0.008140025 | 0.0692 | 0.007930111 | 0.06936667 | 0.00790457 | 0.0694 | 0.007788881 | 0.06946667 | 0.007690831 | 0.06953333 | 0.008092932 | 0.06963333 | 0.008372309 | 0.06983333 | 0.00823421 | 0.0697 | 0.008295782 | 0.06983333 | 0.008300335 | 0.07 | 0.008061431 | 0.07003333 | 0.008161835 | 0.07013333 | 0.008238258 | 0.07026667 | 0.008264113 | 0.07043333 | 0.008169999 | 0.0705 | 0.00807589 | 0.07056667 | 0.00805495 | 0.07063333 | 0.008175302 | 0.07083333 | 0.00816551 | 0.07086667 | 0.008049983 | 0.0708 | 0.008081254 | 0.07093333 | 0.008040453 | 0.0711 | 0.008013738 | 0.07123333 | 0.008101989 | 0.07146667 | 0.008328399 | 0.07123333 | 0.008243112 | 0.07123333 | 0.00816551 | 0.07136667 | 0.008253215 | 0.07136667 | 0.008183859 | 0.07156667 | 0.008191188 | 0.0719 | 0.00823529 | 0.0719 | 0.008154753 | 0.0719 | 0.008149029 | 0.07213333 | 0.008181415 | 0.07216667 | 0.008208261 | 0.07216667 | 0.008201761 | 0.0722 | 0.008071349 | 0.07223333 | 0.008375493 | 0.07226667 | 0.008478338 | 0.07263333 | 0.008329199 | 0.0727 | 0.008285328 | 0.0727 | 0.008358229 | 0.07273333 | 0.008525387 | 0.07286667 | 0.008397354 | 0.0729 | 0.008217055 | 0.07296667 | 0.008134426 | 0.07306667 | 0.008289887 | 0.07306667 | 0.008282243 | 0.0731 | 0.008363412 | 0.07316667 | 0.008478338 | 0.0733 | 0.008510386 | 0.07326667 | 0.008373105 | 0.0732 | 0.008326264 | 0.0735 | 0.008584094 | 0.0736 | 0.008651397 | 0.0737 | 0.008651397 | 0.07363333 | 0.008530859 | 0.07376667 | 0.008551543 | 0.07393333 | 0.008470078 | 0.07386667 | 0.008149165 | 0.07416667 | 0.008356368 | 0.07426667 | 0.008631081 | 0.0742 | 0.008491564 | 0.0744 | 0.008491564 | 0.07453333 | 0.008516781 | 0.0745 | 0.008426545 | 0.07436667 | 0.008289887 | 0.0745 | 0.008383714 | 0.07476667 | 0.008497189 | 0.07473333 | 0.008530859 | 0.07483333 | 0.008593538 | 0.075 | 0.008431291 | 0.07496667 | 0.008416386 | 0.07513333 | 0.008604392 | 0.07526667 | 0.008778889 | 0.07506667 | 0.008416386 | 0.0753 | 0.008510386 | 0.0755 | 0.008731934 | 0.0757 | 0.008591081 | 0.07556667 | 0.008571399 | 0.07546667 | 0.008704916 | 0.0757 | 0.008657944 | 0.07583333 | 0.008678069 | 0.07596667 | 0.008772052 | 0.0761 | 0.008731934 | 0.07606667 | 0.008803913 | 0.07576667 | 0.008794822 | 0.07185 | 0.00875 | 0.0804 | 0
635 | 0.0581 | 0.006738447 | 0.05913333 | 0.006832439 | 0.05993333 | 0.006826582 | 0.0601 | 0.007082843 | 0.06026667 | 0.007053289 | 0.06056667 | 0.007050453 | 0.06093333 | 0.007097574 | 0.0612 | 0.007361159 | 0.06133333 | 0.007459371 | 0.06156667 | 0.007129906 | 0.0617 | 0.007142829 | 0.06176667 | 0.007260089 | 0.06183333 | 0.007310875 | 0.06216667 | 0.007263761 | 0.0623 | 0.007216647 | 0.06223333 | 0.0072417 | 0.06243333 | 0.007165814 | 0.0627 | 0.00728606 | 0.0628 | 0.007357989 | 0.06293333 | 0.007176969 | 0.06313333 | 0.007310875 | 0.06333333 | 0.0075199 | 0.06353333 | 0.007449981 | 0.06363333 | 0.007449981 | 0.06366667 | 0.007472765 | 0.0639 | 0.007355723 | 0.0639 | 0.007499333 | 0.06393333 | 0.007591369 | 0.0641 | 0.007495777 | 0.06423333 | 0.007448191 | 0.06443333 | 0.007448639 | 0.06456667 | 0.007471873 | 0.0646 | 0.007567034 | 0.06466667 | 0.007684327 | 0.0647 | 0.007707572 | 0.06496667 | 0.007471873 | 0.0653 | 0.007495777 | 0.06543333 | 0.007519013 | 0.06536667 | 0.007613292 | 0.06566667 | 0.007684327 | 0.06583333 | 0.007661302 | 0.06576667 | 0.007755571 | 0.06566667 | 0.007687797 | 0.06576667 | 0.007685629 | 0.06583333 | 0.007660432 | 0.06603333 | 0.007519013 | 0.06646667 | 0.007613292 | 0.06666667 | 0.007685629 | 0.06656667 | 0.007759868 | 0.0666 | 0.007919596 | 0.0666 | 0.007920017 | 0.0668 | 0.007778603 | 0.067 | 0.007778603 | 0.06713333 | 0.007802706 | 0.0671 | 0.007707572 | 0.06733333 | 0.007731465 | 0.06736667 | 0.007683894 | 0.06736667 | 0.007825315 | 0.06763333 | 0.00794411 | 0.0676 | 0.007848991 | 0.06763333 | 0.007801852 | 0.06803333 | 0.007801852 | 0.06826667 | 0.007825315 | 0.06826667 | 0.007896131 | 0.06836667 | 0.007966736 | 0.06856667 | 0.007896976 | 0.06876667 | 0.007832128 | 0.06873333 | 0.007966736 | 0.0686 | 0.007930111 | 0.0686 | 0.007921279 | 0.0688 | 0.008061431 | 0.06893333 | 0.008084691 | 0.069 | 0.007991245 | 0.06893333 | 0.00801554 | 0.06906667 | 0.007973428 | 0.06926667 | 0.007901195 | 0.0694 | 0.00771276 | 0.06943333 | 0.007814659 | 0.0697 | 0.008071349 | 0.0699 | 0.008212592 | 0.06986667 | 0.007973428 | 0.07006667 | 0.008109802 | 0.06993333 | 0.008441695 | 0.06996667 | 0.008042526 | 0.07023333 | 0.00794411 | 0.07036667 | 0.007967155 | 0.07053333 | 0.008087164 | 0.07053333 | 0.00816551 | 0.07066667 | 0.008259674 | 0.07086667 | 0.008328399 | 0.07083333 | 0.008243112 | 0.07076667 | 0.008134426 | 0.07076667 | 0.008201761 | 0.07086667 | 0.008183859 | 0.07103333 | 0.008156933 | 0.0712 | 0.008208938 | 0.07123333 | 0.008175302 | 0.0714 | 0.008285328 | 0.0714 | 0.008281304 | 0.07146667 | 0.007981785 | 0.0717 | 0.008140025 | 0.07166667 | 0.008325196 | 0.07166667 | 0.008179785 | 0.0718 | 0.008064738 | 0.072 | 0.008064738 | 0.0722 | 0.008067631 | 0.07226667 | 0.008275399 | 0.07226667 | 0.008275399 | 0.0721 | 0.007995415 | 0.0724 | 0.008144119 | 0.07253333 | 0.00809705 | 0.07253333 | 0.00795166 | 0.07253333 | 0.008169999 | 0.07263333 | 0.008311171 | 0.0728 | 0.008149029 | 0.07273333 | 0.008243112 | 0.0728 | 0.008290155 | 0.07293333 | 0.008316383 | 0.07313333 | 0.008322393 | 0.07313333 | 0.008238258 | 0.07313333 | 0.00816551 | 0.07333333 | 0.008101989 | 0.07336667 | 0.008275399 | 0.07346667 | 0.008342795 | 0.07373333 | 0.008169999 | 0.0738 | 0.008067631 | 0.07383333 | 0.008169999 | 0.07396667 | 0.008557388 | 0.07413333 | 0.008520694 | 0.07413333 | 0.008316383 | 0.07423333 | 0.008114322 | 0.07413333 | 0.008403306 | 0.07413333 | 0.008389809 | 0.07423333 | 0.008306758 | 0.0743 | 0.008419422 | 0.0742 | 0.008358229 | 0.07436667 | 0.008337199 | 0.07453333 | 0.008384244 | 0.07473333 | 0.008530859 | 0.0747 | 0.008443143 | 0.07463333 | 0.008322393 | 0.07493333 | 0.008384244 | 0.0751 | 0.008358229 | 0.0752 | 0.008426545 | 0.07536667 | 0.008473619 | 0.0754 | 0.008431291 | 0.07536667 | 0.008410443 | 0.07536667 | 0.008342795 | 0.07543333 | 0.008457475 | 0.07536667 | 0.008624899 | 0.07556667 | 0.008631081 | 0.07573333 | 0.008530859 | 0.07586667 | 0.008478338 | 0.07593333 | 0.008530859 | 0.07593333 | 0.008329199 | 0.07616667 | 0.008282243 | 0.07616667 | 0.00863803 | 0.07613333 | 0.008604392 | 0.0763 | 0.008577879 | 0.07643333 | 0.008544134 | 0.07626667 | 0.008373105 | 0.07646667 | 0.008356368 | 0.07666667 | 0.008416386 | 0.0768 | 0.008510386 | 0.07673333 | 0.008537109 | 0.0767 | 0.008584094 | 0.07683333 | 0.008537109 | 0.07696667 | 0.008497189 | 0.07713333 | 0.008477552 | 0.07706667 | 0.008712188 | 0.07716667 | 0.00876597 | 0.0772 | 0.008510386 | 0.07723333 | 0.008403306 | 0.0774 | 0.008591081 | 0.0772 | 0.008651397 | 0.0734 | 0.0088 | 0.0817 | 0
636 | 0.05973333 | 0.006899919 | 0.0608 | 0.007082843 | 0.06153333 | 0.007097574 | 0.06173333 | 0.007028197 | 0.0621 | 0.007151224 | 0.06233333 | 0.007314066 | 0.06246667 | 0.007335909 | 0.0626 | 0.007365234 | 0.06273333 | 0.007314066 | 0.06293333 | 0.007310875 | 0.063 | 0.007361159 | 0.06316667 | 0.007405103 | 0.0634 | 0.007495777 | 0.06356667 | 0.007331363 | 0.06376667 | 0.007333182 | 0.06383333 | 0.007452218 | 0.06406667 | 0.007474549 | 0.0643 | 0.007568796 | 0.06443333 | 0.007591369 | 0.0646 | 0.007495777 | 0.06466667 | 0.007615919 | 0.06456667 | 0.007687797 | 0.0647 | 0.007568796 | 0.06496667 | 0.007615919 | 0.06516667 | 0.007613292 | 0.06533333 | 0.007731034 | 0.06566667 | 0.007685629 | 0.0658 | 0.007567034 | 0.06576667 | 0.007614168 | 0.0658 | 0.007640681 | 0.066 | 0.00771276 | 0.06626667 | 0.007685629 | 0.06633333 | 0.007660432 | 0.06633333 | 0.007660432 | 0.06636667 | 0.007685629 | 0.0665 | 0.007433707 | 0.06653333 | 0.007380304 | 0.06673333 | 0.007590052 | 0.06703333 | 0.007802706 | 0.0672 | 0.007708437 | 0.06736667 | 0.007683894 | 0.06746667 | 0.007827019 | 0.06733333 | 0.007801852 | 0.0674 | 0.007778603 | 0.06766667 | 0.007614168 | 0.06776667 | 0.007755571 | 0.0678 | 0.007848991 | 0.06793333 | 0.007802706 | 0.068 | 0.007921279 | 0.0681 | 0.007919596 | 0.0683 | 0.007778175 | 0.0683 | 0.007851539 | 0.0684 | 0.007778603 | 0.06863333 | 0.007731465 | 0.06886667 | 0.00803838 | 0.06886667 | 0.00796841 | 0.06903333 | 0.00801554 | 0.0692 | 0.00813183 | 0.06933333 | 0.008013877 | 0.06936667 | 0.007896131 | 0.0692 | 0.007849841 | 0.06946667 | 0.007896976 | 0.06953333 | 0.007872879 | 0.06926667 | 0.007967155 | 0.06946667 | 0.007896976 | 0.06963333 | 0.007945789 | 0.06973333 | 0.008017619 | 0.0699 | 0.007992914 | 0.06993333 | 0.008017619 | 0.07006667 | 0.008111857 | 0.0704 | 0.007921279 | 0.0706 | 0.007991245 | 0.07066667 | 0.008181415 | 0.07063333 | 0.008372309 | 0.0706 | 0.008206095 | 0.07076667 | 0.008109802 | 0.0708 | 0.008206095 | 0.07086667 | 0.008045841 | 0.0712 | 0.00813429 | 0.07126667 | 0.008321191 | 0.07133333 | 0.008158976 | 0.07143333 | 0.008158976 | 0.0714 | 0.008275667 | 0.07146667 | 0.008179785 | 0.07166667 | 0.008181415 | 0.07183333 | 0.008158976 | 0.07186667 | 0.008040039 | 0.07193333 | 0.008020529 | 0.0721 | 0.008071349 | 0.07213333 | 0.00823421 | 0.07223333 | 0.008298326 | 0.07236667 | 0.008392589 | 0.07246667 | 0.008607878 | 0.07256667 | 0.008469685 | 0.07263333 | 0.008303145 | 0.0726 | 0.008206095 | 0.07263333 | 0.008303145 | 0.07263333 | 0.008306758 | 0.07286667 | 0.008187117 | 0.07303333 | 0.008156933 | 0.0729 | 0.008081254 | 0.07306667 | 0.008201761 | 0.07323333 | 0.008306758 | 0.07323333 | 0.00836992 | 0.0732 | 0.008278084 | 0.07346667 | 0.008269354 | 0.07366667 | 0.008191188 | 0.0738 | 0.008140025 | 0.07376667 | 0.008259674 | 0.07373333 | 0.008255234 | 0.0739 | 0.008295782 | 0.07383333 | 0.008238258 | 0.07383333 | 0.008175302 | 0.07406667 | 0.008259674 | 0.0742 | 0.008281304 | 0.07416667 | 0.008400926 | 0.07433333 | 0.008379472 | 0.07446667 | 0.008264113 | 0.07446667 | 0.008337199 | 0.07463333 | 0.008457475 | 0.07476667 | 0.008410443 | 0.07466667 | 0.008619487 | 0.0749 | 0.008504509 | 0.07516667 | 0.008201761 | 0.07526667 | 0.00819607 | 0.07536667 | 0.008542183 | 0.07516667 | 0.008551543 | 0.07513333 | 0.008457475 | 0.0753 | 0.008353841 | 0.0755 | 0.008491564 | 0.07563333 | 0.008658073 | 0.07583333 | 0.008730534 | 0.0758 | 0.008504509 | 0.07586667 | 0.008342795 | 0.07583333 | 0.008457475 | 0.07563333 | 0.008396163 | 0.07583333 | 0.008525387 | 0.0762 | 0.008563878 | 0.07613333 | 0.008457475 | 0.07623333 | 0.008457475 | 0.07643333 | 0.008457475 | 0.07633333 | 0.008457475 | 0.0764 | 0.008572436 | 0.0766 | 0.008713591 | 0.07673333 | 0.008803156 | 0.07676667 | 0.008683445 | 0.0768 | 0.008422589 | 0.0767 | 0.008358229 | 0.07683333 | 0.008525387 | 0.0769 | 0.008577879 | 0.07693333 | 0.008457475 | 0.07706667 | 0.008416386 | 0.07716667 | 0.008416386 | 0.0772 | 0.008295782 | 0.07733333 | 0.008463385 | 0.07746667 | 0.008551543 | 0.0775 | 0.008567769 | 0.07746667 | 0.008564007 | 0.07753333 | 0.008678069 | 0.07763333 | 0.008745411 | 0.0778 | 0.00872506 | 0.07793333 | 0.008759122 | 0.07796667 | 0.008794822 | 0.07803333 | 0.008551933 | 0.07806667 | 0.008557388 | 0.07793333 | 0.008734733 | 0.07833333 | 0.008463385 | 0.07856667 | 0.008551543 | 0.07853333 | 0.008819045 | 0.0785 | 0.00894688 | 0.07853333 | 0.008892819 | 0.07856667 | 0.00884584 | 0.07866667 | 0.008852997 | 0.07866667 | 0.0088609 | 0.07853333 | 0.008819045 | 0.07475 | 0.00895 | 0.0832 | 0
637 | 0.06163333 | 0.007035782 | 0.0627 | 0.00737021 | 0.06346667 | 0.00748079 | 0.06396667 | 0.007477225 | 0.06416667 | 0.007405103 | 0.06433333 | 0.007380304 | 0.0647 | 0.00728423 | 0.06476667 | 0.007344083 | 0.0648 | 0.007506442 | 0.0651 | 0.007707572 | 0.06526667 | 0.007618545 | 0.06523333 | 0.007524331 | 0.06503333 | 0.007665652 | 0.06506667 | 0.00754424 | 0.06523333 | 0.0075199 | 0.0655 | 0.007638499 | 0.0659 | 0.007574959 | 0.06623333 | 0.007593565 | 0.06643333 | 0.007660432 | 0.0664 | 0.007778175 | 0.0665 | 0.007848991 | 0.06663333 | 0.007874149 | 0.0668 | 0.007851539 | 0.06693333 | 0.007802706 | 0.0672 | 0.007778175 | 0.06733333 | 0.007872879 | 0.06746667 | 0.007825315 | 0.06756667 | 0.007825741 | 0.06763333 | 0.007874149 | 0.06773333 | 0.007801852 | 0.0679 | 0.007778603 | 0.06803333 | 0.007661302 | 0.06796667 | 0.007754712 | 0.06823333 | 0.007874149 | 0.0684 | 0.007707572 | 0.06833333 | 0.007734914 | 0.0684 | 0.007778603 | 0.06846667 | 0.007896131 | 0.06863333 | 0.007943271 | 0.0689 | 0.007849841 | 0.06906667 | 0.007754712 | 0.06906667 | 0.00775729 | 0.06943333 | 0.008084691 | 0.0694 | 0.008064738 | 0.0693 | 0.007848991 | 0.06946667 | 0.00803838 | 0.06963333 | 0.008155298 | 0.06986667 | 0.008251195 | 0.06996667 | 0.008108569 | 0.07003333 | 0.007874149 | 0.07026667 | 0.00775729 | 0.07043333 | 0.007872879 | 0.07046667 | 0.00803838 | 0.0705 | 0.00827325 | 0.0707 | 0.00827325 | 0.07063333 | 0.00794411 | 0.07073333 | 0.007801852 | 0.0709 | 0.007990411 | 0.07106667 | 0.00796841 | 0.07116667 | 0.00796841 | 0.0712 | 0.00813183 | 0.07126667 | 0.008181415 | 0.07146667 | 0.008321191 | 0.07153333 | 0.00836753 | 0.07166667 | 0.008179785 | 0.07173333 | 0.008156933 | 0.0717 | 0.008275667 | 0.0717 | 0.007992914 | 0.07186667 | 0.007967155 | 0.07196667 | 0.00803838 | 0.07206667 | 0.0083324 | 0.0721 | 0.008278084 | 0.07223333 | 0.00822611 | 0.0725 | 0.008202845 | 0.0728 | 0.008417046 | 0.07276667 | 0.008397354 | 0.0726 | 0.008206095 | 0.07243333 | 0.008306758 | 0.07263333 | 0.008520694 | 0.0731 | 0.008358229 | 0.07296667 | 0.008392589 | 0.073 | 0.008415462 | 0.07306667 | 0.008321191 | 0.073 | 0.00827325 | 0.07336667 | 0.008391398 | 0.0736 | 0.008278084 | 0.07356667 | 0.008042526 | 0.07383333 | 0.008230971 | 0.07396667 | 0.008325196 | 0.07386667 | 0.008391398 | 0.074 | 0.008558427 | 0.074 | 0.008632883 | 0.07393333 | 0.008734733 | 0.07386667 | 0.008405289 | 0.07413333 | 0.008306758 | 0.0744 | 0.008353841 | 0.0744 | 0.008488816 | 0.0745 | 0.008560763 | 0.07463333 | 0.008448011 | 0.0748 | 0.008140025 | 0.07496667 | 0.008256042 | 0.07493333 | 0.00845235 | 0.07483333 | 0.008316383 | 0.0752 | 0.008504509 | 0.07526667 | 0.008624899 | 0.07523333 | 0.008593538 | 0.0753 | 0.008632883 | 0.07546667 | 0.00867538 | 0.07573333 | 0.008581116 | 0.07573333 | 0.008372309 | 0.07583333 | 0.008444459 | 0.07586667 | 0.008614845 | 0.07586667 | 0.008328399 | 0.076 | 0.008285328 | 0.0761 | 0.008426545 | 0.07593333 | 0.008724423 | 0.07603333 | 0.008937686 | 0.07626667 | 0.008970074 | 0.0764 | 0.009007034 | 0.07636667 | 0.008772052 | 0.07636667 | 0.008564007 | 0.0765 | 0.008524475 | 0.07673333 | 0.008739692 | 0.07663333 | 0.008745411 | 0.07653333 | 0.008671921 | 0.0768 | 0.008781799 | 0.07686667 | 0.008683445 | 0.07683333 | 0.008444459 | 0.07703333 | 0.008544134 | 0.07723333 | 0.008678069 | 0.0772 | 0.008651397 | 0.077 | 0.008673331 | 0.07736667 | 0.00884584 | 0.07756667 | 0.008698403 | 0.07743333 | 0.008230971 | 0.0775 | 0.008419422 | 0.07763333 | 0.008799369 | 0.07806667 | 0.008980473 | 0.0782 | 0.008798864 | 0.07813333 | 0.008463385 | 0.0779 | 0.008208938 | 0.0782 | 0.008558427 | 0.07833333 | 0.008803156 | 0.0786 | 0.00886604 | 0.07833333 | 0.008727097 | 0.07813333 | 0.008658073 | 0.0782 | 0.008708999 | 0.07846667 | 0.00876597 | 0.07876667 | 0.00876597 | 0.0789 | 0.008651397 | 0.0787 | 0.008499412 | 0.0789 | 0.008645615 | 0.07896667 | 0.008772052 | 0.07906667 | 0.008490125 | 0.07903333 | 0.008537109 | 0.0791 | 0.008860023 | 0.0793 | 0.009001111 | 0.0791 | 0.008860023 | 0.0793 | 0.008854754 | 0.07956667 | 0.008760644 | 0.07946667 | 0.008614845 | 0.0796 | 0.008781799 | 0.07973333 | 0.009033764 | 0.07983333 | 0.008907799 | 0.07996667 | 0.008993825 | 0.07983333 | 0.009040772 | 0.0798 | 0.008798864 | 0.08003333 | 0.008948867 | 0.08003333 | 0.009021949 | 0.08003333 | 0.00895408 | 0.08016667 | 0.008760644 | 0.08046667 | 0.008692653 | 0.08073333 | 0.008966729 | 0.0805 | 0.008927859 | 0.0803 | 0.008918894 | 0.07655 | 0.00925 | 0.0852 | 0
638 | 0.06373333 | 0.007104146 | 0.0648 | 0.007430119 | 0.06546667 | 0.007542914 | 0.0657 | 0.00728606 | 0.06596667 | 0.007333182 | 0.0661 | 0.007357989 | 0.06613333 | 0.007386625 | 0.06643333 | 0.007741806 | 0.06663333 | 0.007948305 | 0.0667 | 0.007991245 | 0.06683333 | 0.007804415 | 0.06703333 | 0.007661302 | 0.06716667 | 0.00754424 | 0.0674 | 0.007643734 | 0.06763333 | 0.007661302 | 0.06786667 | 0.007685629 | 0.06773333 | 0.007519013 | 0.06796667 | 0.007614168 | 0.0682 | 0.00763719 | 0.06823333 | 0.007590052 | 0.0684 | 0.007708437 | 0.06843333 | 0.007802706 | 0.06856667 | 0.007615919 | 0.0689 | 0.007707572 | 0.06913333 | 0.007801852 | 0.0691 | 0.007708437 | 0.06916667 | 0.007755571 | 0.06913333 | 0.007802706 | 0.06903333 | 0.007731465 | 0.06936667 | 0.007825741 | 0.0697 | 0.007849841 | 0.06986667 | 0.007825741 | 0.06996667 | 0.007754712 | 0.07016667 | 0.007825315 | 0.07023333 | 0.007943271 | 0.0703 | 0.008061431 | 0.07026667 | 0.00796841 | 0.07033333 | 0.007802706 | 0.07063333 | 0.007948305 | 0.07063333 | 0.00801554 | 0.0707 | 0.007990411 | 0.07106667 | 0.007825741 | 0.0711 | 0.007848991 | 0.07123333 | 0.008013877 | 0.07143333 | 0.007943271 | 0.07146667 | 0.008109802 | 0.0716 | 0.00827325 | 0.07173333 | 0.00822611 | 0.07173333 | 0.008228541 | 0.07186667 | 0.008249983 | 0.072 | 0.008202439 | 0.07226667 | 0.008181415 | 0.0722 | 0.008061431 | 0.07213333 | 0.007943271 | 0.07223333 | 0.00801554 | 0.07246667 | 0.008111857 | 0.07263333 | 0.008230971 | 0.07263333 | 0.00836992 | 0.07273333 | 0.00829672 | 0.07296667 | 0.008249983 | 0.07316667 | 0.008249983 | 0.0731 | 0.008281304 | 0.07306667 | 0.008397354 | 0.07313333 | 0.0085113 | 0.07343333 | 0.00836992 | 0.07353333 | 0.008298326 | 0.0735 | 0.008345458 | 0.07373333 | 0.008444459 | 0.07376667 | 0.008321191 | 0.07383333 | 0.00822611 | 0.07406667 | 0.008249983 | 0.07403333 | 0.008372309 | 0.07403333 | 0.008516781 | 0.07406667 | 0.008469685 | 0.0742 | 0.008358229 | 0.0743 | 0.008217055 | 0.07433333 | 0.008089637 | 0.07463333 | 0.008303145 | 0.0748 | 0.008422589 | 0.07476667 | 0.008542183 | 0.07473333 | 0.008306758 | 0.0749 | 0.008281304 | 0.0751 | 0.008212592 | 0.075 | 0.008140025 | 0.07523333 | 0.008230971 | 0.07543333 | 0.008372309 | 0.07556667 | 0.00853867 | 0.07553333 | 0.008441695 | 0.0756 | 0.008345458 | 0.0756 | 0.008558427 | 0.0756 | 0.008558427 | 0.07566667 | 0.00853867 | 0.076 | 0.008290155 | 0.0759 | 0.008285328 | 0.07603333 | 0.008448011 | 0.07623333 | 0.008384244 | 0.0761 | 0.008510386 | 0.0762 | 0.008431291 | 0.0764 | 0.008140025 | 0.07643333 | 0.008372309 | 0.07643333 | 0.008444459 | 0.07656667 | 0.008535937 | 0.07683333 | 0.008724423 | 0.07673333 | 0.008520694 | 0.0769 | 0.008422589 | 0.0771 | 0.008345458 | 0.07736667 | 0.008466535 | 0.07736667 | 0.008483841 | 0.07736667 | 0.008497189 | 0.07733333 | 0.008457475 | 0.07746667 | 0.008551543 | 0.0777 | 0.00872506 | 0.07766667 | 0.008692653 | 0.0777 | 0.008632883 | 0.07763333 | 0.008513649 | 0.07763333 | 0.00845235 | 0.07783333 | 0.008530859 | 0.07796667 | 0.008698403 | 0.07813333 | 0.00845235 | 0.0781 | 0.008436824 | 0.07813333 | 0.008666538 | 0.0784 | 0.008854754 | 0.07836667 | 0.008683445 | 0.07843333 | 0.008516781 | 0.07846667 | 0.008683445 | 0.07866667 | 0.008756077 | 0.07873333 | 0.008666538 | 0.0788 | 0.008640602 | 0.07883333 | 0.008730534 | 0.07896667 | 0.008824713 | 0.0791 | 0.008860023 | 0.0791 | 0.00872506 | 0.0793 | 0.00872506 | 0.07946667 | 0.008631081 | 0.07933333 | 0.008819045 | 0.07933333 | 0.008745411 | 0.07946667 | 0.008624899 | 0.0796 | 0.008792421 | 0.0797 | 0.008872805 | 0.07976667 | 0.00890181 | 0.07976667 | 0.008816777 | 0.07993333 | 0.008868421 | 0.08003333 | 0.008875935 | 0.08013333 | 0.008812995 | 0.08003333 | 0.008745411 | 0.08013333 | 0.008880816 | 0.08026667 | 0.008974903 | 0.08046667 | 0.00884584 | 0.08066667 | 0.008927237 | 0.08066667 | 0.009076098 | 0.0806 | 0.008806059 | 0.08063333 | 0.008803156 | 0.08056667 | 0.008824713 | 0.08073333 | 0.008671921 | 0.08073333 | 0.008604392 | 0.08083333 | 0.008604392 | 0.081 | 0.00872506 | 0.08103333 | 0.008899938 | 0.08096667 | 0.009001605 | 0.08086667 | 0.00906066 | 0.08123333 | 0.008886444 | 0.08146667 | 0.008698403 | 0.0815 | 0.00872506 | 0.08136667 | 0.008772052 | 0.08143333 | 0.008825846 | 0.0816 | 0.008880315 | 0.0818 | 0.008814004 | 0.08196667 | 0.008852997 | 0.08216667 | 0.008913037 | 0.0821 | 0.00914221 | 0.0819 | 0.008933458 | 0.082 | 0.008798864 | 0.0822 | 0.008888569 | 0.08226667 | 0.008913037 | 0.0821 | 0.008854754 | 0.07825 | 0.00925 | 0.0868 | 0
639 | 0.06603333 | 0.007314066 | 0.06706667 | 0.007408254 | 0.06783333 | 0.007380304 | 0.068 | 0.007499333 | 0.06823333 | 0.007661302 | 0.0685 | 0.007778603 | 0.06863333 | 0.007661302 | 0.06853333 | 0.007589613 | 0.06876667 | 0.00775729 | 0.069 | 0.00771276 | 0.06893333 | 0.007591369 | 0.06923333 | 0.007731034 | 0.06943333 | 0.007802706 | 0.0694 | 0.007779889 | 0.06953333 | 0.00794411 | 0.06973333 | 0.008084691 | 0.07006667 | 0.007896131 | 0.07033333 | 0.007872879 | 0.07046667 | 0.007970501 | 0.0707 | 0.008064738 | 0.0706 | 0.007920017 | 0.07056667 | 0.007825741 | 0.07063333 | 0.007872879 | 0.071 | 0.008061017 | 0.07123333 | 0.008084691 | 0.0712 | 0.007851539 | 0.0711 | 0.007785028 | 0.0713 | 0.007926327 | 0.0715 | 0.007921279 | 0.07156667 | 0.007967155 | 0.07176667 | 0.008108158 | 0.07196667 | 0.008108569 | 0.07223333 | 0.008017619 | 0.07226667 | 0.00796841 | 0.07213333 | 0.008085515 | 0.0722 | 0.008061431 | 0.0724 | 0.008061431 | 0.0726 | 0.007991245 | 0.07253333 | 0.008155707 | 0.0727 | 0.008274056 | 0.07283333 | 0.008226921 | 0.0731 | 0.007919596 | 0.07343333 | 0.008085515 | 0.07343333 | 0.008089637 | 0.07333333 | 0.008017619 | 0.07343333 | 0.00794411 | 0.07363333 | 0.008013877 | 0.07366667 | 0.008108569 | 0.07373333 | 0.008020529 | 0.07386667 | 0.008109802 | 0.0738 | 0.00813265 | 0.07393333 | 0.008020529 | 0.0741 | 0.007995415 | 0.07433333 | 0.008017619 | 0.0744 | 0.008347455 | 0.0745 | 0.008417046 | 0.07456667 | 0.008322793 | 0.0746 | 0.008274056 | 0.075 | 0.00827325 | 0.07516667 | 0.00817897 | 0.0752 | 0.00813183 | 0.07506667 | 0.008040039 | 0.07506667 | 0.008183859 | 0.07516667 | 0.008397354 | 0.07533333 | 0.00836992 | 0.07546667 | 0.008256042 | 0.07563333 | 0.00823421 | 0.07566667 | 0.008256042 | 0.07576667 | 0.008394575 | 0.0758 | 0.008347455 | 0.07576667 | 0.008394575 | 0.07586667 | 0.008394575 | 0.07596667 | 0.008325196 | 0.07606667 | 0.008259674 | 0.0762 | 0.008350249 | 0.0764 | 0.008491564 | 0.07663333 | 0.008661922 | 0.0764 | 0.008567769 | 0.0765 | 0.008632883 | 0.0767 | 0.008563878 | 0.0769 | 0.008426545 | 0.0769 | 0.008350249 | 0.07683333 | 0.008441695 | 0.07723333 | 0.008306758 | 0.07733333 | 0.008379472 | 0.07726667 | 0.00853867 | 0.07726667 | 0.008462597 | 0.07736667 | 0.008533984 | 0.0774 | 0.008560763 | 0.07743333 | 0.008516781 | 0.07783333 | 0.008525387 | 0.07793333 | 0.008384244 | 0.07776667 | 0.008325196 | 0.07773333 | 0.008583058 | 0.0778 | 0.008705171 | 0.07813333 | 0.008661922 | 0.07826667 | 0.008687667 | 0.07826667 | 0.008564007 | 0.0786 | 0.008577879 | 0.07886667 | 0.008815643 | 0.07873333 | 0.008722512 | 0.0786 | 0.008491564 | 0.07836667 | 0.008405289 | 0.07863333 | 0.008525387 | 0.07883333 | 0.008525387 | 0.07886667 | 0.008397354 | 0.07906667 | 0.008624899 | 0.07936667 | 0.008760644 | 0.0795 | 0.008495097 | 0.0793 | 0.008524475 | 0.07943333 | 0.008666538 | 0.07963333 | 0.008444459 | 0.07946667 | 0.008473619 | 0.07946667 | 0.008610975 | 0.07946667 | 0.008610975 | 0.07953333 | 0.008593538 | 0.07976667 | 0.008692653 | 0.07993333 | 0.008610975 | 0.07983333 | 0.008692653 | 0.08 | 0.008860023 | 0.08006667 | 0.008833774 | 0.0801 | 0.008792421 | 0.08013333 | 0.008610975 | 0.08033333 | 0.008530859 | 0.08053333 | 0.008671921 | 0.08046667 | 0.008760644 | 0.08046667 | 0.008833774 | 0.08066667 | 0.00890181 | 0.0809 | 0.009123961 | 0.08073333 | 0.009017144 | 0.08083333 | 0.008751889 | 0.08086667 | 0.008497189 | 0.081 | 0.008651397 | 0.08083333 | 0.00895408 | 0.08096667 | 0.008619487 | 0.08123333 | 0.008525387 | 0.0814 | 0.008504509 | 0.08156667 | 0.008631081 | 0.08153333 | 0.008692653 | 0.0817 | 0.008798864 | 0.08183333 | 0.008886444 | 0.08176667 | 0.008692653 | 0.0817 | 0.008657944 | 0.08176667 | 0.008944396 | 0.08186667 | 0.008712188 | 0.08206667 | 0.008631081 | 0.08223333 | 0.008678069 | 0.0825 | 0.008814004 | 0.08256667 | 0.00884584 | 0.08243333 | 0.008886444 | 0.0823 | 0.008927859 | 0.0825 | 0.009007034 | 0.08266667 | 0.008993825 | 0.0827 | 0.009021086 | 0.0827 | 0.008972551 | 0.0828 | 0.008888569 | 0.0828 | 0.008792421 | 0.08286667 | 0.00890181 | 0.08283333 | 0.008948867 | 0.0829 | 0.008927859 | 0.08313333 | 0.008960035 | 0.08316667 | 0.008927237 | 0.08326667 | 0.009068015 | 0.08356667 | 0.009208812 | 0.08363333 | 0.009114945 | 0.08366667 | 0.009001605 | 0.08366667 | 0.008935448 | 0.08383333 | 0.009048511 | 0.08396667 | 0.009142331 | 0.08406667 | 0.009216772 | 0.084 | 0.009029212 | 0.08403333 | 0.008907799 | 0.08403333 | 0.00897416 | 0.08403333 | 0.00899123 | 0.08403333 | 0.009040772 | 0.08 | 0.0093 | 0.0887 | 0
640 | 0.0682 | 0.007502444 | 0.06923333 | 0.007524331 | 0.07003333 | 0.007452218 | 0.06996667 | 0.007829148 | 0.0702 | 0.007990411 | 0.07046667 | 0.007966736 | 0.07053333 | 0.007806977 | 0.0705 | 0.007857481 | 0.07053333 | 0.007876265 | 0.071 | 0.007567034 | 0.07123333 | 0.007663043 | 0.07136667 | 0.007901195 | 0.07143333 | 0.008161835 | 0.0716 | 0.008212592 | 0.0716 | 0.007990411 | 0.0718 | 0.007919596 | 0.0721 | 0.007930111 | 0.07216667 | 0.007967155 | 0.0722 | 0.008204064 | 0.07246667 | 0.00796841 | 0.07256667 | 0.007896131 | 0.07276667 | 0.00796841 | 0.07303333 | 0.008155707 | 0.07306667 | 0.008040039 | 0.0731 | 0.007995415 | 0.07306667 | 0.008109802 | 0.07306667 | 0.008251195 | 0.07316667 | 0.008322793 | 0.07343333 | 0.008085515 | 0.07346667 | 0.00796841 | 0.0737 | 0.008064738 | 0.07393333 | 0.008084691 | 0.07393333 | 0.00801554 | 0.07383333 | 0.008085515 | 0.0738 | 0.00841467 | 0.07443333 | 0.008297121 | 0.0746 | 0.007923383 | 0.07473333 | 0.007663043 | 0.0747 | 0.00813429 | 0.0748 | 0.00827325 | 0.07503333 | 0.00822611 | 0.07513333 | 0.008226921 | 0.0752 | 0.00813429 | 0.07523333 | 0.008087164 | 0.07526667 | 0.008179785 | 0.0757 | 0.00834386 | 0.0757 | 0.008202845 | 0.0755 | 0.008202845 | 0.0757 | 0.008061431 | 0.07583333 | 0.008155707 | 0.0757 | 0.008486853 | 0.0758 | 0.00827325 | 0.07613333 | 0.00836753 | 0.0765 | 0.008485674 | 0.07666667 | 0.008604004 | 0.07646667 | 0.008400926 | 0.0765 | 0.008350249 | 0.07653333 | 0.00836753 | 0.07676667 | 0.008391398 | 0.07693333 | 0.00836753 | 0.07683333 | 0.00836753 | 0.07676667 | 0.008391 | 0.077 | 0.008556869 | 0.07723333 | 0.008650369 | 0.07736667 | 0.008532422 | 0.0775 | 0.008486853 | 0.0776 | 0.008422589 | 0.07766667 | 0.008337199 | 0.0777 | 0.008281304 | 0.07776667 | 0.008392589 | 0.07813333 | 0.008583058 | 0.07793333 | 0.008520694 | 0.07783333 | 0.008444459 | 0.0778 | 0.00834426 | 0.0779 | 0.008417046 | 0.07823333 | 0.00865114 | 0.07853333 | 0.008658073 | 0.0783 | 0.008517042 | 0.07846667 | 0.008631081 | 0.07866667 | 0.008839432 | 0.0787 | 0.008713591 | 0.07883333 | 0.008520694 | 0.07896667 | 0.0083324 | 0.07906667 | 0.0083324 | 0.079 | 0.008278084 | 0.07896667 | 0.008322793 | 0.07923333 | 0.008520694 | 0.0793 | 0.008558427 | 0.07923333 | 0.0085113 | 0.0794 | 0.008495097 | 0.0797 | 0.00863018 | 0.07996667 | 0.008607878 | 0.08023333 | 0.008457475 | 0.07993333 | 0.008255234 | 0.07993333 | 0.008306758 | 0.07993333 | 0.008372309 | 0.0801 | 0.008510386 | 0.08036667 | 0.008631081 | 0.08046667 | 0.008698403 | 0.08023333 | 0.008727097 | 0.0802 | 0.008777623 | 0.08033333 | 0.008875935 | 0.08046667 | 0.008824713 | 0.08083333 | 0.008868421 | 0.08096667 | 0.008828867 | 0.08083333 | 0.008960035 | 0.08063333 | 0.008819045 | 0.0808 | 0.008718945 | 0.08133333 | 0.008537109 | 0.08136667 | 0.008551543 | 0.08123333 | 0.008604392 | 0.0812 | 0.008584094 | 0.0812 | 0.008577879 | 0.0814 | 0.008708999 | 0.08153333 | 0.008937686 | 0.08166667 | 0.009029704 | 0.08143333 | 0.008886444 | 0.08156667 | 0.008833774 | 0.0818 | 0.008987769 | 0.08163333 | 0.008886444 | 0.08163333 | 0.008892819 | 0.08183333 | 0.008666538 | 0.082 | 0.008708999 | 0.0821 | 0.008713591 | 0.0823 | 0.008786732 | 0.0825 | 0.008846468 | 0.08256667 | 0.008828867 | 0.0828 | 0.008792421 | 0.0827 | 0.008777623 | 0.0828 | 0.008912912 | 0.08283333 | 0.008871803 | 0.0827 | 0.008798864 | 0.08286667 | 0.00890181 | 0.0829 | 0.008923004 | 0.08303333 | 0.008886444 | 0.0831 | 0.008781799 | 0.08313333 | 0.008666538 | 0.08326667 | 0.008919766 | 0.08363333 | 0.009013077 | 0.0837 | 0.008918894 | 0.08356667 | 0.009054035 | 0.0834 | 0.00909542 | 0.08353333 | 0.009101038 | 0.0837 | 0.008918894 | 0.08386667 | 0.008749222 | 0.08376667 | 0.008683445 | 0.08373333 | 0.008948867 | 0.08403333 | 0.009168545 | 0.08406667 | 0.00906066 | 0.08413333 | 0.008825846 | 0.08416667 | 0.008778889 | 0.08436667 | 0.008913037 | 0.0845 | 0.009007034 | 0.08456667 | 0.00898678 | 0.0845 | 0.009103845 | 0.08456667 | 0.009291334 | 0.08486667 | 0.009142331 | 0.0848 | 0.009021086 | 0.08463333 | 0.008899938 | 0.0846 | 0.008731934 | 0.08463333 | 0.008899938 | 0.0848 | 0.009080749 | 0.08496667 | 0.009195047 | 0.0851 | 0.008933458 | 0.08523333 | 0.008892819 | 0.08526667 | 0.008993825 | 0.0853 | 0.008880315 | 0.08543333 | 0.009066176 | 0.08556667 | 0.009375263 | 0.0857 | 0.009021086 | 0.08556667 | 0.008935448 | 0.0856 | 0.009029212 | 0.08576667 | 0.009076098 | 0.08593333 | 0.0092723 | 0.08573333 | 0.009329999 | 0.08165 | 0.00935 | 0.0904 | 0
641 | 0.07073333 | 0.007596637 | 0.07156667 | 0.007763304 | 0.07213333 | 0.007734914 | 0.07243333 | 0.007590052 | 0.07246667 | 0.007542914 | 0.0727 | 0.00771276 | 0.073 | 0.00807589 | 0.07303333 | 0.008028837 | 0.07323333 | 0.00795585 | 0.07336667 | 0.008111857 | 0.07356667 | 0.007967155 | 0.0738 | 0.007849841 | 0.0738 | 0.007992914 | 0.07386667 | 0.007967155 | 0.07403333 | 0.008014293 | 0.07416667 | 0.008108158 | 0.07426667 | 0.008109802 | 0.0744 | 0.00813183 | 0.07446667 | 0.008179785 | 0.07483333 | 0.008014293 | 0.07483333 | 0.007943271 | 0.07486667 | 0.008108158 | 0.07513333 | 0.008155298 | 0.07533333 | 0.008084691 | 0.0755 | 0.008061017 | 0.07553333 | 0.008155298 | 0.07556667 | 0.00817897 | 0.0756 | 0.00813183 | 0.0757 | 0.008061431 | 0.0759 | 0.00813429 | 0.07596667 | 0.008108569 | 0.07593333 | 0.008084691 | 0.0761 | 0.008061017 | 0.07633333 | 0.008226921 | 0.07646667 | 0.008321191 | 0.0766 | 0.00834426 | 0.0768 | 0.008345458 | 0.07693333 | 0.008368327 | 0.07703333 | 0.008509733 | 0.07696667 | 0.00846181 | 0.07706667 | 0.00846181 | 0.07723333 | 0.008438536 | 0.07733333 | 0.008438536 | 0.0774 | 0.00834426 | 0.07743333 | 0.008441695 | 0.07763333 | 0.008300335 | 0.07783333 | 0.008298326 | 0.07786667 | 0.008392589 | 0.07783333 | 0.008375493 | 0.07793333 | 0.008439721 | 0.07803333 | 0.00850895 | 0.07826667 | 0.008532422 | 0.0782 | 0.008415462 | 0.07843333 | 0.00850895 | 0.07883333 | 0.00865114 | 0.07873333 | 0.008583058 | 0.07876667 | 0.008604004 | 0.07883333 | 0.008791789 | 0.0789 | 0.008486853 | 0.0791 | 0.008347455 | 0.0791 | 0.008491564 | 0.07926667 | 0.008328399 | 0.07943333 | 0.008372309 | 0.07936667 | 0.008677301 | 0.07953333 | 0.008444459 | 0.0797 | 0.008345458 | 0.07966667 | 0.008391398 | 0.0797 | 0.008488816 | 0.0799 | 0.008560763 | 0.08006667 | 0.00853867 | 0.07993333 | 0.008799369 | 0.08 | 0.008713591 | 0.08016667 | 0.008619487 | 0.08006667 | 0.008897315 | 0.08023333 | 0.008799369 | 0.08056667 | 0.00867999 | 0.0808 | 0.008774205 | 0.08086667 | 0.00875227 | 0.081 | 0.008846468 | 0.08106667 | 0.008965985 | 0.081 | 0.008702107 | 0.08096667 | 0.00853867 | 0.08103333 | 0.008513649 | 0.0812 | 0.008556869 | 0.08126667 | 0.008603229 | 0.08123333 | 0.008720984 | 0.08136667 | 0.008886819 | 0.08153333 | 0.008868421 | 0.08166667 | 0.008756077 | 0.08176667 | 0.008687667 | 0.08196667 | 0.008772052 | 0.08206667 | 0.00884584 | 0.08186667 | 0.008907051 | 0.08173333 | 0.008886444 | 0.0819 | 0.009056857 | 0.08206667 | 0.009028227 | 0.08223333 | 0.008933955 | 0.0823 | 0.008771545 | 0.0824 | 0.008705171 | 0.0824 | 0.008708999 | 0.08263333 | 0.008944396 | 0.08273333 | 0.00915836 | 0.08283333 | 0.009017144 | 0.08266667 | 0.008824713 | 0.08276667 | 0.008890569 | 0.08326667 | 0.00890181 | 0.0832 | 0.008718945 | 0.0833 | 0.008708999 | 0.0834 | 0.008702107 | 0.08333333 | 0.008799369 | 0.08336667 | 0.008824713 | 0.08346667 | 0.008760644 | 0.08343333 | 0.008734733 | 0.0837 | 0.00891553 | 0.0839 | 0.009056857 | 0.0838 | 0.008982576 | 0.08373333 | 0.008868421 | 0.08386667 | 0.008821313 | 0.084 | 0.00891553 | 0.08426667 | 0.008965985 | 0.08433333 | 0.008807699 | 0.0841 | 0.008923004 | 0.08436667 | 0.009038559 | 0.08446667 | 0.008974903 | 0.08456667 | 0.008974903 | 0.08466667 | 0.009176177 | 0.0845 | 0.009068995 | 0.08456667 | 0.008833774 | 0.08473333 | 0.009009748 | 0.08476667 | 0.008962639 | 0.0849 | 0.008774205 | 0.08493333 | 0.008803156 | 0.08503333 | 0.008886444 | 0.0852 | 0.009080749 | 0.08523333 | 0.00915836 | 0.0853 | 0.009056857 | 0.08533333 | 0.008940669 | 0.08536667 | 0.009111287 | 0.0855 | 0.009137104 | 0.0856 | 0.009068995 | 0.0856 | 0.009068995 | 0.08576667 | 0.008974903 | 0.08596667 | 0.008970074 | 0.08606667 | 0.009107262 | 0.0861 | 0.009132725 | 0.08606667 | 0.009048143 | 0.0861 | 0.008927859 | 0.08606667 | 0.008965985 | 0.08603333 | 0.008944396 | 0.0862 | 0.008854754 | 0.08636667 | 0.009127736 | 0.0867 | 0.009356638 | 0.0867 | 0.009289062 | 0.0865 | 0.008927859 | 0.08666667 | 0.009121525 | 0.08673333 | 0.009309613 | 0.08663333 | 0.009368149 | 0.08676667 | 0.009248543 | 0.08693333 | 0.00915836 | 0.087 | 0.009430094 | 0.0871 | 0.009295519 | 0.08706667 | 0.009121525 | 0.087 | 0.009132725 | 0.08733333 | 0.009372418 | 0.08726667 | 0.009342496 | 0.0873 | 0.009295519 | 0.0877 | 0.009013693 | 0.0878 | 0.00894688 | 0.0878 | 0.00909542 | 0.08786667 | 0.009291334 | 0.0877 | 0.00909542 | 0.08776667 | 0.00906066 | 0.08803333 | 0.009255749 | 0.088 | 0.009310567 | 0.0878 | 0.009362692 | 0.0838 | 0.0095 | 0.0929 | 0
642 | 0.0732 | 0.007785028 | 0.07416667 | 0.007835957 | 0.0748 | 0.007710166 | 0.0749 | 0.007919596 | 0.07516667 | 0.007896131 | 0.07553333 | 0.007872879 | 0.07566667 | 0.00803838 | 0.07563333 | 0.00822611 | 0.0757 | 0.008415462 | 0.07583333 | 0.008298326 | 0.07583333 | 0.008085515 | 0.07606667 | 0.008040039 | 0.07613333 | 0.008085515 | 0.0761 | 0.007990411 | 0.07626667 | 0.008037551 | 0.0766 | 0.008061017 | 0.07696667 | 0.00817897 | 0.07686667 | 0.00817897 | 0.0768 | 0.008202845 | 0.07686667 | 0.008249579 | 0.07713333 | 0.008297121 | 0.07736667 | 0.008249983 | 0.07726667 | 0.00832039 | 0.07746667 | 0.008322793 | 0.0778 | 0.008275667 | 0.07786667 | 0.00846181 | 0.078 | 0.008417046 | 0.07806667 | 0.008253215 | 0.07793333 | 0.008158976 | 0.07823333 | 0.008226921 | 0.07843333 | 0.008228541 | 0.07863333 | 0.008298326 | 0.07893333 | 0.008583058 | 0.0788 | 0.008626703 | 0.07853333 | 0.008509733 | 0.07876667 | 0.008469685 | 0.07906667 | 0.008462597 | 0.07913333 | 0.008298326 | 0.0792 | 0.008563878 | 0.07956667 | 0.008674227 | 0.07976667 | 0.008603229 | 0.07973333 | 0.008579562 | 0.07946667 | 0.008392589 | 0.0796 | 0.008556869 | 0.07993333 | 0.008722512 | 0.08 | 0.008556089 | 0.0801 | 0.00841467 | 0.0802 | 0.008417046 | 0.0801 | 0.008202845 | 0.0801 | 0.008345458 | 0.08026667 | 0.008677301 | 0.08056667 | 0.008535937 | 0.08043333 | 0.008238258 | 0.0806 | 0.008206095 | 0.08083333 | 0.008438536 | 0.08083333 | 0.008509733 | 0.08096667 | 0.008674227 | 0.08126667 | 0.008816777 | 0.08123333 | 0.008652681 | 0.08126667 | 0.008604004 | 0.08116667 | 0.008745411 | 0.08126667 | 0.008687667 | 0.08173333 | 0.008868421 | 0.08186667 | 0.009031919 | 0.08196667 | 0.00867999 | 0.08183333 | 0.008441695 | 0.08173333 | 0.008441695 | 0.08206667 | 0.008546474 | 0.0822 | 0.008358229 | 0.08233333 | 0.00816551 | 0.08216667 | 0.008464173 | 0.0822 | 0.008698276 | 0.08226667 | 0.008818667 | 0.08246667 | 0.008970074 | 0.08256667 | 0.00875227 | 0.08276667 | 0.00867538 | 0.0828 | 0.008839683 | 0.0828 | 0.008781799 | 0.08303333 | 0.008871803 | 0.08313333 | 0.008799369 | 0.0829 | 0.008636357 | 0.08306667 | 0.008749222 | 0.08316667 | 0.008893568 | 0.0833 | 0.008636357 | 0.0835 | 0.008702107 | 0.08363333 | 0.008865789 | 0.08373333 | 0.008937686 | 0.08376667 | 0.008962639 | 0.08366667 | 0.008897315 | 0.08363333 | 0.008734733 | 0.08393333 | 0.009081972 | 0.0841 | 0.009267506 | 0.0842 | 0.009056857 | 0.08403333 | 0.008886444 | 0.08436667 | 0.009034871 | 0.08456667 | 0.009103967 | 0.08453333 | 0.00916309 | 0.08443333 | 0.009101038 | 0.0844 | 0.008933458 | 0.08423333 | 0.008734733 | 0.08443333 | 0.008865789 | 0.08463333 | 0.009007158 | 0.0849 | 0.009060169 | 0.0848 | 0.008923004 | 0.0849 | 0.008846468 | 0.08516667 | 0.00875227 | 0.08536667 | 0.008965985 | 0.08546667 | 0.009038559 | 0.08553333 | 0.008944396 | 0.08556667 | 0.009034871 | 0.08553333 | 0.009013077 | 0.0856 | 0.008846468 | 0.08566667 | 0.009031919 | 0.08553333 | 0.008940669 | 0.08563333 | 0.008727097 | 0.08573333 | 0.009009748 | 0.08573333 | 0.008937686 | 0.0859 | 0.008705171 | 0.0861 | 0.008718945 | 0.08636667 | 0.009034871 | 0.08623333 | 0.009231227 | 0.08623333 | 0.009315698 | 0.08626667 | 0.009252507 | 0.08633333 | 0.009151078 | 0.08623333 | 0.00929241 | 0.08643333 | 0.008960035 | 0.0866 | 0.008814004 | 0.08656667 | 0.008993825 | 0.0867 | 0.008991477 | 0.0869 | 0.009068995 | 0.08703333 | 0.009255749 | 0.08706667 | 0.009142331 | 0.0873 | 0.009074506 | 0.08746667 | 0.008970074 | 0.08746667 | 0.008970074 | 0.08726667 | 0.00884584 | 0.08743333 | 0.009027489 | 0.08766667 | 0.009330357 | 0.08763333 | 0.009255749 | 0.08766667 | 0.009134671 | 0.0875 | 0.009137104 | 0.0875 | 0.009068995 | 0.0878 | 0.009201449 | 0.0881 | 0.009137104 | 0.08796667 | 0.00906066 | 0.08823333 | 0.009090043 | 0.08843333 | 0.008875935 | 0.0882 | 0.008798864 | 0.08843333 | 0.009101038 | 0.08856667 | 0.009268705 | 0.08856667 | 0.009121525 | 0.08853333 | 0.009027489 | 0.0885 | 0.009001111 | 0.08856667 | 0.00890181 | 0.08873333 | 0.009095176 | 0.0888 | 0.009210139 | 0.08886667 | 0.009034871 | 0.08896667 | 0.009042984 | 0.089 | 0.009074506 | 0.08906667 | 0.009054035 | 0.08916667 | 0.009054035 | 0.0892 | 0.009210139 | 0.08906667 | 0.009393733 | 0.0893 | 0.009295519 | 0.08926667 | 0.009142331 | 0.0892 | 0.00909542 | 0.08923333 | 0.009174724 | 0.08956667 | 0.009416416 | 0.08983333 | 0.009470774 | 0.0897 | 0.009283318 | 0.08976667 | 0.009268705 | 0.0899 | 0.009369454 | 0.09003333 | 0.009470774 | 0.09006667 | 0.009564634 | 0.08983333 | 0.00946338 | 0.08575 | 0.00945 | 0.0949 | 0
643 | 0.07616667 | 0.007829148 | 0.07706667 | 0.007901195 | 0.07766667 | 0.007827019 | 0.0777 | 0.00827325 | 0.07783333 | 0.00822611 | 0.07803333 | 0.00794411 | 0.07803333 | 0.008085515 | 0.07813333 | 0.008089637 | 0.07826667 | 0.008114733 | 0.07856667 | 0.00803838 | 0.07866667 | 0.007970501 | 0.07886667 | 0.00803838 | 0.07886667 | 0.008181415 | 0.07916667 | 0.008603229 | 0.07906667 | 0.008462597 | 0.07913333 | 0.008084691 | 0.07933333 | 0.008156933 | 0.0794 | 0.00813183 | 0.0795 | 0.008202845 | 0.0798 | 0.008278084 | 0.0799 | 0.008204064 | 0.0801 | 0.00813183 | 0.08016667 | 0.008394575 | 0.08 | 0.008206095 | 0.08033333 | 0.00836753 | 0.08073333 | 0.00865114 | 0.08036667 | 0.008392589 | 0.08046667 | 0.008462597 | 0.08056667 | 0.008605554 | 0.08086667 | 0.008535937 | 0.08093333 | 0.008306758 | 0.08106667 | 0.008183859 | 0.08136667 | 0.008462597 | 0.0813 | 0.008485674 | 0.08123333 | 0.008438536 | 0.0812 | 0.008345458 | 0.0815 | 0.008485674 | 0.08166667 | 0.008604004 | 0.08173333 | 0.008579951 | 0.08196667 | 0.008610975 | 0.08223333 | 0.008654992 | 0.08233333 | 0.00850895 | 0.0821 | 0.008628248 | 0.082 | 0.008698276 | 0.0823 | 0.00834386 | 0.0823 | 0.008556089 | 0.08233333 | 0.008583058 | 0.08256667 | 0.008337199 | 0.08253333 | 0.008243112 | 0.08256667 | 0.008328399 | 0.0826 | 0.00863018 | 0.08306667 | 0.008821313 | 0.0831 | 0.008567769 | 0.08323333 | 0.008303145 | 0.08316667 | 0.008533984 | 0.08316667 | 0.00867538 | 0.0832 | 0.008771545 | 0.08346667 | 0.008607878 | 0.08386667 | 0.00867999 | 0.0839 | 0.008702107 | 0.08363333 | 0.008650369 | 0.084 | 0.008702107 | 0.0841 | 0.008705171 | 0.08403333 | 0.008937686 | 0.0842 | 0.008980349 | 0.08423333 | 0.008933955 | 0.08426667 | 0.009031919 | 0.08456667 | 0.008897315 | 0.08466667 | 0.008749222 | 0.08476667 | 0.00867538 | 0.08473333 | 0.008863909 | 0.08456667 | 0.008821313 | 0.08456667 | 0.008824713 | 0.08483333 | 0.008803156 | 0.08513333 | 0.009005307 | 0.08506667 | 0.008962639 | 0.08496667 | 0.008756077 | 0.08506667 | 0.008893568 | 0.08523333 | 0.008948867 | 0.08556667 | 0.008907051 | 0.08586667 | 0.008897315 | 0.0858 | 0.008854754 | 0.08563333 | 0.00915836 | 0.08586667 | 0.009038559 | 0.08596667 | 0.008960035 | 0.08586667 | 0.008888319 | 0.08596667 | 0.008683445 | 0.08606667 | 0.008687667 | 0.0863 | 0.008918894 | 0.08666667 | 0.008749222 | 0.08643333 | 0.008734733 | 0.0864 | 0.008923004 | 0.08646667 | 0.008970074 | 0.0865 | 0.008991477 | 0.08643333 | 0.008948867 | 0.08646667 | 0.008970074 | 0.08663333 | 0.009005307 | 0.08686667 | 0.008897315 | 0.0872 | 0.008806059 | 0.08703333 | 0.009040772 | 0.08713333 | 0.009231227 | 0.08726667 | 0.009248543 | 0.0874 | 0.009132725 | 0.0875 | 0.009201449 | 0.08743333 | 0.009231227 | 0.0876 | 0.008933458 | 0.0876 | 0.008854754 | 0.0877 | 0.008923004 | 0.088 | 0.009080749 | 0.08803333 | 0.008948867 | 0.088 | 0.008777623 | 0.08783333 | 0.008796338 | 0.0877 | 0.009132725 | 0.08786667 | 0.009325354 | 0.0882 | 0.009215567 | 0.08793333 | 0.009236281 | 0.08793333 | 0.009090043 | 0.08816667 | 0.008833774 | 0.0884 | 0.008939799 | 0.08846667 | 0.009054035 | 0.08856667 | 0.009268705 | 0.0889 | 0.009221714 | 0.0889 | 0.009283318 | 0.08883333 | 0.009231227 | 0.0889 | 0.009060169 | 0.08913333 | 0.00922328 | 0.08913333 | 0.009309613 | 0.0894 | 0.009236161 | 0.08936667 | 0.009248543 | 0.0892 | 0.009201449 | 0.0892 | 0.009342733 | 0.08933333 | 0.009148528 | 0.0895 | 0.009132725 | 0.08956667 | 0.009195047 | 0.08943333 | 0.009174724 | 0.08953333 | 0.009107628 | 0.08973333 | 0.009114945 | 0.0897 | 0.009600347 | 0.0895 | 0.009319156 | 0.0898 | 0.009215567 | 0.09016667 | 0.009257189 | 0.09 | 0.009283318 | 0.09003333 | 0.009322494 | 0.09053333 | 0.00905698 | 0.09056667 | 0.009409688 | 0.09046667 | 0.009539508 | 0.0905 | 0.009346657 | 0.09073333 | 0.009181624 | 0.09086667 | 0.009208812 | 0.0908 | 0.009310567 | 0.09076667 | 0.009375263 | 0.0907 | 0.009228579 | 0.09083333 | 0.009154355 | 0.09123333 | 0.009226893 | 0.09096667 | 0.009349629 | 0.09093333 | 0.009604281 | 0.09123333 | 0.009309613 | 0.09116667 | 0.009257189 | 0.09106667 | 0.009330357 | 0.09113333 | 0.009309613 | 0.09153333 | 0.009174724 | 0.0915 | 0.009087721 | 0.09126667 | 0.009342496 | 0.09146667 | 0.009490463 | 0.09146667 | 0.00962439 | 0.0914 | 0.009847842 | 0.09183333 | 0.009659653 | 0.09196667 | 0.009490463 | 0.0921 | 0.009510345 | 0.09216667 | 0.009544748 | 0.09233333 | 0.009513616 | 0.09233333 | 0.009377396 | 0.09233333 | 0.009255749 | 0.09236667 | 0.009320348 | 0.0923 | 0.009443516 | 0.0882 | 0.0098 | 0.0973 | 0
644 | 0.0791 | 0.007992914 | 0.07996667 | 0.008181415 | 0.0805 | 0.008202439 | 0.08046667 | 0.008321191 | 0.08063333 | 0.008085515 | 0.0809 | 0.007710166 | 0.08086667 | 0.00803838 | 0.08093333 | 0.008226921 | 0.08103333 | 0.008297121 | 0.08106667 | 0.008391 | 0.08143333 | 0.00836992 | 0.08153333 | 0.008226921 | 0.0814 | 0.008274056 | 0.0817 | 0.008274056 | 0.08166667 | 0.008179785 | 0.0817 | 0.008274056 | 0.0819 | 0.008415462 | 0.0822 | 0.008485674 | 0.0825 | 0.00841467 | 0.08246667 | 0.00846181 | 0.08233333 | 0.008439721 | 0.0823 | 0.008556089 | 0.0825 | 0.00841467 | 0.08276667 | 0.00846181 | 0.083 | 0.008627089 | 0.08323333 | 0.008794064 | 0.08303333 | 0.008654992 | 0.08316667 | 0.008603229 | 0.0833 | 0.008422589 | 0.08343333 | 0.008300335 | 0.08346667 | 0.00832039 | 0.08346667 | 0.008677301 | 0.0836 | 0.008697509 | 0.08376667 | 0.008603229 | 0.08393333 | 0.008579951 | 0.08396667 | 0.008674227 | 0.08416667 | 0.008746936 | 0.0843 | 0.008702107 | 0.08423333 | 0.008652681 | 0.08433333 | 0.008722512 | 0.08443333 | 0.008792547 | 0.08456667 | 0.008744649 | 0.0848 | 0.008839683 | 0.0848 | 0.008838929 | 0.08483333 | 0.008791789 | 0.08533333 | 0.008865789 | 0.08556667 | 0.008821313 | 0.08543333 | 0.008868421 | 0.08536667 | 0.008749222 | 0.08546667 | 0.008677301 | 0.0855 | 0.008699808 | 0.08566667 | 0.008816777 | 0.08573333 | 0.008791789 | 0.0859 | 0.008697509 | 0.08593333 | 0.008791789 | 0.08583333 | 0.008724423 | 0.08603333 | 0.008796338 | 0.08626667 | 0.008749222 | 0.08633333 | 0.008724423 | 0.0866 | 0.008769645 | 0.0867 | 0.008774205 | 0.0864 | 0.008645615 | 0.08633333 | 0.008807699 | 0.08633333 | 0.009081972 | 0.08673333 | 0.008933955 | 0.0869 | 0.008846468 | 0.0871 | 0.009064215 | 0.087 | 0.009126153 | 0.087 | 0.009056857 | 0.08726667 | 0.008890569 | 0.0873 | 0.00905244 | 0.0872 | 0.009056857 | 0.08726667 | 0.009176177 | 0.0876 | 0.009060169 | 0.08776667 | 0.008890569 | 0.0877 | 0.008708999 | 0.08766667 | 0.008897315 | 0.088 | 0.009195651 | 0.08783333 | 0.009021949 | 0.0879 | 0.008933458 | 0.08823333 | 0.008937686 | 0.08826667 | 0.008888319 | 0.08826667 | 0.008815643 | 0.08843333 | 0.008863909 | 0.08833333 | 0.008933955 | 0.08816667 | 0.009028227 | 0.0883 | 0.009129074 | 0.0885 | 0.009129074 | 0.0886 | 0.008991477 | 0.0886 | 0.009001111 | 0.08873333 | 0.009017144 | 0.0889 | 0.009064215 | 0.08916667 | 0.008897315 | 0.0893 | 0.009132725 | 0.08923333 | 0.00915836 | 0.08923333 | 0.009085642 | 0.08926667 | 0.009101404 | 0.0892 | 0.009132725 | 0.0893 | 0.009215567 | 0.08943333 | 0.00916309 | 0.0896 | 0.00914221 | 0.08976667 | 0.009121525 | 0.08973333 | 0.009168545 | 0.0897 | 0.009064215 | 0.0898 | 0.009064215 | 0.09 | 0.009289062 | 0.09016667 | 0.009184165 | 0.09023333 | 0.009090043 | 0.09026667 | 0.009189245 | 0.09043333 | 0.00930424 | 0.09046667 | 0.009330357 | 0.09053333 | 0.00930424 | 0.0906 | 0.009346657 | 0.0904 | 0.009205433 | 0.09046667 | 0.009103967 | 0.09076667 | 0.0094588 | 0.0906 | 0.009351292 | 0.09056667 | 0.009189245 | 0.09056667 | 0.009189245 | 0.0909 | 0.009205433 | 0.09113333 | 0.009231227 | 0.0912 | 0.009362692 | 0.09103333 | 0.009329999 | 0.09116667 | 0.009342496 | 0.09146667 | 0.009477107 | 0.09163333 | 0.009591779 | 0.09153333 | 0.009456685 | 0.09143333 | 0.009242054 | 0.0917 | 0.009658502 | 0.09166667 | 0.009631315 | 0.09166667 | 0.009477107 | 0.09196667 | 0.009483436 | 0.09196667 | 0.009349629 | 0.09206667 | 0.009336071 | 0.09213333 | 0.009582043 | 0.0921 | 0.00970189 | 0.09213333 | 0.009727738 | 0.09253333 | 0.009530419 | 0.09256667 | 0.009336071 | 0.0925 | 0.009283318 | 0.09226667 | 0.009325354 | 0.09233333 | 0.009389474 | 0.0926 | 0.009443516 | 0.0929 | 0.009451279 | 0.09283333 | 0.00946338 | 0.09296667 | 0.009534965 | 0.09296667 | 0.0094588 | 0.0928 | 0.00927829 | 0.09286667 | 0.009483436 | 0.09306667 | 0.009779684 | 0.09323333 | 0.009671378 | 0.09323333 | 0.009745198 | 0.0931 | 0.00979932 | 0.09316667 | 0.009349629 | 0.09343333 | 0.009315698 | 0.09353333 | 0.009315698 | 0.09363333 | 0.009383082 | 0.09373333 | 0.009586565 | 0.09356667 | 0.009477107 | 0.0935 | 0.009295519 | 0.09386667 | 0.009283079 | 0.09386667 | 0.009150713 | 0.09376667 | 0.009342496 | 0.09396667 | 0.009607752 | 0.0941 | 0.009644688 | 0.09426667 | 0.009498187 | 0.0942 | 0.009443516 | 0.09436667 | 0.009564634 | 0.09446667 | 0.009631315 | 0.09443333 | 0.009450691 | 0.0945 | 0.009503683 | 0.0946 | 0.009577404 | 0.0946 | 0.009651252 | 0.09456667 | 0.009705439 | 0.09443333 | 0.009671378 | 0.09035 | 0.00985 | 0.0997 | 0
645 | 0.0822 | 0.00813183 | 0.08276667 | 0.008253215 | 0.0831 | 0.008275667 | 0.08343333 | 0.008297121 | 0.08363333 | 0.008438536 | 0.08366667 | 0.008462597 | 0.08336667 | 0.008391 | 0.08356667 | 0.00832039 | 0.0838 | 0.00827325 | 0.08403333 | 0.00836753 | 0.08423333 | 0.008368327 | 0.08446667 | 0.00832039 | 0.08473333 | 0.008368327 | 0.08486667 | 0.008605554 | 0.08466667 | 0.008535937 | 0.0847 | 0.00827325 | 0.08503333 | 0.008297121 | 0.08506667 | 0.008391398 | 0.08493333 | 0.008650369 | 0.08536667 | 0.008607878 | 0.08526667 | 0.008604004 | 0.08523333 | 0.008720984 | 0.08576667 | 0.008462597 | 0.08586667 | 0.008392589 | 0.08583333 | 0.0085113 | 0.0857 | 0.008774205 | 0.0858 | 0.008854754 | 0.08586667 | 0.008756077 | 0.08593333 | 0.008509733 | 0.08616667 | 0.008464173 | 0.0864 | 0.008558427 | 0.08646667 | 0.00867538 | 0.08653333 | 0.008794064 | 0.0865 | 0.00891553 | 0.08643333 | 0.009151078 | 0.08666667 | 0.008890569 | 0.0867 | 0.00863018 | 0.0868 | 0.008558427 | 0.08703333 | 0.008654992 | 0.0874 | 0.008697509 | 0.08753333 | 0.008650369 | 0.08753333 | 0.008791789 | 0.08776667 | 0.008957058 | 0.08766667 | 0.008957058 | 0.08746667 | 0.009027489 | 0.0879 | 0.009126153 | 0.0881 | 0.008984802 | 0.08816667 | 0.008745411 | 0.08806667 | 0.008958174 | 0.08793333 | 0.009007158 | 0.08786667 | 0.009031919 | 0.0881 | 0.009132725 | 0.0882 | 0.00891553 | 0.08836667 | 0.008677301 | 0.08846667 | 0.009179809 | 0.0886 | 0.00927829 | 0.08866667 | 0.009252507 | 0.08873333 | 0.009081972 | 0.0889 | 0.009126153 | 0.0891 | 0.00905244 | 0.08926667 | 0.008815643 | 0.08933333 | 0.009013077 | 0.0895 | 0.00905244 | 0.08956667 | 0.008674227 | 0.0894 | 0.008839683 | 0.08936667 | 0.009034871 | 0.08946667 | 0.009189245 | 0.08966667 | 0.008833774 | 0.09013333 | 0.009017144 | 0.09026667 | 0.009184165 | 0.08993333 | 0.00922328 | 0.0899 | 0.009192751 | 0.08996667 | 0.009169636 | 0.09003333 | 0.00951852 | 0.08993333 | 0.009095176 | 0.09023333 | 0.009013077 | 0.09046667 | 0.009321063 | 0.0904 | 0.009342733 | 0.09043333 | 0.00929241 | 0.0905 | 0.009054281 | 0.0905 | 0.009068995 | 0.09076667 | 0.009184165 | 0.09093333 | 0.009095176 | 0.09076667 | 0.00890181 | 0.09096667 | 0.009107262 | 0.091 | 0.009205433 | 0.0909 | 0.009415236 | 0.09126667 | 0.009384147 | 0.09143333 | 0.008948867 | 0.0913 | 0.009021086 | 0.09166667 | 0.009515718 | 0.09176667 | 0.009721911 | 0.0915 | 0.009356638 | 0.0914 | 0.009215567 | 0.0916 | 0.009356638 | 0.09176667 | 0.009618154 | 0.09183333 | 0.009445399 | 0.09206667 | 0.009330357 | 0.0924 | 0.009283318 | 0.0923 | 0.009337023 | 0.09203333 | 0.009101038 | 0.09223333 | 0.009040772 | 0.09223333 | 0.009236281 | 0.0923 | 0.009210139 | 0.0924 | 0.009137104 | 0.09256667 | 0.008970074 | 0.09276667 | 0.009262589 | 0.0928 | 0.009497719 | 0.09283333 | 0.00916309 | 0.09253333 | 0.009181624 | 0.0927 | 0.009356638 | 0.09313333 | 0.009231227 | 0.0933 | 0.009419483 | 0.0931 | 0.009356638 | 0.093 | 0.009210139 | 0.09293333 | 0.009586565 | 0.09313333 | 0.009659653 | 0.0934 | 0.009503683 | 0.09333333 | 0.009524121 | 0.09343333 | 0.009578216 | 0.09353333 | 0.009578216 | 0.09373333 | 0.009732877 | 0.09376667 | 0.009638926 | 0.0939 | 0.009584362 | 0.09396667 | 0.009618154 | 0.094 | 0.009565563 | 0.09416667 | 0.009539508 | 0.0944 | 0.009565563 | 0.09443333 | 0.009436925 | 0.09423333 | 0.009372418 | 0.09406667 | 0.009471478 | 0.0942 | 0.009503683 | 0.09446667 | 0.009490463 | 0.0948 | 0.009510345 | 0.09483333 | 0.009368149 | 0.0946 | 0.009210139 | 0.09466667 | 0.009330357 | 0.09496667 | 0.009557312 | 0.09493333 | 0.009597685 | 0.0949 | 0.009497719 | 0.09493333 | 0.009236281 | 0.0952 | 0.009369454 | 0.09526667 | 0.009431979 | 0.0953 | 0.009525755 | 0.09563333 | 0.009537412 | 0.09563333 | 0.009322494 | 0.09566667 | 0.009195047 | 0.09556667 | 0.009612607 | 0.09556667 | 0.00962439 | 0.09573333 | 0.009329999 | 0.09563333 | 0.009189245 | 0.09573333 | 0.009389474 | 0.09573333 | 0.009537412 | 0.09563333 | 0.009611567 | 0.09553333 | 0.009478865 | 0.09586667 | 0.009483436 | 0.09626667 | 0.009544748 | 0.09616667 | 0.009490463 | 0.0962 | 0.009517703 | 0.09636667 | 0.009490463 | 0.09653333 | 0.009450691 | 0.0966 | 0.009492453 | 0.09666667 | 0.009612607 | 0.09676667 | 0.009759212 | 0.09683333 | 0.009893208 | 0.09686667 | 0.009937248 | 0.09673333 | 0.009768771 | 0.09676667 | 0.009713336 | 0.0968 | 0.00979932 | 0.09676667 | 0.009618154 | 0.097 | 0.009658502 | 0.09713333 | 0.009628199 | 0.0972 | 0.009534499 | 0.09733333 | 0.009685843 | 0.097 | 0.009666437 | 0.0926 | 0.0096 | 0.1021 | 0
646 | 0.0855 | 0.00834426 | 0.0859 | 0.00827325 | 0.0863 | 0.00827325 | 0.0867 | 0.00827325 | 0.087 | 0.008558427 | 0.08683333 | 0.008799369 | 0.08656667 | 0.00846181 | 0.08676667 | 0.008673843 | 0.0869 | 0.008839683 | 0.08716667 | 0.00867538 | 0.0876 | 0.008769645 | 0.08776667 | 0.008816777 | 0.08773333 | 0.008862781 | 0.08793333 | 0.008792547 | 0.08796667 | 0.008604004 | 0.08796667 | 0.008532812 | 0.08816667 | 0.008603229 | 0.08813333 | 0.008721366 | 0.08796667 | 0.008815265 | 0.0881 | 0.008699808 | 0.08813333 | 0.008652681 | 0.0883 | 0.008768504 | 0.08866667 | 0.008888319 | 0.0887 | 0.008699808 | 0.0888 | 0.00863018 | 0.08873333 | 0.008937686 | 0.0888 | 0.008774205 | 0.0889 | 0.008698276 | 0.08876667 | 0.008957058 | 0.08906667 | 0.008956686 | 0.08926667 | 0.008815643 | 0.08936667 | 0.008816777 | 0.08966667 | 0.008607878 | 0.08973333 | 0.008727097 | 0.0896 | 0.009056857 | 0.08963333 | 0.008865789 | 0.08993333 | 0.008794064 | 0.09013333 | 0.008796338 | 0.09006667 | 0.009179809 | 0.09003333 | 0.009079036 | 0.09016667 | 0.008888319 | 0.09043333 | 0.008935448 | 0.09033333 | 0.009145248 | 0.0902 | 0.009263908 | 0.0904 | 0.009270383 | 0.09086667 | 0.009245299 | 0.09076667 | 0.008965985 | 0.09076667 | 0.00875227 | 0.09103333 | 0.009101038 | 0.09116667 | 0.009252507 | 0.09106667 | 0.009314624 | 0.0913 | 0.009129074 | 0.09113333 | 0.008886444 | 0.09103333 | 0.008807699 | 0.09103333 | 0.008722512 | 0.09136667 | 0.009031919 | 0.0916 | 0.009339522 | 0.0917 | 0.009408861 | 0.0918 | 0.009408861 | 0.09196667 | 0.009384147 | 0.09196667 | 0.009245299 | 0.09163333 | 0.009013077 | 0.09186667 | 0.009107262 | 0.0923 | 0.009210139 | 0.09233333 | 0.009372418 | 0.0924 | 0.009411695 | 0.09243333 | 0.009151078 | 0.09223333 | 0.009021949 | 0.0925 | 0.009215567 | 0.09266667 | 0.009477107 | 0.09276667 | 0.009462323 | 0.09286667 | 0.009527971 | 0.09266667 | 0.009462323 | 0.09246667 | 0.008965985 | 0.09246667 | 0.008980473 | 0.0927 | 0.00914221 | 0.0931 | 0.00914221 | 0.09313333 | 0.009027489 | 0.0934 | 0.00914221 | 0.09356667 | 0.009336071 | 0.0936 | 0.009221714 | 0.0934 | 0.009215567 | 0.09313333 | 0.009372418 | 0.0934 | 0.009210139 | 0.09383333 | 0.009226893 | 0.09406667 | 0.009176177 | 0.09386667 | 0.009386634 | 0.09403333 | 0.009509411 | 0.09416667 | 0.009398345 | 0.09426667 | 0.009184165 | 0.0944 | 0.009415236 | 0.09426667 | 0.009539508 | 0.09416667 | 0.009398345 | 0.09423333 | 0.009513616 | 0.09436667 | 0.009603587 | 0.09433333 | 0.009582043 | 0.09426667 | 0.009336071 | 0.0945 | 0.009210139 | 0.0948 | 0.009068995 | 0.09516667 | 0.009262589 | 0.0951 | 0.009289062 | 0.09493333 | 0.009450691 | 0.09506667 | 0.009409688 | 0.09503333 | 0.009372418 | 0.0951 | 0.009415236 | 0.0953 | 0.009356638 | 0.09526667 | 0.009275535 | 0.09526667 | 0.009275535 | 0.09526667 | 0.009127736 | 0.09536667 | 0.009142331 | 0.09573333 | 0.009309613 | 0.09593333 | 0.009236281 | 0.09563333 | 0.009396571 | 0.09566667 | 0.009572646 | 0.09596667 | 0.009638926 | 0.09626667 | 0.009685843 | 0.0963 | 0.00963881 | 0.0962 | 0.009577404 | 0.09616667 | 0.00920157 | 0.09623333 | 0.009114945 | 0.09633333 | 0.009329999 | 0.0964 | 0.009584362 | 0.0965 | 0.009565563 | 0.0965 | 0.009424436 | 0.09653333 | 0.009383082 | 0.0968 | 0.009584362 | 0.0969 | 0.009666437 | 0.0971 | 0.009592011 | 0.0969 | 0.00955301 | 0.09676667 | 0.009527971 | 0.0968 | 0.009556499 | 0.0968 | 0.009480858 | 0.09686667 | 0.009539508 | 0.097 | 0.009644688 | 0.09716667 | 0.009483436 | 0.09713333 | 0.009513616 | 0.0971 | 0.009697766 | 0.09733333 | 0.009873984 | 0.09733333 | 0.009597685 | 0.09736667 | 0.009268705 | 0.0973 | 0.009430094 | 0.09773333 | 0.00961954 | 0.0978 | 0.009543934 | 0.0977 | 0.009376922 | 0.09773333 | 0.009591779 | 0.09766667 | 0.009618154 | 0.0978 | 0.009571137 | 0.09806667 | 0.009471478 | 0.09826667 | 0.00974896 | 0.09816667 | 0.01004136 | 0.0982 | 0.009873534 | 0.09843333 | 0.01002707 | 0.09836667 | 0.009994776 | 0.09826667 | 0.009647222 | 0.09866667 | 0.009705439 | 0.0988 | 0.009712192 | 0.09853333 | 0.009647222 | 0.09863333 | 0.009456685 | 0.09883333 | 0.009412875 | 0.09886667 | 0.009741093 | 0.09896667 | 0.009498187 | 0.099 | 0.009362692 | 0.09896667 | 0.009544748 | 0.0991 | 0.009706699 | 0.09916667 | 0.00962439 | 0.09936667 | 0.009431979 | 0.0994 | 0.009694328 | 0.09943333 | 0.009647567 | 0.09953333 | 0.009572298 | 0.09953333 | 0.0100141 | 0.09956667 | 0.00989186 | 0.0997 | 0.009600347 | 0.0995 | 0.009571137 | 0.09953333 | 0.009611567 | 0.0995 | 0.009651252 | 0.0953 | 0.0099 | 0.1047 | 0
647 | 0.08906667 | 0.008532812 | 0.08946667 | 0.008604004 | 0.08976667 | 0.008532422 | 0.08976667 | 0.008532812 | 0.0899 | 0.008627089 | 0.09 | 0.008698276 | 0.08996667 | 0.008392589 | 0.09016667 | 0.008604004 | 0.0903 | 0.008697509 | 0.09053333 | 0.008581116 | 0.09056667 | 0.008533984 | 0.09073333 | 0.008791789 | 0.0908 | 0.008909545 | 0.09076667 | 0.008749222 | 0.09096667 | 0.008746936 | 0.09116667 | 0.008746936 | 0.09123333 | 0.008724423 | 0.09136667 | 0.008886069 | 0.09136667 | 0.008956686 | 0.0914 | 0.008909545 | 0.0917 | 0.0091225 | 0.0918 | 0.009195651 | 0.09193333 | 0.008792547 | 0.09196667 | 0.008746936 | 0.09193333 | 0.008863909 | 0.0919 | 0.00890992 | 0.09213333 | 0.009075363 | 0.09226667 | 0.009099573 | 0.09233333 | 0.008792547 | 0.0923 | 0.008769645 | 0.0924 | 0.00890992 | 0.09243333 | 0.009075363 | 0.0927 | 0.009126153 | 0.09273333 | 0.009151078 | 0.0927 | 0.009126153 | 0.09306667 | 0.008893568 | 0.09336667 | 0.008958174 | 0.09326667 | 0.008962639 | 0.09306667 | 0.009184165 | 0.0933 | 0.009405318 | 0.09326667 | 0.009311045 | 0.0933 | 0.0091225 | 0.0936 | 0.009193839 | 0.0936 | 0.009126153 | 0.0936 | 0.008984802 | 0.09386667 | 0.009103967 | 0.09403333 | 0.009220388 | 0.0941 | 0.009267506 | 0.09403333 | 0.009151078 | 0.09406667 | 0.00917327 | 0.094 | 0.009406735 | 0.09436667 | 0.009242775 | 0.09433333 | 0.00915836 | 0.0944 | 0.009351292 | 0.0947 | 0.009346657 | 0.09466667 | 0.009248543 | 0.0947 | 0.009339522 | 0.09483333 | 0.009505905 | 0.09483333 | 0.009359606 | 0.09496667 | 0.009242775 | 0.09516667 | 0.009179809 | 0.09496667 | 0.009257189 | 0.095 | 0.009415236 | 0.0951 | 0.009342733 | 0.09543333 | 0.00916309 | 0.09556667 | 0.009111287 | 0.09543333 | 0.009226893 | 0.09556667 | 0.009179809 | 0.09566667 | 0.009245299 | 0.0956 | 0.009201449 | 0.09536667 | 0.008965985 | 0.09573333 | 0.009231227 | 0.09586667 | 0.009409688 | 0.0958 | 0.009430094 | 0.09586667 | 0.009312477 | 0.09586667 | 0.009240972 | 0.09596667 | 0.009317487 | 0.09613333 | 0.009524121 | 0.09626667 | 0.009564634 | 0.09653333 | 0.009396571 | 0.0964 | 0.009484022 | 0.09636667 | 0.009531119 | 0.0966 | 0.009556499 | 0.0968 | 0.009487887 | 0.09683333 | 0.009368149 | 0.09686667 | 0.009314624 | 0.09693333 | 0.009505905 | 0.0969 | 0.009487887 | 0.0969 | 0.009419483 | 0.09683333 | 0.00944081 | 0.09713333 | 0.009650676 | 0.09726667 | 0.009676202 | 0.09723333 | 0.009505905 | 0.0971 | 0.009487887 | 0.0972 | 0.00955301 | 0.09736667 | 0.009527971 | 0.09773333 | 0.009659653 | 0.09756667 | 0.009477107 | 0.0975 | 0.00927829 | 0.09766667 | 0.009531119 | 0.09776667 | 0.009676202 | 0.09793333 | 0.009723282 | 0.09813333 | 0.009582043 | 0.09836667 | 0.009744856 | 0.09836667 | 0.009817445 | 0.09836667 | 0.009676202 | 0.09833333 | 0.00951852 | 0.0984 | 0.009497719 | 0.09856667 | 0.009403664 | 0.09846667 | 0.009534965 | 0.0985 | 0.00963881 | 0.09886667 | 0.009564634 | 0.09873333 | 0.009456685 | 0.09873333 | 0.009396571 | 0.0989 | 0.009443516 | 0.099 | 0.009497719 | 0.09903333 | 0.009665172 | 0.099 | 0.009712192 | 0.09906667 | 0.009398345 | 0.0993 | 0.009362692 | 0.09943333 | 0.009456685 | 0.0993 | 0.00970189 | 0.0994 | 0.009633622 | 0.09953333 | 0.009450691 | 0.09966667 | 0.009336071 | 0.09956667 | 0.009618154 | 0.0994 | 0.009785704 | 0.09956667 | 0.009544748 | 0.09963333 | 0.009509411 | 0.09956667 | 0.009612607 | 0.09953333 | 0.009886129 | 0.0998 | 0.009740979 | 0.1001667 | 0.009779684 | 0.1003333 | 0.009745198 | 0.1004 | 0.009497719 | 0.1001667 | 0.009490463 | 0.1001667 | 0.009698224 | 0.1004667 | 0.009839151 | 0.1006 | 0.00980714 | 0.1007 | 0.009792174 | 0.1004333 | 0.009941943 | 0.1004333 | 0.009685843 | 0.1006667 | 0.009631315 | 0.1007 | 0.009651252 | 0.1007667 | 0.009490463 | 0.1009667 | 0.009550684 | 0.1009667 | 0.009900281 | 0.1011333 | 0.01002707 | 0.1011333 | 0.01003405 | 0.1012333 | 0.01003405 | 0.1013667 | 0.009913067 | 0.1011667 | 0.009656201 | 0.1012 | 0.009658502 | 0.1013 | 0.009565563 | 0.1012667 | 0.009631315 | 0.1013 | 0.009725225 | 0.1014333 | 0.009597685 | 0.1015333 | 0.009893208 | 0.1014333 | 0.009834746 | 0.1015667 | 0.009357469 | 0.1016667 | 0.009506606 | 0.1017667 | 0.009741093 | 0.1018667 | 0.01009697 | 0.1018667 | 0.009846263 | 0.1018667 | 0.009772183 | 0.1018 | 0.009947864 | 0.1018 | 0.009740979 | 0.1021 | 0.009725225 | 0.1023 | 0.009859344 | 0.1022667 | 0.01025584 | 0.1022 | 0.01021502 | 0.1023 | 0.01007406 | 0.1024 | 0.009853257 | 0.1023667 | 0.009900281 | 0.1022333 | 0.009941943 | 0.0981 | 0.0101 | 0.1077 | 0
648 | 0.09276667 | 0.008673843 | 0.09303333 | 0.008724423 | 0.09316667 | 0.008746936 | 0.0934 | 0.008841191 | 0.0934 | 0.008697509 | 0.09353333 | 0.008509733 | 0.0938 | 0.008626703 | 0.0938 | 0.008838929 | 0.09386667 | 0.009098107 | 0.0939 | 0.009192388 | 0.09386667 | 0.00917327 | 0.094 | 0.0091225 | 0.094 | 0.00890992 | 0.09403333 | 0.009007158 | 0.09423333 | 0.009154355 | 0.09446667 | 0.009179809 | 0.09453333 | 0.009004197 | 0.09443333 | 0.008865789 | 0.0946 | 0.00905244 | 0.09506667 | 0.009098474 | 0.09476667 | 0.008958174 | 0.09473333 | 0.009145612 | 0.095 | 0.009546727 | 0.09496667 | 0.009311045 | 0.09506667 | 0.009098107 | 0.09506667 | 0.009239529 | 0.0953 | 0.0091225 | 0.09543333 | 0.008933209 | 0.09536667 | 0.008886069 | 0.09556667 | 0.009101404 | 0.09563333 | 0.009287028 | 0.0956 | 0.009265348 | 0.096 | 0.009263189 | 0.09596667 | 0.009098107 | 0.09586667 | 0.008886819 | 0.09606667 | 0.008974903 | 0.09626667 | 0.009184165 | 0.09636667 | 0.009314624 | 0.09633333 | 0.009286669 | 0.09643333 | 0.009368149 | 0.09646667 | 0.009330357 | 0.09636667 | 0.009038559 | 0.09636667 | 0.008962639 | 0.09653333 | 0.009151078 | 0.09673333 | 0.009509411 | 0.09696667 | 0.009600116 | 0.097 | 0.009556499 | 0.09693333 | 0.009586565 | 0.09706667 | 0.009398345 | 0.09736667 | 0.009527971 | 0.0974 | 0.009622197 | 0.0974 | 0.009487887 | 0.09736667 | 0.009393733 | 0.09733333 | 0.009505905 | 0.0974 | 0.009550218 | 0.0974 | 0.009415236 | 0.0976 | 0.009411695 | 0.09766667 | 0.00966931 | 0.09783333 | 0.00965482 | 0.09806667 | 0.009534965 | 0.09823333 | 0.009154355 | 0.09816667 | 0.009403664 | 0.09823333 | 0.009582043 | 0.0983 | 0.009478396 | 0.0984 | 0.009484022 | 0.09836667 | 0.009398345 | 0.09833333 | 0.009315698 | 0.09843333 | 0.009470774 | 0.0987 | 0.009415236 | 0.0989 | 0.009265348 | 0.09906667 | 0.009384147 | 0.09893333 | 0.009578216 | 0.0987 | 0.009779911 | 0.09883333 | 0.009819142 | 0.0991 | 0.009625314 | 0.0993 | 0.009484022 | 0.09956667 | 0.009544748 | 0.09956667 | 0.009389829 | 0.09956667 | 0.009393733 | 0.0995 | 0.009565563 | 0.0993 | 0.009548124 | 0.09946667 | 0.009672412 | 0.09983333 | 0.009800794 | 0.09976667 | 0.009453865 | 0.09963333 | 0.009299582 | 0.0997 | 0.009424436 | 0.09993333 | 0.009591779 | 0.09996667 | 0.009618154 | 0.09983333 | 0.009537412 | 0.0998 | 0.009534499 | 0.09996667 | 0.009787861 | 0.1001 | 0.009866104 | 0.1003333 | 0.009377396 | 0.1002333 | 0.009377396 | 0.1002 | 0.009633622 | 0.1002667 | 0.009759212 | 0.1004 | 0.009873534 | 0.1004 | 0.009732763 | 0.1004667 | 0.009550684 | 0.1006 | 0.009497719 | 0.1005 | 0.009492453 | 0.1005333 | 0.009586565 | 0.1009333 | 0.009819142 | 0.1009667 | 0.009839151 | 0.1009 | 0.009853257 | 0.1009 | 0.00970189 | 0.1010333 | 0.009597685 | 0.1012333 | 0.009456685 | 0.1012667 | 0.009403664 | 0.1011 | 0.00963881 | 0.1013 | 0.009907909 | 0.1016667 | 0.009741435 | 0.1015667 | 0.009963043 | 0.1016667 | 0.009963043 | 0.1018333 | 0.009586565 | 0.1017667 | 0.009772183 | 0.1018 | 0.009873534 | 0.1018333 | 0.009826608 | 0.102 | 0.009666437 | 0.1021667 | 0.009759212 | 0.1021 | 0.009921021 | 0.1020667 | 0.01011479 | 0.1022 | 0.01007406 | 0.1023667 | 0.009973743 | 0.1024667 | 0.009612607 | 0.1023333 | 0.009678269 | 0.1022333 | 0.009752379 | 0.1022667 | 0.009846263 | 0.1023333 | 0.009886129 | 0.1024 | 0.009866104 | 0.1026 | 0.009926732 | 0.1029667 | 0.009886129 | 0.1029667 | 0.009826947 | 0.1029 | 0.00993311 | 0.1027 | 0.009921021 | 0.1025667 | 0.009826947 | 0.1027667 | 0.009894892 | 0.1033 | 0.01014791 | 0.1030667 | 0.009862499 | 0.1031 | 0.00979932 | 0.1030667 | 0.009759212 | 0.1030667 | 0.009779684 | 0.1034667 | 0.009906339 | 0.1038333 | 0.009893208 | 0.1036667 | 0.009862499 | 0.1038 | 0.01008101 | 0.1039 | 0.01022187 | 0.1038333 | 0.01012467 | 0.1039667 | 0.01013553 | 0.104 | 0.01003095 | 0.1037 | 0.01010577 | 0.1040333 | 0.01033129 | 0.1041 | 0.01011533 | 0.1039333 | 0.009487653 | 0.1041667 | 0.009846263 | 0.1042333 | 0.01017491 | 0.1043667 | 0.009920461 | 0.1042333 | 0.009834746 | 0.1042 | 0.009947864 | 0.1042667 | 0.009854046 | 0.1044333 | 0.009853031 | 0.1046667 | 0.009994776 | 0.1047 | 0.01028883 | 0.1049333 | 0.01017491 | 0.1048333 | 0.01002707 | 0.1046333 | 0.009947306 | 0.1048333 | 0.009967391 | 0.1051333 | 0.009879721 | 0.1052 | 0.009725225 | 0.1050333 | 0.009909367 | 0.1048333 | 0.009834746 | 0.1048667 | 0.009854046 | 0.1051 | 0.01017153 | 0.1052333 | 0.01010819 | 0.1050333 | 0.009967391 | 0.1006 | 0.01 | 0.1104 | 0
649 | 0.09656667 | 0.008815643 | 0.09673333 | 0.008862781 | 0.0969 | 0.008909545 | 0.0972 | 0.008843453 | 0.09706667 | 0.00875227 | 0.09703333 | 0.008937686 | 0.0972 | 0.009056857 | 0.09723333 | 0.008937686 | 0.0975 | 0.008981091 | 0.09766667 | 0.009169636 | 0.09733333 | 0.009081972 | 0.0974 | 0.009201449 | 0.0978 | 0.009129074 | 0.0979 | 0.009263189 | 0.0977 | 0.009123961 | 0.0977 | 0.00905244 | 0.0977 | 0.009121769 | 0.09806667 | 0.00917109 | 0.0985 | 0.009129074 | 0.0982 | 0.009050967 | 0.09806667 | 0.008958174 | 0.09813333 | 0.009007158 | 0.09836667 | 0.009245299 | 0.09826667 | 0.009311045 | 0.09823333 | 0.009286669 | 0.09833333 | 0.009216049 | 0.0986 | 0.008982576 | 0.0989 | 0.008838929 | 0.09883333 | 0.009003826 | 0.0986 | 0.009198188 | 0.09863333 | 0.009289899 | 0.09883333 | 0.009146706 | 0.0989 | 0.008838929 | 0.0993 | 0.009050967 | 0.09943333 | 0.009288105 | 0.0992 | 0.009192751 | 0.0994 | 0.009263189 | 0.0996 | 0.009265348 | 0.09956667 | 0.009245299 | 0.09933333 | 0.009148528 | 0.09946667 | 0.009169636 | 0.1000333 | 0.009007158 | 0.1 | 0.008912912 | 0.1 | 0.008984802 | 0.1000667 | 0.009179809 | 0.1 | 0.009265348 | 0.1001333 | 0.009429505 | 0.1003 | 0.009484022 | 0.1000333 | 0.009524121 | 0.1002 | 0.009694328 | 0.1004 | 0.009694328 | 0.1009333 | 0.009819142 | 0.1005667 | 0.009409688 | 0.1004 | 0.009267506 | 0.1006667 | 0.009451749 | 0.1011 | 0.00955301 | 0.1014 | 0.009629122 | 0.1012667 | 0.009741435 | 0.1008 | 0.009548124 | 0.1008667 | 0.009451749 | 0.1013667 | 0.009242775 | 0.1014667 | 0.009557312 | 0.1012333 | 0.009537412 | 0.1011667 | 0.009184165 | 0.1014333 | 0.009445399 | 0.1014333 | 0.009456685 | 0.1015667 | 0.009539508 | 0.1018333 | 0.009359606 | 0.1017 | 0.009132725 | 0.1018 | 0.009270383 | 0.1019667 | 0.009382371 | 0.1016 | 0.009503683 | 0.1015 | 0.009853257 | 0.1015 | 0.009689513 | 0.1018667 | 0.009612607 | 0.1021667 | 0.009539508 | 0.1020667 | 0.009525521 | 0.1022333 | 0.009719511 | 0.1022333 | 0.009738697 | 0.1023333 | 0.009604281 | 0.1024333 | 0.009806234 | 0.1025667 | 0.00996806 | 0.1026333 | 0.0100151 | 0.1028333 | 0.009582043 | 0.1029333 | 0.009572646 | 0.1028333 | 0.009781729 | 0.1029667 | 0.009522371 | 0.1029667 | 0.009466549 | 0.1030333 | 0.009591779 | 0.1030333 | 0.009582043 | 0.1030667 | 0.009839151 | 0.1031333 | 0.009886129 | 0.1033 | 0.009629122 | 0.1033667 | 0.009595253 | 0.1034 | 0.009625314 | 0.1035333 | 0.009947306 | 0.1036 | 0.00976661 | 0.1036667 | 0.009531119 | 0.1038333 | 0.009377396 | 0.1035333 | 0.00981235 | 0.1036333 | 0.01002076 | 0.1037667 | 0.00996806 | 0.1039667 | 0.009753746 | 0.1039 | 0.009779911 | 0.1039333 | 0.009933221 | 0.1040667 | 0.009880058 | 0.1041667 | 0.009890175 | 0.1043667 | 0.009963043 | 0.1045 | 0.00991598 | 0.1044333 | 0.0101618 | 0.1042 | 0.010007 | 0.1043 | 0.009362692 | 0.1043333 | 0.009383082 | 0.1045 | 0.009362692 | 0.1048 | 0.009289062 | 0.1049333 | 0.009582043 | 0.1049333 | 0.00965482 | 0.1049 | 0.009633622 | 0.1046 | 0.009697766 | 0.1046667 | 0.009826947 | 0.1049 | 0.009866104 | 0.1051667 | 0.0100692 | 0.1054667 | 0.01011479 | 0.1054667 | 0.009906339 | 0.1053 | 0.00979932 | 0.1052 | 0.009769681 | 0.1055333 | 0.009993442 | 0.1056667 | 0.01022752 | 0.1052667 | 0.0100692 | 0.1052667 | 0.01011479 | 0.1053333 | 0.01009433 | 0.1057 | 0.01019052 | 0.1057667 | 0.01006126 | 0.1056333 | 0.009947306 | 0.1059333 | 0.01012467 | 0.1059 | 0.01005717 | 0.1059 | 0.0099743 | 0.1063 | 0.009839038 | 0.1062667 | 0.009839151 | 0.1062333 | 0.009960031 | 0.106 | 0.01020882 | 0.1061333 | 0.01024185 | 0.1063 | 0.010007 | 0.1065 | 0.009577404 | 0.1065 | 0.009577404 | 0.1066333 | 0.009738697 | 0.1068 | 0.00993311 | 0.1067667 | 0.009973743 | 0.1068 | 0.009947864 | 0.1068667 | 0.00987162 | 0.1068 | 0.009740979 | 0.1072 | 0.009890399 | 0.1074 | 0.009974969 | 0.1070333 | 0.01019063 | 0.1070333 | 0.01019063 | 0.1072667 | 0.01014374 | 0.1075 | 0.009974969 | 0.1073 | 0.009932103 | 0.1073333 | 0.01005894 | 0.1073667 | 0.009987103 | 0.1072333 | 0.009843554 | 0.1074333 | 0.009975414 | 0.1075333 | 0.01005894 | 0.1073 | 0.0101364 | 0.1073 | 0.0101807 | 0.1073 | 0.01022937 | 0.1074667 | 0.01025584 | 0.1081 | 0.01041761 | 0.1083 | 0.01022937 | 0.1079 | 0.009956238 | 0.108 | 0.009965273 | 0.1080667 | 0.0100121 | 0.1078333 | 0.01018245 | 0.1078333 | 0.01014374 | 0.1080333 | 0.0101161 | 0.1037 | 0.0103 | 0.1133 | 0
650 | 0.1006333 | 0.009003826 | 0.1005667 | 0.008958174 | 0.1006333 | 0.008933955 | 0.1006667 | 0.009239529 | 0.1007667 | 0.009168909 | 0.1009667 | 0.009027489 | 0.101 | 0.009192751 | 0.1010333 | 0.009218219 | 0.1010667 | 0.009239889 | 0.1010667 | 0.009169636 | 0.1013 | 0.009405318 | 0.1013333 | 0.009500994 | 0.1012333 | 0.009640309 | 0.1015 | 0.009616652 | 0.1013333 | 0.009287028 | 0.1012333 | 0.009145612 | 0.1014667 | 0.009312477 | 0.1016667 | 0.009523771 | 0.1019 | 0.009625314 | 0.1018667 | 0.009597338 | 0.1019667 | 0.009666897 | 0.1019333 | 0.009783773 | 0.1019667 | 0.009665172 | 0.1020333 | 0.009505905 | 0.1023333 | 0.009503099 | 0.1026667 | 0.009453865 | 0.1025 | 0.009476638 | 0.1023667 | 0.009522721 | 0.1023667 | 0.00938095 | 0.1026667 | 0.00945598 | 0.1026333 | 0.00944081 | 0.1026333 | 0.009578216 | 0.1028 | 0.009616652 | 0.1027333 | 0.00942809 | 0.1027667 | 0.009310329 | 0.1028333 | 0.009575083 | 0.1028 | 0.009484022 | 0.1029667 | 0.009314624 | 0.1028667 | 0.009381305 | 0.1030333 | 0.009429505 | 0.1032333 | 0.009431272 | 0.1034333 | 0.009644457 | 0.1036 | 0.009619771 | 0.1035667 | 0.009527971 | 0.1035333 | 0.009582043 | 0.1034 | 0.009492453 | 0.1035667 | 0.009527971 | 0.1035333 | 0.009572646 | 0.1036 | 0.009560683 | 0.1037 | 0.00970189 | 0.1035333 | 0.009868919 | 0.1036333 | 0.00944081 | 0.1038667 | 0.009453865 | 0.1039333 | 0.009500994 | 0.1039333 | 0.009716424 | 0.1040667 | 0.009665172 | 0.1042 | 0.009548124 | 0.1043 | 0.009622197 | 0.1043 | 0.00976661 | 0.1043667 | 0.009880058 | 0.1045667 | 0.009666897 | 0.1045 | 0.009622197 | 0.1045333 | 0.009647222 | 0.1046667 | 0.009527971 | 0.1048333 | 0.009791947 | 0.1047333 | 0.00965482 | 0.1048 | 0.009556499 | 0.1051333 | 0.009723282 | 0.1052 | 0.009560683 | 0.1052333 | 0.00944081 | 0.1050333 | 0.00965482 | 0.1051 | 0.009843102 | 0.1051333 | 0.009796031 | 0.1051 | 0.009697766 | 0.1051667 | 0.009676202 | 0.1054 | 0.009697766 | 0.1056667 | 0.009603587 | 0.1055333 | 0.009796031 | 0.1054333 | 0.009868919 | 0.1056 | 0.00976661 | 0.1059667 | 0.009949651 | 0.1059667 | 0.009882757 | 0.1059 | 0.009907909 | 0.1060333 | 0.009937248 | 0.1061333 | 0.01000211 | 0.1061 | 0.01004623 | 0.1062333 | 0.009857766 | 0.1063 | 0.009911609 | 0.1062667 | 0.00996806 | 0.1064 | 0.009497719 | 0.1064333 | 0.009703035 | 0.1064667 | 0.01000311 | 0.1064667 | 0.009765358 | 0.1063333 | 0.009727738 | 0.1065 | 0.009763538 | 0.1068667 | 0.009595253 | 0.107 | 0.009980314 | 0.1069333 | 0.01014342 | 0.1068333 | 0.009999111 | 0.1068667 | 0.00995501 | 0.1069 | 0.009859344 | 0.1071333 | 0.009819142 | 0.1071333 | 0.01002076 | 0.1070667 | 0.009980091 | 0.1072 | 0.009926732 | 0.1074 | 0.009847842 | 0.1073667 | 0.009900281 | 0.1074333 | 0.0100151 | 0.1077333 | 0.009800794 | 0.1076 | 0.009911609 | 0.1074 | 0.00991598 | 0.1076 | 0.009629122 | 0.1080333 | 0.009937248 | 0.1079667 | 0.009894892 | 0.1078667 | 0.009821858 | 0.1079333 | 0.01002707 | 0.108 | 0.009988994 | 0.1081 | 0.009843102 | 0.1084333 | 0.009900954 | 0.1082 | 0.01002231 | 0.1079333 | 0.01037636 | 0.1080333 | 0.0104385 | 0.1083 | 0.01028883 | 0.1085667 | 0.01012105 | 0.1084 | 0.01012555 | 0.1086 | 0.01005717 | 0.1086667 | 0.01003605 | 0.1085 | 0.01020882 | 0.1085333 | 0.01002707 | 0.1086333 | 0.0100151 | 0.1087 | 0.01005286 | 0.1088667 | 0.01016869 | 0.1089667 | 0.01010423 | 0.1090333 | 0.009947306 | 0.1090667 | 0.009913067 | 0.1090667 | 0.009913067 | 0.1090667 | 0.009980091 | 0.1091 | 0.01000033 | 0.1091333 | 0.0100831 | 0.1092333 | 0.0101513 | 0.1094333 | 0.01023534 | 0.1096 | 0.01037015 | 0.1096333 | 0.01034934 | 0.1097 | 0.01011533 | 0.1094333 | 0.01003405 | 0.1096333 | 0.01010094 | 0.11 | 0.01008101 | 0.1099333 | 0.01001011 | 0.1098667 | 0.01004136 | 0.1098 | 0.01015513 | 0.1098 | 0.01003095 | 0.1099333 | 0.0101161 | 0.1100333 | 0.01018245 | 0.11 | 0.01021502 | 0.1100667 | 0.01012796 | 0.1101667 | 0.01006126 | 0.1104 | 0.00993311 | 0.1105333 | 0.01001011 | 0.1103667 | 0.01003605 | 0.1102667 | 0.01004136 | 0.1105333 | 0.01008839 | 0.1106333 | 0.01017491 | 0.1105 | 0.01051095 | 0.1107 | 0.01007406 | 0.1106333 | 0.009960031 | 0.1106 | 0.01022187 | 0.1109333 | 0.01010094 | 0.1111 | 0.01028883 | 0.111 | 0.01043679 | 0.1108333 | 0.01017491 | 0.1108 | 0.01015513 | 0.1108667 | 0.01026201 | 0.1109667 | 0.01017721 | 0.1109667 | 0.01035063 | 0.111 | 0.01042977 | 0.10675 | 0.01055 | 0.1167 | 0
651 | 0.1048333 | 0.009216772 | 0.1049333 | 0.009357469 | 0.1048667 | 0.009381305 | 0.1044667 | 0.009522721 | 0.1044667 | 0.009666897 | 0.1046667 | 0.009597338 | 0.1049667 | 0.009169636 | 0.1049333 | 0.009288105 | 0.1049667 | 0.009595253 | 0.1052333 | 0.009711276 | 0.1050333 | 0.009433746 | 0.1051333 | 0.009431272 | 0.1052667 | 0.009525521 | 0.1051 | 0.009546727 | 0.1051 | 0.009476638 | 0.1052333 | 0.009289899 | 0.1053 | 0.009484022 | 0.1055 | 0.009411695 | 0.1058667 | 0.00917327 | 0.1056667 | 0.009522721 | 0.1056 | 0.009687449 | 0.1057333 | 0.009710933 | 0.1061 | 0.009619771 | 0.1061667 | 0.009607752 | 0.1061333 | 0.009719511 | 0.1059 | 0.009616652 | 0.1058333 | 0.00956986 | 0.1057667 | 0.009522721 | 0.1059667 | 0.009531119 | 0.1060333 | 0.009647222 | 0.1064 | 0.009761147 | 0.1068667 | 0.009525521 | 0.1066 | 0.009550218 | 0.1064 | 0.009484022 | 0.1063 | 0.009550218 | 0.1063 | 0.009828869 | 0.1063667 | 0.009666897 | 0.1067 | 0.009411695 | 0.1068333 | 0.00965482 | 0.1069667 | 0.009821858 | 0.1069667 | 0.009900281 | 0.1069667 | 0.009826947 | 0.1069667 | 0.009741435 | 0.1068667 | 0.009597338 | 0.1069 | 0.009480858 | 0.1069667 | 0.009539508 | 0.1071667 | 0.009600116 | 0.1073333 | 0.009570905 | 0.1075333 | 0.009999111 | 0.1074333 | 0.009937248 | 0.1075333 | 0.009723282 | 0.1076 | 0.009907909 | 0.1073 | 0.009779911 | 0.1073333 | 0.009796031 | 0.1075667 | 0.01002741 | 0.1078 | 0.01005286 | 0.1078667 | 0.009951996 | 0.1077 | 0.009828869 | 0.1081 | 0.009830904 | 0.1082667 | 0.009676202 | 0.1082 | 0.009847842 | 0.1080667 | 0.009882757 | 0.1082 | 0.00991598 | 0.1085667 | 0.009906339 | 0.1084667 | 0.009810652 | 0.1085 | 0.009832938 | 0.1086333 | 0.009788542 | 0.1085667 | 0.00995501 | 0.1087 | 0.009921021 | 0.1090333 | 0.009873984 | 0.1091 | 0.009980314 | 0.1087667 | 0.0100314 | 0.1087 | 0.01012555 | 0.1089 | 0.009994332 | 0.1086 | 0.00979932 | 0.1087 | 0.009847842 | 0.1089667 | 0.009741435 | 0.1088667 | 0.01002741 | 0.1089333 | 0.01014703 | 0.1093 | 0.009839038 | 0.1091333 | 0.01007119 | 0.1092 | 0.01018528 | 0.1094667 | 0.01009103 | 0.1096 | 0.01004623 | 0.1096667 | 0.01004136 | 0.1097 | 0.01007406 | 0.1097 | 0.009770363 | 0.1098 | 0.01005286 | 0.1097 | 0.01027651 | 0.1097667 | 0.01005397 | 0.1099 | 0.01000033 | 0.11 | 0.01006214 | 0.1099667 | 0.01010423 | 0.1101 | 0.01005717 | 0.1100333 | 0.01002076 | 0.11 | 0.01014133 | 0.11 | 0.01026677 | 0.1098333 | 0.01008839 | 0.1101333 | 0.009879721 | 0.1105667 | 0.01018245 | 0.1106333 | 0.01022426 | 0.1106 | 0.01019837 | 0.1106333 | 0.01015622 | 0.1106 | 0.01020327 | 0.1106333 | 0.01022426 | 0.1109 | 0.009911609 | 0.1109333 | 0.01007847 | 0.1107667 | 0.01018245 | 0.1107667 | 0.01004733 | 0.1107667 | 0.01004733 | 0.1108667 | 0.01011479 | 0.1110333 | 0.01022948 | 0.1113667 | 0.0102412 | 0.1113667 | 0.009973743 | 0.1114667 | 0.009832712 | 0.1114667 | 0.01017721 | 0.1112 | 0.01021502 | 0.1112 | 0.01036275 | 0.1117333 | 0.01039754 | 0.1117333 | 0.01039754 | 0.1115667 | 0.01041708 | 0.1115 | 0.01015513 | 0.1116 | 0.009881633 | 0.1118667 | 0.009854046 | 0.1117667 | 0.01040972 | 0.1118333 | 0.01046401 | 0.1118333 | 0.01039754 | 0.1118333 | 0.01038985 | 0.1120667 | 0.01025584 | 0.1123333 | 0.01038985 | 0.1125 | 0.01065958 | 0.1122 | 0.01033957 | 0.1121 | 0.01027651 | 0.1121333 | 0.01044999 | 0.1123333 | 0.01008839 | 0.1123 | 0.01008101 | 0.1123333 | 0.01031579 | 0.1124 | 0.01027651 | 0.1125667 | 0.0103429 | 0.1127333 | 0.01038985 | 0.1125667 | 0.01039145 | 0.1127667 | 0.01054398 | 0.1127667 | 0.01040972 | 0.1127667 | 0.009987103 | 0.1127333 | 0.009900954 | 0.1128 | 0.010007 | 0.1128333 | 0.010309 | 0.1132333 | 0.01038985 | 0.1133 | 0.01037015 | 0.1131333 | 0.01031579 | 0.1128333 | 0.01015622 | 0.1132333 | 0.01023534 | 0.1135667 | 0.01013553 | 0.1133667 | 0.01019488 | 0.1132333 | 0.01031579 | 0.1132 | 0.01043679 | 0.1132333 | 0.01038985 | 0.1135333 | 0.01048978 | 0.1136333 | 0.01035932 | 0.1135 | 0.0101807 | 0.1138333 | 0.01028408 | 0.1139333 | 0.01027435 | 0.1138 | 0.01030372 | 0.1137667 | 0.01064028 | 0.1138 | 0.01065176 | 0.114 | 0.01029595 | 0.114 | 0.01031213 | 0.1138667 | 0.01013553 | 0.1140667 | 0.01012105 | 0.1145333 | 0.01046401 | 0.1143667 | 0.01047675 | 0.1141667 | 0.01055062 | 0.1143667 | 0.01043371 | 0.1141667 | 0.01036801 | 0.1142 | 0.01049698 | 0.10995 | 0.01075 | 0.1199 | 0
652 | 0.1092333 | 0.009500994 | 0.1084333 | 0.009357469 | 0.1079667 | 0.009452454 | 0.1083667 | 0.009593169 | 0.1087 | 0.009618039 | 0.1089333 | 0.009644457 | 0.1090333 | 0.009929865 | 0.1092 | 0.01004125 | 0.1091333 | 0.009994109 | 0.1089 | 0.01011237 | 0.1093333 | 0.0101513 | 0.1093667 | 0.009913067 | 0.1090667 | 0.009832712 | 0.1091 | 0.009774798 | 0.1091667 | 0.009738697 | 0.1092333 | 0.009711276 | 0.1096333 | 0.009570905 | 0.1094333 | 0.009642383 | 0.1091 | 0.01004224 | 0.1094333 | 0.009999111 | 0.1093333 | 0.0100745 | 0.1093667 | 0.01037219 | 0.1098333 | 0.009923149 | 0.1096333 | 0.009727738 | 0.1097667 | 0.009958692 | 0.1099667 | 0.009736643 | 0.1094667 | 0.009597338 | 0.1094 | 0.009689513 | 0.1095333 | 0.009716424 | 0.1097 | 0.009556499 | 0.1099667 | 0.009607752 | 0.1102333 | 0.009796031 | 0.1105 | 0.009976973 | 0.1103333 | 0.009855399 | 0.1101667 | 0.009806574 | 0.1102333 | 0.009860809 | 0.1103333 | 0.009578216 | 0.1106 | 0.009342733 | 0.1106667 | 0.009890175 | 0.1108 | 0.01004125 | 0.1108333 | 0.009853708 | 0.1107333 | 0.009783773 | 0.1109667 | 0.009810652 | 0.1108 | 0.009712192 | 0.1104333 | 0.009796031 | 0.1109 | 0.01004921 | 0.1110333 | 0.0100745 | 0.1110667 | 0.01009334 | 0.1110667 | 0.01016082 | 0.1108333 | 0.01014703 | 0.1106667 | 0.01025031 | 0.1108333 | 0.0100151 | 0.1110667 | 0.009839151 | 0.1114 | 0.009779911 | 0.1117 | 0.009406735 | 0.1116 | 0.009697766 | 0.1114667 | 0.01038246 | 0.1113667 | 0.01066156 | 0.1115333 | 0.0102197 | 0.1115333 | 0.009591779 | 0.1112667 | 0.009325354 | 0.1114 | 0.01013542 | 0.1113333 | 0.01037058 | 0.1115667 | 0.009890175 | 0.1117 | 0.01021502 | 0.1121333 | 0.01043371 | 0.1123667 | 0.01010423 | 0.1120333 | 0.010309 | 0.1118333 | 0.01025681 | 0.1118667 | 0.01012796 | 0.1119667 | 0.009821858 | 0.1120333 | 0.009953336 | 0.1121667 | 0.01032354 | 0.1122667 | 0.01045126 | 0.112 | 0.009832938 | 0.1122333 | 0.009572646 | 0.1126 | 0.009988994 | 0.1126333 | 0.0101618 | 0.1125 | 0.01027132 | 0.1122333 | 0.01028181 | 0.1124333 | 0.0102197 | 0.1127333 | 0.01028472 | 0.1129 | 0.01027132 | 0.1131333 | 0.01034934 | 0.1133 | 0.01034988 | 0.1132 | 0.01012159 | 0.1132333 | 0.01022948 | 0.1130333 | 0.01035707 | 0.1129 | 0.0103984 | 0.1132667 | 0.009736643 | 0.1135 | 0.01012555 | 0.1132333 | 0.01037636 | 0.1130333 | 0.01022426 | 0.1138 | 0.01041761 | 0.1139 | 0.0103444 | 0.1134 | 0.01033538 | 0.1132667 | 0.01018834 | 0.1133333 | 0.01033129 | 0.1133333 | 0.0106959 | 0.1134667 | 0.009973743 | 0.1139 | 0.01006214 | 0.1140333 | 0.01044392 | 0.114 | 0.01049698 | 0.1138667 | 0.01018834 | 0.114 | 0.009926732 | 0.1142333 | 0.01002707 | 0.1144333 | 0.0101513 | 0.1143333 | 0.01008839 | 0.1141333 | 0.01016803 | 0.1142333 | 0.01038985 | 0.1144667 | 0.01043371 | 0.1149333 | 0.01021905 | 0.1145 | 0.01020882 | 0.1145667 | 0.01067906 | 0.1147333 | 0.01131646 | 0.1148 | 0.01099363 | 0.1148667 | 0.01069153 | 0.1148333 | 0.0105307 | 0.1146667 | 0.01047675 | 0.1144667 | 0.01045955 | 0.1144333 | 0.01042955 | 0.1147 | 0.01013015 | 0.1148 | 0.01000033 | 0.1148667 | 0.01006126 | 0.1150667 | 0.0100692 | 0.1150667 | 0.01018834 | 0.1151 | 0.01027132 | 0.1152 | 0.01019837 | 0.1150667 | 0.01018834 | 0.1149667 | 0.01026201 | 0.1147667 | 0.01054398 | 0.1153 | 0.01009686 | 0.1156 | 0.01008101 | 0.1154333 | 0.0104385 | 0.1152333 | 0.01049518 | 0.1151333 | 0.01044392 | 0.1154 | 0.01037015 | 0.1157667 | 0.01042508 | 0.1158 | 0.01028235 | 0.1157667 | 0.01032354 | 0.1156333 | 0.01066469 | 0.1158 | 0.01039615 | 0.116 | 0.01011533 | 0.1161 | 0.01015513 | 0.1163 | 0.01004623 | 0.1162667 | 0.01009994 | 0.1161 | 0.01057071 | 0.1159333 | 0.01038985 | 0.1165 | 0.01043679 | 0.1169333 | 0.01024901 | 0.1165667 | 0.01002741 | 0.1165667 | 0.01031385 | 0.1164333 | 0.0105307 | 0.1163 | 0.0105366 | 0.1164333 | 0.01046401 | 0.1163 | 0.01011533 | 0.1165333 | 0.009949651 | 0.1171667 | 0.01054398 | 0.1167333 | 0.01062115 | 0.1164667 | 0.01044297 | 0.1170333 | 0.01041484 | 0.1171 | 0.01025573 | 0.1169 | 0.01044446 | 0.1170333 | 0.01059759 | 0.1172333 | 0.01065843 | 0.1172333 | 0.0105307 | 0.1172333 | 0.01036994 | 0.1173 | 0.01045275 | 0.1173333 | 0.01054651 | 0.1174333 | 0.01085552 | 0.1176667 | 0.01077291 | 0.1176 | 0.01051887 | 0.1172333 | 0.0107534 | 0.1174 | 0.01085265 | 0.1173333 | 0.01066469 | 0.1129 | 0.0107 | 0.1232 | 0
653 | 0.1140667 | 0.009593864 | 0.1136333 | 0.009711276 | 0.1132333 | 0.009782411 | 0.1131 | 0.009691577 | 0.1131333 | 0.009644457 | 0.1132 | 0.009619771 | 0.1132667 | 0.009452454 | 0.1130333 | 0.009570905 | 0.1129 | 0.009761147 | 0.1132333 | 0.009644457 | 0.1136667 | 0.009876684 | 0.1135 | 0.009904881 | 0.1131667 | 0.00995501 | 0.1132333 | 0.009791947 | 0.1134667 | 0.009810652 | 0.1134333 | 0.009929865 | 0.1134 | 0.009843102 | 0.1135 | 0.009980314 | 0.1134 | 0.01026288 | 0.1135 | 0.01012159 | 0.1135667 | 0.01002408 | 0.1135667 | 0.009886129 | 0.1137333 | 0.009879721 | 0.1137667 | 0.0100314 | 0.1138 | 0.0101183 | 0.1139667 | 0.009738697 | 0.1138 | 0.009694328 | 0.1137667 | 0.009882757 | 0.1137667 | 0.01002408 | 0.1138 | 0.01004623 | 0.1139 | 0.01019052 | 0.1139 | 0.01033538 | 0.1138667 | 0.01009631 | 0.1141333 | 0.01020991 | 0.1143333 | 0.01035127 | 0.1145333 | 0.01013651 | 0.1144333 | 0.009857766 | 0.1144333 | 0.009716424 | 0.1145667 | 0.00966931 | 0.1144 | 0.009625314 | 0.1145 | 0.009763538 | 0.1147667 | 0.009672412 | 0.1145333 | 0.009868919 | 0.1144333 | 0.01022426 | 0.1145 | 0.01033957 | 0.1147333 | 0.01015622 | 0.1149333 | 0.01001011 | 0.115 | 0.009980314 | 0.1152667 | 0.009951996 | 0.1151333 | 0.01000211 | 0.1149333 | 0.01028472 | 0.1151 | 0.01004623 | 0.1149 | 0.009911609 | 0.1149 | 0.01005286 | 0.1152667 | 0.009958692 | 0.1152667 | 0.01025031 | 0.1151333 | 0.010585 | 0.1152667 | 0.01046465 | 0.1153 | 0.01032892 | 0.1154333 | 0.01020991 | 0.1157 | 0.01005286 | 0.1155 | 0.00991598 | 0.1157 | 0.01019412 | 0.1158667 | 0.0103969 | 0.1157 | 0.010356 | 0.1157 | 0.01041761 | 0.1157333 | 0.01036543 | 0.116 | 0.01028235 | 0.1157333 | 0.01016803 | 0.1156 | 0.01027132 | 0.1156667 | 0.01023762 | 0.1158667 | 0.01030997 | 0.1159667 | 0.01038246 | 0.1159667 | 0.01038246 | 0.1159667 | 0.01030415 | 0.1160667 | 0.01023241 | 0.1161667 | 0.01030674 | 0.1161 | 0.01034988 | 0.1160667 | 0.01047675 | 0.1160667 | 0.01053797 | 0.1164333 | 0.01021252 | 0.1167 | 0.01025703 | 0.1166667 | 0.01073075 | 0.1165667 | 0.01051517 | 0.1167333 | 0.01022426 | 0.1169667 | 0.009980091 | 0.1165667 | 0.01031385 | 0.1167333 | 0.01056451 | 0.1167 | 0.01047314 | 0.1167333 | 0.01021578 | 0.1170333 | 0.01028472 | 0.1171 | 0.01026677 | 0.1170333 | 0.0101513 | 0.1169 | 0.01033957 | 0.1169 | 0.01048078 | 0.1172 | 0.01047664 | 0.1175 | 0.01060943 | 0.1174 | 0.01040417 | 0.1174667 | 0.01037893 | 0.1177667 | 0.01073758 | 0.1175333 | 0.01072608 | 0.1173667 | 0.01081491 | 0.1177 | 0.01054925 | 0.1177333 | 0.01049836 | 0.1176667 | 0.01052373 | 0.1177 | 0.01019837 | 0.1177667 | 0.01018245 | 0.1178667 | 0.01031838 | 0.1178333 | 0.01043371 | 0.1176333 | 0.0101618 | 0.1179 | 0.01013015 | 0.1182333 | 0.01008839 | 0.1181667 | 0.01025584 | 0.1182667 | 0.01046465 | 0.1183333 | 0.0104385 | 0.1179333 | 0.01049518 | 0.1179333 | 0.01050661 | 0.1181 | 0.01049698 | 0.1180667 | 0.01047038 | 0.1184333 | 0.01059098 | 0.1187667 | 0.01055062 | 0.1187667 | 0.01048374 | 0.1186667 | 0.01064028 | 0.1185333 | 0.01073199 | 0.1183333 | 0.0105623 | 0.1188 | 0.01068363 | 0.1189 | 0.01054925 | 0.1189 | 0.01033957 | 0.1189333 | 0.01050661 | 0.1190667 | 0.01046465 | 0.1193 | 0.01007406 | 0.1189667 | 0.01012105 | 0.1190667 | 0.01027629 | 0.1192667 | 0.01035063 | 0.1192 | 0.01028235 | 0.1191 | 0.0103444 | 0.1191 | 0.01049095 | 0.1193667 | 0.01049963 | 0.1192333 | 0.01042444 | 0.1193 | 0.01046168 | 0.1194 | 0.01044446 | 0.1196 | 0.01037015 | 0.1197 | 0.01037015 | 0.1197333 | 0.01059759 | 0.1197333 | 0.0106528 | 0.1197 | 0.01070545 | 0.1197667 | 0.01069153 | 0.1199 | 0.01043679 | 0.1201333 | 0.01038278 | 0.1202667 | 0.01026883 | 0.1201667 | 0.01049137 | 0.1200667 | 0.01063213 | 0.1199333 | 0.01067156 | 0.1199 | 0.010356 | 0.1201333 | 0.01031579 | 0.1203 | 0.01036275 | 0.1203 | 0.01056441 | 0.1200667 | 0.01074192 | 0.1201 | 0.01077311 | 0.1206 | 0.01064456 | 0.1207333 | 0.01057082 | 0.1205333 | 0.01057965 | 0.1204333 | 0.01073851 | 0.1207 | 0.01073406 | 0.1207 | 0.0106022 | 0.1206 | 0.0105366 | 0.1206 | 0.01041665 | 0.1207333 | 0.01055536 | 0.1207333 | 0.01067156 | 0.1206333 | 0.0106528 | 0.1205333 | 0.01046401 | 0.1207 | 0.01038685 | 0.1208 | 0.0106022 | 0.1208333 | 0.01059759 | 0.1207 | 0.01050365 | 0.11625 | 0.01055 | 0.1268 | 0
654 | 0.1187333 | 0.009714022 | 0.1181 | 0.009480858 | 0.1177333 | 0.009499591 | 0.1175 | 0.009899832 | 0.1174333 | 0.009996777 | 0.1174667 | 0.009886129 | 0.1173667 | 0.009738697 | 0.1177333 | 0.009994109 | 0.1175333 | 0.009853708 | 0.1173667 | 0.009600116 | 0.1175333 | 0.009929865 | 0.1176 | 0.01011566 | 0.1176667 | 0.01001943 | 0.1177333 | 0.009785817 | 0.1178 | 0.009697766 | 0.1179667 | 0.00974896 | 0.1178667 | 0.01002142 | 0.1177667 | 0.01016082 | 0.1176333 | 0.01006854 | 0.1176667 | 0.009607752 | 0.1175 | 0.009622197 | 0.1173333 | 0.009925164 | 0.1177 | 0.009904881 | 0.118 | 0.009835649 | 0.1180667 | 0.009890175 | 0.1180667 | 0.01009994 | 0.1181667 | 0.01008839 | 0.1180333 | 0.009925164 | 0.1181667 | 0.009894892 | 0.1181667 | 0.00974896 | 0.1183667 | 0.009808273 | 0.1184333 | 0.009782411 | 0.1183 | 0.009972295 | 0.1184667 | 0.01023241 | 0.1185333 | 0.01035127 | 0.1183667 | 0.01016082 | 0.1183667 | 0.009963043 | 0.1185667 | 0.009906339 | 0.1186 | 0.01028883 | 0.1184333 | 0.009937248 | 0.1185333 | 0.009644457 | 0.1185667 | 0.009813709 | 0.1184333 | 0.009723282 | 0.1186333 | 0.009864527 | 0.1188 | 0.01006214 | 0.1186 | 0.009921021 | 0.1187 | 0.009976973 | 0.1187 | 0.01004224 | 0.1188 | 0.01019052 | 0.1188667 | 0.01030997 | 0.1188 | 0.01026288 | 0.1189 | 0.01012159 | 0.119 | 0.01005286 | 0.1191667 | 0.01016541 | 0.1191667 | 0.01066156 | 0.1190667 | 0.01052373 | 0.1191667 | 0.01045509 | 0.1192 | 0.01063203 | 0.119 | 0.01041249 | 0.1193 | 0.01033538 | 0.1197667 | 0.01039145 | 0.1194667 | 0.01031838 | 0.1195 | 0.01041761 | 0.1198 | 0.010356 | 0.1196 | 0.01033538 | 0.1194 | 0.01048078 | 0.1193333 | 0.0107208 | 0.1196333 | 0.01022426 | 0.1198333 | 0.0101513 | 0.1198333 | 0.01037058 | 0.1198667 | 0.01068498 | 0.1199333 | 0.01071614 | 0.1198333 | 0.01057082 | 0.1198667 | 0.01039145 | 0.1197667 | 0.01017721 | 0.1199667 | 0.01017721 | 0.1202667 | 0.01025584 | 0.1201667 | 0.0103969 | 0.1202667 | 0.01040299 | 0.1205667 | 0.01020207 | 0.1203667 | 0.01011479 | 0.1203333 | 0.01021578 | 0.1203 | 0.01039647 | 0.1204667 | 0.01051359 | 0.1202667 | 0.01038664 | 0.1202667 | 0.01046465 | 0.1203333 | 0.01057492 | 0.1204667 | 0.01052785 | 0.1206667 | 0.01031385 | 0.1207667 | 0.00995501 | 0.1208333 | 0.009953336 | 0.1209333 | 0.0101618 | 0.1207667 | 0.01053259 | 0.1207333 | 0.01059759 | 0.1209 | 0.01063203 | 0.1209333 | 0.01037058 | 0.1207667 | 0.01027629 | 0.1211333 | 0.01038278 | 0.1213333 | 0.01037636 | 0.1211333 | 0.01030286 | 0.1210667 | 0.0103429 | 0.1211 | 0.01046168 | 0.1210333 | 0.01063025 | 0.1212333 | 0.01065843 | 0.1214667 | 0.01052785 | 0.1219 | 0.01042337 | 0.1216 | 0.01049698 | 0.1213667 | 0.01075247 | 0.1214333 | 0.01072608 | 0.1214667 | 0.01074689 | 0.1213333 | 0.01053829 | 0.1214667 | 0.01036801 | 0.1218 | 0.01023751 | 0.1219667 | 0.01025584 | 0.1218667 | 0.01045955 | 0.1218667 | 0.01098039 | 0.1219667 | 0.0109734 | 0.122 | 0.01064456 | 0.1219 | 0.01036275 | 0.1221 | 0.0103444 | 0.1222333 | 0.0104385 | 0.1222333 | 0.01088648 | 0.1219667 | 0.01049963 | 0.1221667 | 0.01026883 | 0.1225 | 0.01034988 | 0.1226 | 0.01054546 | 0.1224 | 0.01063203 | 0.1223 | 0.01080031 | 0.1223333 | 0.0107534 | 0.1225667 | 0.01083954 | 0.1226 | 0.0110003 | 0.1225333 | 0.01051169 | 0.1226 | 0.01034988 | 0.1227667 | 0.01047038 | 0.1227333 | 0.0107208 | 0.1226333 | 0.01072608 | 0.1227 | 0.01076785 | 0.1228333 | 0.0107208 | 0.1229333 | 0.01045668 | 0.1231 | 0.01036275 | 0.123 | 0.01056441 | 0.1231333 | 0.01051739 | 0.1232 | 0.01028883 | 0.1233 | 0.01021502 | 0.1233 | 0.01048078 | 0.1232 | 0.01062199 | 0.1231333 | 0.0106528 | 0.1231333 | 0.01044392 | 0.1237667 | 0.01073758 | 0.1239667 | 0.01076548 | 0.1234333 | 0.01070524 | 0.1235 | 0.01082713 | 0.1236333 | 0.01077074 | 0.1238 | 0.01042977 | 0.1236667 | 0.01060576 | 0.1234 | 0.01084097 | 0.1236333 | 0.01059759 | 0.1237 | 0.01058521 | 0.1238 | 0.01066802 | 0.1240333 | 0.01068717 | 0.1243 | 0.01085265 | 0.1240667 | 0.01063213 | 0.1239333 | 0.01053829 | 0.1242 | 0.01065958 | 0.1242333 | 0.0106959 | 0.1242667 | 0.01072391 | 0.1241333 | 0.01061268 | 0.1241667 | 0.01078095 | 0.1242 | 0.01094928 | 0.1243333 | 0.01091126 | 0.1243 | 0.01066802 | 0.1245333 | 0.01060482 | 0.1248333 | 0.01060482 | 0.1245667 | 0.01057429 | 0.1242333 | 0.01063025 | 0.11955 | 0.01055 | 0.1302 | 0
655 | 0.1237 | 0.0100439 | 0.1229667 | 0.009741435 | 0.1224667 | 0.00966931 | 0.1221 | 0.00975944 | 0.1219 | 0.009830904 | 0.1219333 | 0.009929865 | 0.1221667 | 0.01010918 | 0.1220333 | 0.01007119 | 0.1219667 | 0.01009103 | 0.122 | 0.01047314 | 0.1220333 | 0.01041932 | 0.122 | 0.01025508 | 0.1220667 | 0.01016541 | 0.1221 | 0.01026677 | 0.1221333 | 0.01035385 | 0.1220667 | 0.01044233 | 0.1221667 | 0.01030027 | 0.1221 | 0.01018365 | 0.1220333 | 0.01013651 | 0.1219667 | 0.009734589 | 0.1218333 | 0.01013553 | 0.1214 | 0.01060786 | 0.1216667 | 0.01009334 | 0.1222 | 0.01039455 | 0.1221667 | 0.01051359 | 0.1221 | 0.01061791 | 0.1222667 | 0.01082015 | 0.1221333 | 0.01078466 | 0.1218667 | 0.0103709 | 0.1223333 | 0.01027792 | 0.1222333 | 0.009941943 | 0.1222 | 0.01006214 | 0.1225333 | 0.01035707 | 0.1225 | 0.01033538 | 0.1224 | 0.01033538 | 0.1224 | 0.01004921 | 0.1224667 | 0.01002741 | 0.1226 | 0.0101183 | 0.1226333 | 0.01020795 | 0.1228 | 0.01026288 | 0.1227333 | 0.0102925 | 0.1222 | 0.01075577 | 0.1222667 | 0.01044233 | 0.1226333 | 0.01014046 | 0.1231333 | 0.01030286 | 0.1229 | 0.01011566 | 0.1228333 | 0.01034805 | 0.1226 | 0.01082497 | 0.1225 | 0.0103444 | 0.1226 | 0.01042977 | 0.1227 | 0.01079259 | 0.1228667 | 0.01074689 | 0.1232333 | 0.01073851 | 0.1235667 | 0.01054398 | 0.1234 | 0.01040096 | 0.1233 | 0.01032666 | 0.1230333 | 0.01021578 | 0.1228 | 0.01026677 | 0.1234 | 0.01061791 | 0.1236333 | 0.01070587 | 0.1234333 | 0.01048947 | 0.1230667 | 0.01060576 | 0.1230667 | 0.01074192 | 0.1230667 | 0.01065875 | 0.1233333 | 0.01056451 | 0.1234 | 0.01040417 | 0.1236333 | 0.01042604 | 0.124 | 0.01047314 | 0.1239 | 0.01049095 | 0.1238 | 0.01057071 | 0.1236667 | 0.01046465 | 0.1235667 | 0.01031838 | 0.1237333 | 0.01050217 | 0.1240333 | 0.01079393 | 0.1238667 | 0.01067375 | 0.1239 | 0.01054546 | 0.1240333 | 0.01027792 | 0.1243 | 0.01032892 | 0.1245 | 0.01040417 | 0.1244333 | 0.01043371 | 0.1241333 | 0.01029736 | 0.1241333 | 0.01051739 | 0.1241667 | 0.01077291 | 0.1239667 | 0.01071489 | 0.1242333 | 0.01073851 | 0.1243 | 0.01063798 | 0.1239333 | 0.01057492 | 0.1245 | 0.01078548 | 0.1247667 | 0.01064028 | 0.1243333 | 0.01022426 | 0.1246 | 0.01049095 | 0.1246 | 0.01064456 | 0.1245 | 0.01071852 | 0.1243333 | 0.01081984 | 0.1244667 | 0.01088802 | 0.1247333 | 0.01050217 | 0.1247667 | 0.01063213 | 0.1247333 | 0.01094055 | 0.1243 | 0.01111845 | 0.1245 | 0.01048555 | 0.1246 | 0.01047664 | 0.1244 | 0.01090046 | 0.1248 | 0.01070545 | 0.1249333 | 0.0106478 | 0.1249667 | 0.01066156 | 0.1251 | 0.01075081 | 0.1253667 | 0.0108001 | 0.1252667 | 0.01059256 | 0.1251667 | 0.01009334 | 0.1252 | 0.01025963 | 0.125 | 0.01027651 | 0.1251 | 0.01021502 | 0.1254333 | 0.01050661 | 0.1255667 | 0.01067375 | 0.1256333 | 0.01059098 | 0.1254333 | 0.01067156 | 0.1254 | 0.01051095 | 0.1255333 | 0.01031579 | 0.1253667 | 0.01075247 | 0.1258 | 0.01112864 | 0.1259667 | 0.01104727 | 0.1258 | 0.01092642 | 0.1261333 | 0.01086196 | 0.1259667 | 0.01055062 | 0.1257667 | 0.01035063 | 0.1260667 | 0.01040299 | 0.1262 | 0.01042977 | 0.1261667 | 0.01069153 | 0.126 | 0.0106267 | 0.1260333 | 0.0106528 | 0.1261667 | 0.0106177 | 0.1262 | 0.01073406 | 0.1264667 | 0.01090637 | 0.1266333 | 0.01087944 | 0.1265667 | 0.01089964 | 0.1262 | 0.01071852 | 0.1263667 | 0.01089353 | 0.127 | 0.01106737 | 0.1266667 | 0.01057429 | 0.1265333 | 0.01039754 | 0.1263667 | 0.01055062 | 0.1263667 | 0.01078095 | 0.1265667 | 0.01078095 | 0.1269667 | 0.01029315 | 0.1268333 | 0.0106503 | 0.1270333 | 0.01102039 | 0.1270667 | 0.01095607 | 0.1271 | 0.01079259 | 0.1271667 | 0.0106987 | 0.1271667 | 0.01055788 | 0.1270333 | 0.0107534 | 0.1271 | 0.01088332 | 0.1272667 | 0.01092164 | 0.1272667 | 0.01059633 | 0.1276667 | 0.01096124 | 0.1276 | 0.01101544 | 0.1273667 | 0.01055788 | 0.1276333 | 0.01085552 | 0.1276333 | 0.01087699 | 0.1276 | 0.01068675 | 0.1276333 | 0.01086718 | 0.1273333 | 0.0109024 | 0.1274667 | 0.01095942 | 0.1277667 | 0.01071489 | 0.1281 | 0.01078548 | 0.1279667 | 0.0109734 | 0.1276 | 0.0108594 | 0.1275 | 0.0108594 | 0.1276 | 0.01086677 | 0.1278667 | 0.01093933 | 0.1277667 | 0.01067906 | 0.1278667 | 0.01054398 | 0.1284 | 0.01091268 | 0.1284333 | 0.01098615 | 0.1281667 | 0.01092164 | 0.12335 | 0.01085 | 0.134 | 0
656 | 0.1286 | 0.0101183 | 0.1276667 | 0.009958692 | 0.1270333 | 0.01000211 | 0.1268667 | 0.01030674 | 0.1268333 | 0.01064341 | 0.1266 | 0.01076321 | 0.1263 | 0.01011237 | 0.1264 | 0.01025508 | 0.1262 | 0.01033183 | 0.126 | 0.0101183 | 0.1264333 | 0.0102925 | 0.1269 | 0.0103984 | 0.1270667 | 0.01023078 | 0.1264667 | 0.01009994 | 0.1263333 | 0.01021578 | 0.1262333 | 0.01028829 | 0.1263 | 0.01019837 | 0.1265333 | 0.01034805 | 0.1264667 | 0.01037122 | 0.1261 | 0.01039519 | 0.1264333 | 0.0105623 | 0.1265667 | 0.01045126 | 0.1261667 | 0.01045126 | 0.1260667 | 0.01059633 | 0.1261667 | 0.01074192 | 0.1267333 | 0.0106528 | 0.1268333 | 0.01077229 | 0.1264333 | 0.0105623 | 0.1262333 | 0.01021578 | 0.1264 | 0.01013542 | 0.1264667 | 0.01004136 | 0.1263667 | 0.01002741 | 0.1262 | 0.01032666 | 0.1260333 | 0.01041932 | 0.1260667 | 0.01051264 | 0.1262333 | 0.01056072 | 0.1263 | 0.01025508 | 0.1265667 | 0.009949651 | 0.1265333 | 0.01050217 | 0.1264667 | 0.01047675 | 0.1267333 | 0.01051739 | 0.1269 | 0.01076785 | 0.1266333 | 0.01063965 | 0.1264667 | 0.01045509 | 0.1266333 | 0.01036543 | 0.1266 | 0.01060943 | 0.1265667 | 0.01072826 | 0.1267 | 0.01048078 | 0.1263667 | 0.01040972 | 0.1264 | 0.010356 | 0.1266333 | 0.01023534 | 0.1270333 | 0.01024185 | 0.1272333 | 0.01022948 | 0.1270667 | 0.01025031 | 0.1267333 | 0.01050217 | 0.1271667 | 0.01073075 | 0.1273333 | 0.01071209 | 0.1269 | 0.01104174 | 0.1269333 | 0.01106717 | 0.1271 | 0.01083174 | 0.1273667 | 0.01030997 | 0.1274667 | 0.01039145 | 0.1275 | 0.01048555 | 0.1273667 | 0.01052785 | 0.1271 | 0.01076321 | 0.1272 | 0.0110003 | 0.1276 | 0.01114839 | 0.1276 | 0.01096935 | 0.1275 | 0.01103359 | 0.1273 | 0.01110525 | 0.1274333 | 0.01070867 | 0.1275333 | 0.01079393 | 0.1275333 | 0.01094055 | 0.1274667 | 0.01081028 | 0.1276 | 0.01062199 | 0.1277667 | 0.01059633 | 0.1278333 | 0.01071209 | 0.1279 | 0.01076785 | 0.1279667 | 0.01081491 | 0.128 | 0.01090443 | 0.1278333 | 0.01070119 | 0.1278667 | 0.010585 | 0.128 | 0.01049095 | 0.1277 | 0.01074275 | 0.1279333 | 0.01093018 | 0.1281 | 0.01082251 | 0.1282333 | 0.01106355 | 0.1284 | 0.01090443 | 0.1285667 | 0.01059633 | 0.1283667 | 0.01045126 | 0.1281333 | 0.01060482 | 0.1281667 | 0.01098039 | 0.1282333 | 0.01122863 | 0.1281667 | 0.01101343 | 0.1279667 | 0.01066156 | 0.1279333 | 0.01070867 | 0.1285333 | 0.01113593 | 0.1287 | 0.01119137 | 0.1286333 | 0.01109424 | 0.1286667 | 0.01103489 | 0.1287 | 0.01092001 | 0.1285667 | 0.01081028 | 0.1286667 | 0.01098039 | 0.1286667 | 0.01082015 | 0.1287 | 0.0106267 | 0.1288667 | 0.01067906 | 0.1291 | 0.01089709 | 0.1289667 | 0.01088312 | 0.1290667 | 0.01090637 | 0.1293 | 0.01106737 | 0.1294 | 0.01098211 | 0.1293 | 0.01075577 | 0.1294 | 0.01090902 | 0.1294667 | 0.01096702 | 0.1294333 | 0.01081984 | 0.1291667 | 0.01094907 | 0.1295 | 0.01107429 | 0.1295333 | 0.01080566 | 0.1288333 | 0.01094055 | 0.1292 | 0.01106104 | 0.1296 | 0.01079259 | 0.1292333 | 0.01081244 | 0.1292 | 0.01057071 | 0.1293667 | 0.01053259 | 0.1292333 | 0.01099465 | 0.1299667 | 0.01096124 | 0.1299333 | 0.01059759 | 0.1293333 | 0.0107208 | 0.1296667 | 0.01110235 | 0.1296333 | 0.01124228 | 0.1294667 | 0.01148458 | 0.1298 | 0.01093343 | 0.1301667 | 0.01090637 | 0.1302667 | 0.01125532 | 0.1301667 | 0.01131145 | 0.1303 | 0.01098211 | 0.1303667 | 0.01053797 | 0.1301 | 0.01070545 | 0.1302 | 0.01091421 | 0.1303 | 0.01098211 | 0.1302667 | 0.01102432 | 0.1303 | 0.01112864 | 0.1302333 | 0.01091126 | 0.1305 | 0.01054641 | 0.1306667 | 0.01110806 | 0.1305667 | 0.01139015 | 0.1306333 | 0.01116134 | 0.1305667 | 0.01112125 | 0.1305333 | 0.01095334 | 0.1306333 | 0.01087944 | 0.1309667 | 0.0112114 | 0.1308 | 0.01136339 | 0.1306 | 0.01141081 | 0.1308333 | 0.01099465 | 0.1311667 | 0.01116552 | 0.1310667 | 0.01118163 | 0.1308333 | 0.01102734 | 0.1306333 | 0.01095334 | 0.1307667 | 0.01098039 | 0.1311333 | 0.01096854 | 0.1314 | 0.01119315 | 0.1312667 | 0.01123991 | 0.1309667 | 0.01122032 | 0.1311667 | 0.0111455 | 0.1312 | 0.01101544 | 0.1311667 | 0.01098039 | 0.1312667 | 0.0109137 | 0.1315 | 0.01106737 | 0.1314 | 0.01106737 | 0.1310333 | 0.0107208 | 0.1312 | 0.01094105 | 0.1315 | 0.0112226 | 0.1316333 | 0.01116134 | 0.1317667 | 0.01125058 | 0.1317333 | 0.01127662 | 0.12685 | 0.01125 | 0.1377 | 0
657 | 0.1342 | 0.01032892 | 0.1328667 | 0.01031838 | 0.132 | 0.01054925 | 0.1319 | 0.01054925 | 0.1317333 | 0.01044392 | 0.1318 | 0.0103444 | 0.1318 | 0.01025963 | 0.1317 | 0.01025508 | 0.1316667 | 0.01044361 | 0.1317 | 0.01061791 | 0.1315 | 0.01041761 | 0.1315 | 0.01033957 | 0.1313667 | 0.01044807 | 0.1316667 | 0.01052373 | 0.1314667 | 0.01045509 | 0.1310333 | 0.01070587 | 0.1313 | 0.01061163 | 0.1313667 | 0.01044807 | 0.1313667 | 0.01045126 | 0.1313 | 0.01048078 | 0.1313 | 0.01053787 | 0.1311333 | 0.01049264 | 0.1311667 | 0.01031838 | 0.1313333 | 0.01036093 | 0.1315333 | 0.01050661 | 0.1319 | 0.01057071 | 0.1317667 | 0.01060073 | 0.1314333 | 0.01064341 | 0.1311 | 0.01089709 | 0.1314667 | 0.01094146 | 0.1313 | 0.01054546 | 0.1310667 | 0.01016869 | 0.1309 | 0.01013542 | 0.1309333 | 0.01015622 | 0.1312667 | 0.01030674 | 0.1317667 | 0.01079794 | 0.1316 | 0.01076785 | 0.1317 | 0.01077311 | 0.1316 | 0.01090443 | 0.1316 | 0.01090046 | 0.1316667 | 0.01081028 | 0.1316667 | 0.01082015 | 0.1311 | 0.01069984 | 0.1312 | 0.01090046 | 0.1317 | 0.01090443 | 0.1316 | 0.01104174 | 0.1313333 | 0.01085736 | 0.1315667 | 0.01030997 | 0.132 | 0.01055367 | 0.1317667 | 0.01059633 | 0.1314333 | 0.01070369 | 0.1316667 | 0.01080627 | 0.1316 | 0.01075577 | 0.1313667 | 0.01066156 | 0.1313667 | 0.01038246 | 0.1314667 | 0.01058941 | 0.1315333 | 0.01077786 | 0.1318 | 0.01061791 | 0.1319667 | 0.01074192 | 0.1317333 | 0.01073199 | 0.1314667 | 0.01089353 | 0.1319 | 0.01112864 | 0.1320333 | 0.01108763 | 0.132 | 0.01113463 | 0.1319667 | 0.01103459 | 0.1318 | 0.01090443 | 0.1317333 | 0.01092225 | 0.1322 | 0.01105532 | 0.1321333 | 0.010873 | 0.1322 | 0.01076321 | 0.1322333 | 0.01077538 | 0.1319333 | 0.01084507 | 0.1317667 | 0.01101645 | 0.1322667 | 0.01089964 | 0.1322333 | 0.01078466 | 0.1321333 | 0.01084999 | 0.1319333 | 0.01113593 | 0.1320667 | 0.01096124 | 0.1323 | 0.0108594 | 0.1325333 | 0.01102734 | 0.1325333 | 0.01099131 | 0.1323667 | 0.01108282 | 0.1320333 | 0.01120188 | 0.132 | 0.01068363 | 0.1323667 | 0.01080288 | 0.1326 | 0.010973 | 0.1326333 | 0.01093018 | 0.1328667 | 0.01067375 | 0.1330667 | 0.01045955 | 0.1327667 | 0.01081028 | 0.1326667 | 0.01069153 | 0.1326333 | 0.01059098 | 0.1322667 | 0.01052785 | 0.1322667 | 0.0106246 | 0.1327333 | 0.01093506 | 0.1331 | 0.01090902 | 0.1327333 | 0.01101403 | 0.1326 | 0.01113463 | 0.1326667 | 0.01118819 | 0.1330333 | 0.01102734 | 0.1333 | 0.01112864 | 0.1332333 | 0.01121735 | 0.1332 | 0.01084097 | 0.1330667 | 0.01089964 | 0.1329667 | 0.0111703 | 0.1330667 | 0.01073075 | 0.1331667 | 0.010826 | 0.1332 | 0.01101544 | 0.1334667 | 0.01093018 | 0.1333 | 0.0108465 | 0.1334 | 0.01098211 | 0.1336 | 0.01120208 | 0.1335 | 0.01096631 | 0.1333667 | 0.01073758 | 0.1332333 | 0.01079393 | 0.1332667 | 0.01082015 | 0.1332 | 0.01064456 | 0.1334333 | 0.01065843 | 0.1339333 | 0.01086718 | 0.1339667 | 0.01095151 | 0.1338333 | 0.0110762 | 0.1335333 | 0.01144999 | 0.1336 | 0.01136339 | 0.1337667 | 0.01111436 | 0.1338 | 0.01090443 | 0.1338 | 0.01096388 | 0.1335333 | 0.01085736 | 0.1336 | 0.0108465 | 0.134 | 0.01083605 | 0.1341667 | 0.01095151 | 0.1339333 | 0.01121259 | 0.134 | 0.0108465 | 0.1340667 | 0.01067906 | 0.1340667 | 0.01075247 | 0.1341667 | 0.01098039 | 0.1341 | 0.01098757 | 0.1341 | 0.010973 | 0.1343333 | 0.01099465 | 0.1344 | 0.01098211 | 0.1343333 | 0.01088648 | 0.1341667 | 0.01092164 | 0.1344 | 0.01086677 | 0.1346 | 0.01093343 | 0.1344 | 0.01136339 | 0.1342 | 0.01093343 | 0.1346333 | 0.01094664 | 0.1349667 | 0.01106235 | 0.1347 | 0.01094928 | 0.1347667 | 0.01098039 | 0.1348 | 0.01106104 | 0.1347667 | 0.0111703 | 0.1346333 | 0.01110145 | 0.1348333 | 0.01116821 | 0.1350333 | 0.0112227 | 0.1351 | 0.01121517 | 0.1350667 | 0.01112874 | 0.1348 | 0.01114121 | 0.1351333 | 0.01100828 | 0.1353333 | 0.01086196 | 0.135 | 0.01119137 | 0.1349 | 0.01099363 | 0.1351667 | 0.01112125 | 0.1353 | 0.01137981 | 0.1352 | 0.01101544 | 0.1352 | 0.01107429 | 0.1350333 | 0.01130909 | 0.1352 | 0.01107429 | 0.1353667 | 0.01118819 | 0.1353333 | 0.01130909 | 0.1352333 | 0.01115507 | 0.1355 | 0.01121517 | 0.1354667 | 0.01122032 | 0.1352667 | 0.01129523 | 0.1357 | 0.01137131 | 0.1356333 | 0.01118372 | 0.13065 | 0.01115 | 0.1419 | 0
658 | 0.1397 | 0.01047664 | 0.1380333 | 0.0100831 | 0.1371 | 0.01019052 | 0.1371667 | 0.01074192 | 0.1371333 | 0.01072608 | 0.1370667 | 0.01032354 | 0.1368 | 0.009980314 | 0.1367 | 0.0100439 | 0.1365 | 0.01025703 | 0.1364333 | 0.01063652 | 0.1366 | 0.01067926 | 0.1367667 | 0.01058374 | 0.1369333 | 0.01041932 | 0.1369667 | 0.01058941 | 0.1363667 | 0.01052373 | 0.1357 | 0.01047028 | 0.1360667 | 0.01031385 | 0.1361667 | 0.01030027 | 0.1361 | 0.01039519 | 0.1364 | 0.0105423 | 0.1362333 | 0.01057082 | 0.1362 | 0.01082497 | 0.1364 | 0.01089434 | 0.1362333 | 0.01050217 | 0.1362333 | 0.01042604 | 0.1360333 | 0.01091676 | 0.1360667 | 0.01107921 | 0.1359333 | 0.01091492 | 0.1358 | 0.01067926 | 0.1361 | 0.01047028 | 0.1362 | 0.01040096 | 0.1361 | 0.01068675 | 0.1362333 | 0.01071614 | 0.1362 | 0.01061791 | 0.1361 | 0.01061446 | 0.1360333 | 0.01078466 | 0.1360667 | 0.01059633 | 0.1362667 | 0.01037604 | 0.1360667 | 0.01079794 | 0.1361333 | 0.01085337 | 0.1363667 | 0.01080627 | 0.1362333 | 0.01077538 | 0.1363667 | 0.01088312 | 0.1362667 | 0.01074689 | 0.1359 | 0.01061446 | 0.1360667 | 0.01080627 | 0.1359333 | 0.0107208 | 0.1360667 | 0.01060073 | 0.1366 | 0.0106267 | 0.1363333 | 0.01052373 | 0.1359333 | 0.0107208 | 0.1361333 | 0.01078095 | 0.1363 | 0.01083174 | 0.1362667 | 0.01081491 | 0.1359667 | 0.01059633 | 0.1361 | 0.01055367 | 0.1362333 | 0.01050217 | 0.1359333 | 0.01063401 | 0.1361667 | 0.01075247 | 0.1362 | 0.01077899 | 0.136 | 0.01076321 | 0.1360667 | 0.01074689 | 0.1362333 | 0.01093018 | 0.1362 | 0.01111845 | 0.1360667 | 0.01096124 | 0.1363 | 0.01091421 | 0.1366 | 0.01091421 | 0.1366667 | 0.0112491 | 0.1366667 | 0.01130673 | 0.1365667 | 0.01108883 | 0.1366333 | 0.01078899 | 0.1366667 | 0.01065656 | 0.1365 | 0.01053977 | 0.1363 | 0.01068675 | 0.1363 | 0.01091421 | 0.1365667 | 0.01108883 | 0.1367333 | 0.01098494 | 0.1366667 | 0.01122685 | 0.1365333 | 0.01128549 | 0.1366 | 0.01112325 | 0.1365333 | 0.01099131 | 0.1364667 | 0.01087883 | 0.1365333 | 0.01078899 | 0.1365667 | 0.01095607 | 0.1365667 | 0.01093933 | 0.1365333 | 0.01077167 | 0.1367667 | 0.01072826 | 0.1370333 | 0.01093018 | 0.1371333 | 0.01108763 | 0.1370333 | 0.01101403 | 0.1370333 | 0.01101403 | 0.1369667 | 0.01102432 | 0.1366667 | 0.011011 | 0.1367667 | 0.01096124 | 0.1372 | 0.01113463 | 0.1373333 | 0.01124999 | 0.1369667 | 0.01086442 | 0.1371 | 0.01092001 | 0.137 | 0.01105532 | 0.1369333 | 0.01102734 | 0.1371 | 0.0112226 | 0.1372333 | 0.01131646 | 0.1373667 | 0.01083246 | 0.1372 | 0.01084097 | 0.1370667 | 0.01115776 | 0.1373667 | 0.01086963 | 0.1374 | 0.01089067 | 0.1373667 | 0.01101645 | 0.1376667 | 0.01105451 | 0.1375333 | 0.01109424 | 0.1374333 | 0.01115507 | 0.1373667 | 0.01103459 | 0.1372667 | 0.0109734 | 0.1373333 | 0.01101403 | 0.1375333 | 0.01094055 | 0.1376667 | 0.01103459 | 0.1376667 | 0.01110806 | 0.1376667 | 0.01131145 | 0.1379 | 0.01104174 | 0.1377667 | 0.01074689 | 0.1378667 | 0.01068498 | 0.1381333 | 0.01088648 | 0.1383 | 0.01113463 | 0.1383 | 0.01119643 | 0.1381 | 0.01105019 | 0.1378667 | 0.01104063 | 0.138 | 0.01128214 | 0.1382 | 0.01143766 | 0.1383333 | 0.01125828 | 0.1381333 | 0.01118372 | 0.1377667 | 0.01159895 | 0.1381 | 0.01117348 | 0.1380333 | 0.010873 | 0.1381 | 0.01094928 | 0.1379 | 0.01113463 | 0.1379333 | 0.01139074 | 0.1381667 | 0.01156729 | 0.1387333 | 0.01134206 | 0.1386 | 0.01108182 | 0.1384 | 0.01114839 | 0.1381 | 0.01151202 | 0.138 | 0.01128923 | 0.1381667 | 0.01104727 | 0.1384667 | 0.0109137 | 0.1387333 | 0.01104305 | 0.1388 | 0.01101544 | 0.1389333 | 0.01088648 | 0.1388333 | 0.01109424 | 0.1389 | 0.01114839 | 0.1390667 | 0.01107078 | 0.1389667 | 0.01160642 | 0.1388333 | 0.01148255 | 0.1390333 | 0.01110145 | 0.1392667 | 0.01098039 | 0.1392333 | 0.01104305 | 0.1392 | 0.01121517 | 0.1391333 | 0.01114939 | 0.1389667 | 0.01125532 | 0.1388 | 0.01137131 | 0.1386667 | 0.01142667 | 0.1388333 | 0.01110926 | 0.1389333 | 0.01109424 | 0.1388 | 0.01148419 | 0.1392 | 0.01143008 | 0.1392 | 0.01114839 | 0.1392333 | 0.01094664 | 0.1394 | 0.01106104 | 0.1395667 | 0.01110806 | 0.1396333 | 0.01115507 | 0.1395333 | 0.01151067 | 0.1395667 | 0.01139015 | 0.1396 | 0.01113463 | 0.1395 | 0.01114121 | 0.1397 | 0.01121517 | 0.1397 | 0.01120833 | 0.13495 | 0.01145 | 0.1459 | 0
659 | 0.1456 | 0.01068675 | 0.1434667 | 0.01010918 | 0.1422667 | 0.01009334 | 0.1423 | 0.01046805 | 0.1423333 | 0.01070867 | 0.1422667 | 0.01072826 | 0.1421 | 0.01011566 | 0.1422333 | 0.01070088 | 0.1421 | 0.011249 | 0.1423 | 0.010973 | 0.1423 | 0.01104174 | 0.1420333 | 0.01085337 | 0.1419667 | 0.01044807 | 0.1419333 | 0.01063401 | 0.1413667 | 0.01044807 | 0.1410667 | 0.01044169 | 0.1410333 | 0.01091676 | 0.1409 | 0.01124366 | 0.1409667 | 0.01143338 | 0.1415333 | 0.01114431 | 0.1413 | 0.01083605 | 0.141 | 0.01075577 | 0.1411 | 0.01075918 | 0.1413333 | 0.01086196 | 0.1413667 | 0.01081491 | 0.1412 | 0.01069049 | 0.1408 | 0.01060943 | 0.1407667 | 0.01086656 | 0.1406667 | 0.01136349 | 0.1406 | 0.01096206 | 0.1407 | 0.01068114 | 0.141 | 0.01060943 | 0.1415333 | 0.01084507 | 0.1410667 | 0.01096702 | 0.1406667 | 0.01153121 | 0.1408333 | 0.01105632 | 0.1408667 | 0.01065875 | 0.1409333 | 0.01050217 | 0.1408333 | 0.01086718 | 0.1409667 | 0.01108883 | 0.1408 | 0.01112325 | 0.1406667 | 0.01133618 | 0.1402 | 0.01096935 | 0.1401667 | 0.01087515 | 0.1406333 | 0.01114431 | 0.1410667 | 0.01086656 | 0.1409 | 0.01046645 | 0.1407333 | 0.01048947 | 0.1407333 | 0.0111995 | 0.1404 | 0.01117497 | 0.1404667 | 0.01086656 | 0.1409 | 0.01104174 | 0.1409667 | 0.01101343 | 0.1408333 | 0.01098646 | 0.1407333 | 0.01106054 | 0.1406667 | 0.01101343 | 0.1407 | 0.01110766 | 0.1407667 | 0.01144387 | 0.1406667 | 0.01123398 | 0.1408667 | 0.01108553 | 0.1408333 | 0.01106054 | 0.1406 | 0.01055367 | 0.1405 | 0.01063798 | 0.1403 | 0.01134313 | 0.1407 | 0.01117974 | 0.1406 | 0.01090443 | 0.1407 | 0.01104174 | 0.1412 | 0.01110345 | 0.1413 | 0.01111066 | 0.1413 | 0.01139678 | 0.1410667 | 0.01194022 | 0.1409667 | 0.01166686 | 0.1413333 | 0.01128106 | 0.1414667 | 0.0111703 | 0.1406333 | 0.01061268 | 0.1407 | 0.01075918 | 0.1409 | 0.01103117 | 0.1409667 | 0.01122685 | 0.1409 | 0.0111869 | 0.141 | 0.01096935 | 0.1409667 | 0.01122062 | 0.1408333 | 0.01127721 | 0.1410667 | 0.0111703 | 0.1408 | 0.01110525 | 0.1410667 | 0.01115238 | 0.1411 | 0.01090902 | 0.1408333 | 0.01060482 | 0.1411 | 0.01085265 | 0.1413 | 0.01098211 | 0.1416667 | 0.010665 | 0.1416333 | 0.01106717 | 0.1413 | 0.01133755 | 0.1413667 | 0.01118163 | 0.1414333 | 0.01128549 | 0.1414 | 0.01133755 | 0.1415333 | 0.01142667 | 0.1419 | 0.0115977 | 0.1417333 | 0.01148458 | 0.1415 | 0.01139678 | 0.1413 | 0.01089709 | 0.1414333 | 0.01099131 | 0.1414333 | 0.01134617 | 0.1414 | 0.01131636 | 0.1413667 | 0.01129375 | 0.1412 | 0.0111869 | 0.1412667 | 0.01104063 | 0.1416667 | 0.01096702 | 0.142 | 0.01098211 | 0.1419667 | 0.01102008 | 0.1416 | 0.01084097 | 0.1418333 | 0.01086196 | 0.1422333 | 0.01074565 | 0.1414 | 0.01108994 | 0.1417 | 0.01148419 | 0.1423667 | 0.01116134 | 0.1418333 | 0.01140828 | 0.1417333 | 0.01169539 | 0.1417 | 0.01169872 | 0.1417667 | 0.01098039 | 0.1419 | 0.01113463 | 0.1416 | 0.01136339 | 0.1417667 | 0.0107896 | 0.1417333 | 0.01094664 | 0.1419 | 0.01140088 | 0.1425 | 0.01133755 | 0.1421 | 0.01113463 | 0.1421333 | 0.01142667 | 0.1420333 | 0.01157276 | 0.1419667 | 0.01092164 | 0.1422333 | 0.01108763 | 0.1419667 | 0.01167828 | 0.1421333 | 0.01124999 | 0.1424667 | 0.01110806 | 0.1425333 | 0.01114939 | 0.1428 | 0.01151202 | 0.1425667 | 0.01147703 | 0.1422 | 0.011314 | 0.1421667 | 0.01141354 | 0.1425667 | 0.01178257 | 0.1425667 | 0.01191479 | 0.1427 | 0.01165275 | 0.1426667 | 0.01132264 | 0.1427333 | 0.01113982 | 0.1428333 | 0.01106717 | 0.1427333 | 0.01114939 | 0.1428 | 0.01155768 | 0.1426 | 0.01214935 | 0.1425333 | 0.0117636 | 0.1430333 | 0.01152398 | 0.1433667 | 0.01104727 | 0.1427667 | 0.01110806 | 0.1428333 | 0.01129612 | 0.1431333 | 0.01122863 | 0.1434667 | 0.01111436 | 0.1433 | 0.01091421 | 0.1431333 | 0.01080566 | 0.1434 | 0.01080864 | 0.1432667 | 0.01118163 | 0.1429333 | 0.0113761 | 0.1431333 | 0.01110145 | 0.1431 | 0.01090443 | 0.1431333 | 0.01100828 | 0.1434333 | 0.01143163 | 0.1438 | 0.0116679 | 0.1434667 | 0.01145785 | 0.1433 | 0.01144581 | 0.1431333 | 0.01095334 | 0.1435667 | 0.01104063 | 0.1438 | 0.01115616 | 0.1437333 | 0.01126716 | 0.1436667 | 0.01141821 | 0.1435333 | 0.01139074 | 0.1435667 | 0.01120307 | 0.1435333 | 0.01146512 | 0.1434667 | 0.0116179 | 0.13895 | 0.01145 | 0.1501 | 0
660 | 0.1515 | 0.01062199 | 0.1496667 | 0.0106246 | 0.1483667 | 0.01088802 | 0.1478 | 0.01081943 | 0.1477 | 0.01074926 | 0.1479667 | 0.01065406 | 0.1480667 | 0.01044169 | 0.1475667 | 0.01059633 | 0.1472 | 0.01098211 | 0.1471667 | 0.01102915 | 0.1473 | 0.01089434 | 0.1475667 | 0.01079794 | 0.1476667 | 0.01074192 | 0.1468667 | 0.01061142 | 0.1466 | 0.01083174 | 0.1464333 | 0.01092225 | 0.1462333 | 0.01107138 | 0.1464333 | 0.01113263 | 0.1465333 | 0.01098858 | 0.1463 | 0.0110357 | 0.1461333 | 0.01106355 | 0.1462333 | 0.0112713 | 0.1463333 | 0.01133794 | 0.1462333 | 0.01106054 | 0.1462 | 0.01089709 | 0.146 | 0.01124663 | 0.1460333 | 0.01147935 | 0.1456333 | 0.01119772 | 0.1457 | 0.01075577 | 0.1459 | 0.01082066 | 0.146 | 0.01082805 | 0.1462667 | 0.01081028 | 0.1460667 | 0.0109378 | 0.1457333 | 0.0109192 | 0.1457333 | 0.01106717 | 0.1460667 | 0.01094755 | 0.1461333 | 0.01084722 | 0.146 | 0.01075081 | 0.1456333 | 0.01091676 | 0.1456 | 0.0108922 | 0.1456333 | 0.01079393 | 0.1459 | 0.01109865 | 0.1459667 | 0.01110235 | 0.1456667 | 0.01102008 | 0.1453 | 0.01103842 | 0.1454667 | 0.01094755 | 0.1455667 | 0.01101343 | 0.1454667 | 0.01115238 | 0.1457667 | 0.01102432 | 0.1457 | 0.01103842 | 0.1452333 | 0.01120486 | 0.1453333 | 0.01123516 | 0.1456667 | 0.01122418 | 0.1456 | 0.01096631 | 0.1456333 | 0.01095334 | 0.1456333 | 0.01120843 | 0.1455 | 0.01139035 | 0.1457667 | 0.01108553 | 0.1456667 | 0.01079794 | 0.1456667 | 0.01080288 | 0.1457333 | 0.01108162 | 0.1454 | 0.01104566 | 0.1455 | 0.01139035 | 0.1455333 | 0.01184605 | 0.1454333 | 0.01142667 | 0.1454 | 0.01120208 | 0.1454333 | 0.01122863 | 0.1456667 | 0.01117567 | 0.1458667 | 0.01130673 | 0.1457333 | 0.0113585 | 0.1454667 | 0.01109725 | 0.1453333 | 0.0112227 | 0.1453333 | 0.01136378 | 0.1454667 | 0.01132264 | 0.1453667 | 0.01104063 | 0.1455333 | 0.01107138 | 0.1457 | 0.01104174 | 0.1458 | 0.01128214 | 0.1458 | 0.0112969 | 0.1457333 | 0.01109424 | 0.1459333 | 0.0112227 | 0.1460667 | 0.01144387 | 0.1458 | 0.01167933 | 0.1456 | 0.01118302 | 0.1460333 | 0.01113263 | 0.1461333 | 0.01094055 | 0.1457667 | 0.01120307 | 0.1457333 | 0.01114939 | 0.1458333 | 0.01107138 | 0.146 | 0.0113493 | 0.1460667 | 0.01110235 | 0.1459333 | 0.01078899 | 0.1457333 | 0.01078095 | 0.1455 | 0.01118302 | 0.1456333 | 0.0115598 | 0.1461 | 0.01153459 | 0.1463333 | 0.01169197 | 0.1464667 | 0.01150343 | 0.1465667 | 0.01108071 | 0.1459667 | 0.01136554 | 0.1459333 | 0.01169539 | 0.146 | 0.01174819 | 0.1461 | 0.0114656 | 0.1459667 | 0.01122685 | 0.1460333 | 0.01112784 | 0.1463333 | 0.0109137 | 0.1464333 | 0.01141266 | 0.1462667 | 0.0118032 | 0.1463 | 0.01177879 | 0.1462667 | 0.01125532 | 0.1463333 | 0.01108763 | 0.1462333 | 0.01144329 | 0.1464 | 0.0112644 | 0.1467 | 0.01132107 | 0.1465667 | 0.01144038 | 0.1462667 | 0.01131145 | 0.1461667 | 0.01138459 | 0.1462333 | 0.01156787 | 0.1463333 | 0.01155662 | 0.1464667 | 0.01123012 | 0.1466333 | 0.01099465 | 0.1464333 | 0.01149096 | 0.1465333 | 0.01143717 | 0.1467667 | 0.0113963 | 0.1467333 | 0.01178709 | 0.1468 | 0.01174507 | 0.1467333 | 0.01156354 | 0.1467667 | 0.01159895 | 0.1469 | 0.01147374 | 0.1467333 | 0.01128549 | 0.1464667 | 0.01123843 | 0.1466667 | 0.01133618 | 0.1466 | 0.0112226 | 0.1466333 | 0.01122863 | 0.1467 | 0.01140088 | 0.1467333 | 0.01145726 | 0.1470667 | 0.01163338 | 0.1472333 | 0.01160584 | 0.1467667 | 0.01125058 | 0.1467333 | 0.01113623 | 0.1469 | 0.01116453 | 0.147 | 0.01151202 | 0.1470333 | 0.01164083 | 0.1470667 | 0.01129198 | 0.1469667 | 0.01136818 | 0.147 | 0.0114624 | 0.1469333 | 0.01128549 | 0.1468667 | 0.01107981 | 0.1473 | 0.01102391 | 0.1477 | 0.01094928 | 0.1476667 | 0.01126213 | 0.1473333 | 0.01163223 | 0.1469333 | 0.01183676 | 0.1471667 | 0.01136818 | 0.1472667 | 0.01133618 | 0.1475333 | 0.0115315 | 0.1478 | 0.01128214 | 0.1477667 | 0.01148458 | 0.1476333 | 0.01158428 | 0.1474667 | 0.01137961 | 0.1476667 | 0.01106235 | 0.1478667 | 0.01118163 | 0.1474667 | 0.01158917 | 0.1472667 | 0.01151646 | 0.1471 | 0.01163787 | 0.1470333 | 0.01197896 | 0.1473333 | 0.01178285 | 0.1476 | 0.01165275 | 0.1477333 | 0.01152398 | 0.1478667 | 0.01155114 | 0.1479667 | 0.01159377 | 0.1477333 | 0.01143717 | 0.1475333 | 0.01116134 | 0.1476667 | 0.01141033 | 0.1477 | 0.01163787 | 0.14315 | 0.01175 | 0.1545 | 0
661 | 0.1577333 | 0.01084999 | 0.1554 | 0.01055367 | 0.1539333 | 0.01077786 | 0.1537333 | 0.0112713 | 0.1536333 | 0.01141062 | 0.1533 | 0.01117974 | 0.1528667 | 0.01073075 | 0.1529 | 0.01096084 | 0.1527667 | 0.01108071 | 0.1529333 | 0.01106717 | 0.1530333 | 0.01099465 | 0.153 | 0.01089434 | 0.1526333 | 0.01098646 | 0.1521667 | 0.01086963 | 0.1521667 | 0.01101343 | 0.1522333 | 0.01113593 | 0.1518667 | 0.01100919 | 0.1518667 | 0.01115059 | 0.1519 | 0.011249 | 0.1518667 | 0.01137141 | 0.1517667 | 0.01101343 | 0.1517667 | 0.010665 | 0.1516333 | 0.0112227 | 0.1516333 | 0.01126775 | 0.1516333 | 0.01105511 | 0.1518 | 0.01104566 | 0.1514 | 0.01111066 | 0.1511333 | 0.01120188 | 0.1512333 | 0.01105813 | 0.1512667 | 0.01100737 | 0.1512333 | 0.01098858 | 0.1515 | 0.01112325 | 0.1516333 | 0.01114939 | 0.1514333 | 0.01107138 | 0.1510333 | 0.01113593 | 0.1509333 | 0.01121259 | 0.1510333 | 0.01106054 | 0.1511667 | 0.01072826 | 0.1508667 | 0.01115477 | 0.1507667 | 0.01129612 | 0.1508 | 0.01124663 | 0.1509 | 0.01096206 | 0.1509667 | 0.01123012 | 0.1507667 | 0.01137522 | 0.1504667 | 0.01129612 | 0.1507667 | 0.01129612 | 0.1507333 | 0.01134323 | 0.1506 | 0.0115317 | 0.1506333 | 0.0114185 | 0.1506 | 0.01132814 | 0.1505333 | 0.01135381 | 0.1507 | 0.01148419 | 0.1506 | 0.01147868 | 0.1505333 | 0.01149096 | 0.1505333 | 0.01155662 | 0.1504667 | 0.01137522 | 0.1503667 | 0.01116134 | 0.15 | 0.01117348 | 0.1503 | 0.01145542 | 0.1505 | 0.01145775 | 0.1508 | 0.01117974 | 0.1505333 | 0.01120843 | 0.1505333 | 0.0114223 | 0.1505333 | 0.01156787 | 0.1505667 | 0.01167228 | 0.1507 | 0.01163128 | 0.1507667 | 0.01147006 | 0.1505 | 0.01133755 | 0.1507 | 0.01139035 | 0.1507333 | 0.01127396 | 0.1506667 | 0.01102432 | 0.1506333 | 0.01121735 | 0.1507 | 0.01139678 | 0.151 | 0.01117974 | 0.1506 | 0.01118302 | 0.1505333 | 0.01148748 | 0.1509 | 0.01140088 | 0.1508 | 0.01141665 | 0.1506667 | 0.01154393 | 0.1506667 | 0.0116179 | 0.1506667 | 0.01146366 | 0.1505333 | 0.0114223 | 0.1501667 | 0.01150951 | 0.1503333 | 0.01106355 | 0.1503 | 0.01096631 | 0.1502667 | 0.01115238 | 0.1506333 | 0.01113263 | 0.1508333 | 0.01142667 | 0.1506333 | 0.0117139 | 0.1501333 | 0.01170109 | 0.1501333 | 0.01157276 | 0.1505 | 0.0115421 | 0.1508333 | 0.0115598 | 0.1506 | 0.01153459 | 0.1505333 | 0.0116288 | 0.1505333 | 0.0116288 | 0.1505 | 0.01145978 | 0.1506 | 0.01146938 | 0.1507333 | 0.01171931 | 0.1508 | 0.01183413 | 0.1508 | 0.01177228 | 0.1508667 | 0.01167228 | 0.1508667 | 0.01144038 | 0.1507 | 0.01117974 | 0.1506667 | 0.01101645 | 0.151 | 0.01090046 | 0.1511333 | 0.01134323 | 0.1509333 | 0.01170479 | 0.151 | 0.01162526 | 0.1507333 | 0.01114939 | 0.1508333 | 0.01129051 | 0.1508333 | 0.01194664 | 0.1507 | 0.01149029 | 0.1507667 | 0.01129907 | 0.1506333 | 0.0112713 | 0.1507333 | 0.01151704 | 0.1510333 | 0.01179275 | 0.1511667 | 0.01181336 | 0.1511333 | 0.01164598 | 0.1512 | 0.01161493 | 0.1512 | 0.01161493 | 0.1512 | 0.01176634 | 0.151 | 0.01141081 | 0.1510667 | 0.01130673 | 0.1510667 | 0.0115208 | 0.151 | 0.01156402 | 0.1510667 | 0.01161101 | 0.1510333 | 0.01171931 | 0.1511667 | 0.011662 | 0.1512667 | 0.01167228 | 0.1513333 | 0.01194664 | 0.1513 | 0.01177879 | 0.1510333 | 0.01136965 | 0.1509333 | 0.01093018 | 0.1511333 | 0.01086718 | 0.1514 | 0.01098211 | 0.1515333 | 0.01114939 | 0.1514667 | 0.01153121 | 0.1517333 | 0.01173892 | 0.1517333 | 0.01166486 | 0.1514 | 0.01140555 | 0.1514 | 0.01156402 | 0.1516667 | 0.01181929 | 0.1518333 | 0.01194664 | 0.1514667 | 0.01176615 | 0.1515667 | 0.0118032 | 0.1516667 | 0.01165399 | 0.1518667 | 0.01174573 | 0.1520667 | 0.01167228 | 0.1521 | 0.01149029 | 0.1519 | 0.01166105 | 0.1517667 | 0.01169967 | 0.1516333 | 0.0115909 | 0.1515667 | 0.01117567 | 0.1515667 | 0.01124347 | 0.1516 | 0.01147868 | 0.1518333 | 0.01149966 | 0.1521667 | 0.01145261 | 0.1521333 | 0.0113761 | 0.1518667 | 0.01168484 | 0.1519667 | 0.0118032 | 0.1520333 | 0.01176728 | 0.1519667 | 0.01171618 | 0.1521667 | 0.01179896 | 0.1524 | 0.01189314 | 0.1525 | 0.01176095 | 0.1523 | 0.01191973 | 0.1520333 | 0.01192821 | 0.1519333 | 0.01191871 | 0.1520667 | 0.01209031 | 0.1522 | 0.01182906 | 0.1523333 | 0.01149966 | 0.1524 | 0.01148419 | 0.1523333 | 0.01182098 | 0.1521667 | 0.01198119 | 0.1474 | 0.0119 | 0.1593 | 0
662 | 0.1639667 | 0.01130261 | 0.1615 | 0.01112325 | 0.1597 | 0.01132431 | 0.1593667 | 0.01102008 | 0.1592667 | 0.01108883 | 0.1592 | 0.01117974 | 0.1591 | 0.01096388 | 0.1589667 | 0.01123012 | 0.1587667 | 0.01158514 | 0.1587 | 0.01153805 | 0.1581667 | 0.01122418 | 0.158 | 0.01110345 | 0.1579333 | 0.0111995 | 0.1579 | 0.0111869 | 0.1579 | 0.01131842 | 0.1575667 | 0.01143222 | 0.1574333 | 0.01112635 | 0.1577333 | 0.01120188 | 0.1579 | 0.01132814 | 0.1576667 | 0.01122685 | 0.1574333 | 0.01149096 | 0.1569667 | 0.01179896 | 0.1566333 | 0.01126923 | 0.1565333 | 0.0111995 | 0.1565333 | 0.01120843 | 0.1568667 | 0.0112491 | 0.1569667 | 0.01158917 | 0.157 | 0.01189314 | 0.1569333 | 0.01212857 | 0.1567333 | 0.01191143 | 0.1566 | 0.01161981 | 0.1567667 | 0.01138459 | 0.1569667 | 0.01115059 | 0.1568 | 0.01117348 | 0.1563667 | 0.01157478 | 0.1561667 | 0.01143338 | 0.1562 | 0.01133255 | 0.1564 | 0.01141081 | 0.1562667 | 0.01150951 | 0.1561667 | 0.01164627 | 0.156 | 0.01173826 | 0.1559333 | 0.01147877 | 0.1560333 | 0.01149096 | 0.1563 | 0.01167933 | 0.1563333 | 0.01163223 | 0.1558667 | 0.01094755 | 0.1558333 | 0.01085337 | 0.1557667 | 0.01109725 | 0.1554333 | 0.01149966 | 0.1556333 | 0.01170109 | 0.1559 | 0.0114624 | 0.1556667 | 0.01150951 | 0.1557 | 0.01160115 | 0.1556667 | 0.01165085 | 0.1558667 | 0.011662 | 0.1558333 | 0.0116288 | 0.1556333 | 0.01163223 | 0.1555333 | 0.011782 | 0.156 | 0.0118206 | 0.1560333 | 0.01162593 | 0.1555667 | 0.01164398 | 0.1558333 | 0.01191479 | 0.1557667 | 0.01195445 | 0.1556 | 0.01197024 | 0.1555333 | 0.01183338 | 0.1553 | 0.01161493 | 0.1553667 | 0.01174573 | 0.1553667 | 0.01172642 | 0.1553 | 0.01152649 | 0.1552 | 0.01117259 | 0.1549667 | 0.01158169 | 0.1553 | 0.01175613 | 0.1556333 | 0.01170479 | 0.1555 | 0.01152938 | 0.1555 | 0.01162526 | 0.1556 | 0.01182906 | 0.1556 | 0.0116759 | 0.1554667 | 0.01174573 | 0.1555667 | 0.01181336 | 0.1556333 | 0.01157824 | 0.1555 | 0.01157094 | 0.1556 | 0.01168332 | 0.1553667 | 0.01165771 | 0.1552667 | 0.01154393 | 0.1555 | 0.01169872 | 0.1555667 | 0.01181336 | 0.1557667 | 0.01175197 | 0.1556 | 0.01171921 | 0.1554667 | 0.01167828 | 0.1554333 | 0.01134969 | 0.1555333 | 0.01171931 | 0.1555667 | 0.01215849 | 0.1554667 | 0.01193352 | 0.1551667 | 0.01159377 | 0.1554333 | 0.01171931 | 0.1558 | 0.01178587 | 0.1554333 | 0.01151067 | 0.1553 | 0.01149029 | 0.1554333 | 0.01172528 | 0.1558667 | 0.01144795 | 0.1557 | 0.01152765 | 0.1553333 | 0.01190359 | 0.1556667 | 0.0120173 | 0.1554667 | 0.0120173 | 0.1552667 | 0.01202229 | 0.1556333 | 0.01173182 | 0.1555333 | 0.01177747 | 0.1554 | 0.01182455 | 0.1558667 | 0.01146366 | 0.1555333 | 0.01121259 | 0.1555667 | 0.01144038 | 0.1557 | 0.01174507 | 0.1558 | 0.01174252 | 0.1559 | 0.01167076 | 0.1559333 | 0.0115598 | 0.1555333 | 0.01179275 | 0.1554 | 0.01169302 | 0.1555 | 0.01140088 | 0.1554667 | 0.0115127 | 0.1555 | 0.01175188 | 0.1556333 | 0.0119962 | 0.1559333 | 0.01208755 | 0.1556667 | 0.01173494 | 0.1557333 | 0.01164083 | 0.1561333 | 0.01182098 | 0.1558333 | 0.01168028 | 0.1557333 | 0.011658 | 0.1559 | 0.01161981 | 0.1561 | 0.01175613 | 0.1559667 | 0.01174005 | 0.1558 | 0.01196578 | 0.1560333 | 0.01190639 | 0.156 | 0.0116759 | 0.1559 | 0.01146938 | 0.1555 | 0.01153805 | 0.1554667 | 0.01174573 | 0.1556667 | 0.01189295 | 0.1560667 | 0.01188678 | 0.1564667 | 0.0118032 | 0.1563667 | 0.01166686 | 0.1557667 | 0.01195445 | 0.1559 | 0.01171182 | 0.1562667 | 0.01166686 | 0.1562 | 0.01189314 | 0.156 | 0.01183976 | 0.156 | 0.01191973 | 0.1560333 | 0.01202063 | 0.1559333 | 0.01186039 | 0.1561333 | 0.01178709 | 0.1565 | 0.01168789 | 0.1565 | 0.01203079 | 0.1565 | 0.01196188 | 0.1564 | 0.01168332 | 0.1562 | 0.01140088 | 0.1566 | 0.01197525 | 0.1564667 | 0.01225543 | 0.1562667 | 0.01204058 | 0.1565333 | 0.01187275 | 0.1566667 | 0.01167828 | 0.1564 | 0.01183413 | 0.1563333 | 0.0117139 | 0.1566 | 0.01170498 | 0.1568667 | 0.01177408 | 0.1565667 | 0.01188678 | 0.1565 | 0.01184596 | 0.1566 | 0.01143766 | 0.1562333 | 0.01160584 | 0.1568667 | 0.01223147 | 0.1569667 | 0.0124457 | 0.1566667 | 0.01209031 | 0.1570333 | 0.01192821 | 0.157 | 0.01164503 | 0.1564667 | 0.01199787 | 0.1567333 | 0.01221402 | 0.1568 | 0.01210069 | 0.15175 | 0.01195 | 0.1639 | 0
663 | 0.1704 | 0.01153459 | 0.1679333 | 0.01128106 | 0.1660667 | 0.01137141 | 0.1655333 | 0.0117139 | 0.1658333 | 0.01197618 | 0.1657 | 0.01153459 | 0.1652333 | 0.01108763 | 0.1647 | 0.01090902 | 0.1647333 | 0.01126686 | 0.1646333 | 0.01190303 | 0.1646 | 0.01177879 | 0.1646333 | 0.01164598 | 0.1641667 | 0.01150256 | 0.1640667 | 0.01144038 | 0.1636 | 0.01138449 | 0.1632 | 0.01181214 | 0.1632 | 0.01166905 | 0.1631333 | 0.01176218 | 0.1630667 | 0.01199731 | 0.1634 | 0.01166905 | 0.163 | 0.01131842 | 0.1626333 | 0.01120486 | 0.1623 | 0.01096084 | 0.1626333 | 0.01155057 | 0.1624333 | 0.01176161 | 0.1623667 | 0.01136085 | 0.1626333 | 0.01162191 | 0.1625 | 0.01167933 | 0.1624 | 0.0115421 | 0.1621667 | 0.01179896 | 0.1621333 | 0.01183676 | 0.1623333 | 0.01133912 | 0.1620333 | 0.01155201 | 0.162 | 0.01180932 | 0.1617333 | 0.01183676 | 0.1614667 | 0.01165771 | 0.1617667 | 0.01213874 | 0.1617333 | 0.01246925 | 0.1618667 | 0.01206823 | 0.1613333 | 0.0112713 | 0.1614667 | 0.0109442 | 0.1620333 | 0.01108162 | 0.1619 | 0.01177228 | 0.1613 | 0.0119133 | 0.1609 | 0.0111869 | 0.1611 | 0.01164503 | 0.1611667 | 0.01189295 | 0.1611 | 0.01168789 | 0.161 | 0.01170498 | 0.1609 | 0.01147374 | 0.1608333 | 0.01120188 | 0.1611333 | 0.0113585 | 0.1611 | 0.01139035 | 0.1609333 | 0.01155662 | 0.1613333 | 0.01202063 | 0.1613 | 0.01159914 | 0.1609333 | 0.01105511 | 0.1606333 | 0.01148748 | 0.1609 | 0.01202525 | 0.1608667 | 0.01220965 | 0.1606333 | 0.01190471 | 0.1608667 | 0.01130261 | 0.161 | 0.0112644 | 0.1605667 | 0.011808 | 0.1603667 | 0.01158917 | 0.1603667 | 0.0117304 | 0.1603 | 0.01210702 | 0.1605667 | 0.01193659 | 0.1609 | 0.01188192 | 0.1610333 | 0.01176161 | 0.1606 | 0.01223465 | 0.1604 | 0.01209159 | 0.1603333 | 0.01177351 | 0.1605 | 0.01187631 | 0.1603333 | 0.01186629 | 0.1605667 | 0.01200287 | 0.1608667 | 0.01199787 | 0.1606333 | 0.01190359 | 0.1606 | 0.01195352 | 0.1606667 | 0.01221374 | 0.1606333 | 0.01204612 | 0.1601 | 0.01175613 | 0.1601 | 0.01200083 | 0.1608667 | 0.01169967 | 0.1609 | 0.01155768 | 0.1606333 | 0.01169539 | 0.1601667 | 0.01206906 | 0.1604333 | 0.01211537 | 0.1605667 | 0.01172016 | 0.1604 | 0.01161493 | 0.1602 | 0.01167076 | 0.1599 | 0.01174819 | 0.1599 | 0.01192672 | 0.1597333 | 0.01183845 | 0.1600333 | 0.01179275 | 0.1603 | 0.0115317 | 0.1604667 | 0.0118677 | 0.1603 | 0.01190742 | 0.1603 | 0.01184596 | 0.1602333 | 0.01187275 | 0.1598 | 0.01175188 | 0.1594667 | 0.01178964 | 0.1600667 | 0.01173494 | 0.1603667 | 0.01174005 | 0.1603 | 0.01176095 | 0.1597 | 0.01217566 | 0.16 | 0.01226295 | 0.1603667 | 0.01216342 | 0.1604667 | 0.0120173 | 0.1601333 | 0.01209472 | 0.1602667 | 0.01222275 | 0.1604333 | 0.01169112 | 0.1604667 | 0.01158514 | 0.1607333 | 0.01176501 | 0.1605 | 0.01181722 | 0.1601333 | 0.01152398 | 0.1604333 | 0.01170907 | 0.1607333 | 0.01185027 | 0.1610333 | 0.01216151 | 0.1608667 | 0.01229968 | 0.1602667 | 0.0121541 | 0.1599333 | 0.01177351 | 0.1611 | 0.01225262 | 0.1612667 | 0.0121815 | 0.1604333 | 0.01205994 | 0.1607333 | 0.01205607 | 0.1606 | 0.0119021 | 0.1602 | 0.01225262 | 0.1603 | 0.01202331 | 0.1603 | 0.01169302 | 0.1607333 | 0.01187977 | 0.1614667 | 0.01187612 | 0.1611667 | 0.0115208 | 0.1609333 | 0.01141266 | 0.1606333 | 0.01176161 | 0.1603333 | 0.01170479 | 0.1607667 | 0.01194915 | 0.1613667 | 0.01246337 | 0.161 | 0.01198694 | 0.161 | 0.01175188 | 0.1609 | 0.01174819 | 0.1607333 | 0.01187275 | 0.161 | 0.01205432 | 0.1614667 | 0.01174573 | 0.1608667 | 0.0123896 | 0.1607667 | 0.01270966 | 0.1609 | 0.01223302 | 0.1610667 | 0.01214203 | 0.1607 | 0.01169872 | 0.1607 | 0.01148419 | 0.1604667 | 0.01193352 | 0.1605 | 0.01203855 | 0.1606667 | 0.01194915 | 0.1607333 | 0.01169796 | 0.1611 | 0.01166905 | 0.1609667 | 0.01143513 | 0.1603667 | 0.01164827 | 0.1607333 | 0.01186629 | 0.1609333 | 0.01188734 | 0.1609333 | 0.01208755 | 0.1613 | 0.01203855 | 0.1612667 | 0.01188117 | 0.1611333 | 0.01200148 | 0.1612333 | 0.0117139 | 0.1612333 | 0.01179275 | 0.1610333 | 0.01228368 | 0.1611667 | 0.01222684 | 0.1611333 | 0.01207486 | 0.1611 | 0.01204326 | 0.1608667 | 0.01221047 | 0.1616 | 0.01258756 | 0.1615333 | 0.01235161 | 0.1611667 | 0.01210767 | 0.1613 | 0.01225262 | 0.1610333 | 0.01207486 | 0.15615 | 0.01205 | 0.1686 | 0
664 | 0.1773 | 0.01146938 | 0.1741667 | 0.01151646 | 0.1718333 | 0.01197618 | 0.1717667 | 0.01157651 | 0.1718 | 0.01152591 | 0.1712667 | 0.01136554 | 0.1707333 | 0.01121259 | 0.1709667 | 0.01144038 | 0.1708333 | 0.01148748 | 0.1704333 | 0.01141266 | 0.1702333 | 0.01114431 | 0.1703 | 0.01105019 | 0.1701 | 0.01125966 | 0.1696333 | 0.01163625 | 0.1691333 | 0.01149966 | 0.1692333 | 0.01099131 | 0.1694 | 0.01131489 | 0.1692 | 0.01159655 | 0.1687667 | 0.01185589 | 0.1686333 | 0.01155201 | 0.1684667 | 0.01150951 | 0.1684 | 0.01160374 | 0.1685667 | 0.01150691 | 0.1683667 | 0.01150256 | 0.1682 | 0.01174053 | 0.1683 | 0.01226893 | 0.1679333 | 0.011782 | 0.1678667 | 0.01143513 | 0.1675667 | 0.01150227 | 0.1676667 | 0.01157478 | 0.1674333 | 0.01140828 | 0.1673 | 0.01131636 | 0.1678 | 0.01195017 | 0.1675333 | 0.01197395 | 0.1672667 | 0.01199731 | 0.1675333 | 0.01183225 | 0.1676 | 0.01174819 | 0.1677333 | 0.01185027 | 0.1677667 | 0.01194022 | 0.1675 | 0.01188052 | 0.1672667 | 0.01178511 | 0.1673667 | 0.01143338 | 0.1667333 | 0.01148458 | 0.1665333 | 0.01190863 | 0.1668333 | 0.01191871 | 0.1666667 | 0.01179896 | 0.1666333 | 0.01169197 | 0.1666333 | 0.01148051 | 0.1666 | 0.01209215 | 0.1662667 | 0.0120779 | 0.1663667 | 0.01186433 | 0.1666 | 0.01173911 | 0.1665 | 0.01152765 | 0.1664 | 0.01152649 | 0.1662667 | 0.01171504 | 0.1664667 | 0.01171618 | 0.1663333 | 0.0115497 | 0.1658 | 0.01187939 | 0.1662 | 0.01188641 | 0.1666333 | 0.01183676 | 0.1664333 | 0.01197479 | 0.1663333 | 0.01191871 | 0.1662667 | 0.01187612 | 0.1661333 | 0.01184605 | 0.1661667 | 0.01215849 | 0.1660333 | 0.0119962 | 0.1661 | 0.0115421 | 0.1658667 | 0.01165085 | 0.1658 | 0.01174252 | 0.1657667 | 0.01178964 | 0.1658 | 0.01181214 | 0.1661333 | 0.01211757 | 0.1661333 | 0.01226087 | 0.1660333 | 0.01197618 | 0.1658333 | 0.01177011 | 0.1658333 | 0.01163223 | 0.1659 | 0.01132431 | 0.1658333 | 0.01149502 | 0.1657333 | 0.011782 | 0.1656667 | 0.01195445 | 0.1655667 | 0.01194441 | 0.1658 | 0.0120949 | 0.1658667 | 0.01192765 | 0.1657 | 0.01174053 | 0.1655 | 0.01173826 | 0.1655 | 0.01202082 | 0.1661 | 0.01216662 | 0.1659 | 0.01224445 | 0.1655 | 0.01217976 | 0.1654333 | 0.01142667 | 0.1655 | 0.01143008 | 0.1656 | 0.01156402 | 0.1657 | 0.01147868 | 0.1654667 | 0.01195445 | 0.1655333 | 0.01233865 | 0.1657333 | 0.01197813 | 0.1655333 | 0.012125 | 0.1656333 | 0.01240466 | 0.1657667 | 0.01242962 | 0.1659667 | 0.01222275 | 0.1657667 | 0.01208562 | 0.1652667 | 0.01209555 | 0.1650667 | 0.01175878 | 0.1654 | 0.01197525 | 0.1653 | 0.01204326 | 0.165 | 0.01167933 | 0.1652 | 0.01169302 | 0.1654333 | 0.01179896 | 0.1656333 | 0.01194664 | 0.1656667 | 0.01209555 | 0.1658 | 0.01217976 | 0.1661333 | 0.01191871 | 0.1659333 | 0.01212857 | 0.1654 | 0.01200861 | 0.1653333 | 0.01188734 | 0.1653 | 0.01174252 | 0.1653667 | 0.01167828 | 0.1656667 | 0.01176615 | 0.1653667 | 0.01172301 | 0.1654333 | 0.01177351 | 0.1657667 | 0.01187163 | 0.1659 | 0.01210702 | 0.1658333 | 0.01228368 | 0.1657333 | 0.0124197 | 0.1656333 | 0.01234243 | 0.1656333 | 0.01191479 | 0.1656 | 0.01175188 | 0.1653 | 0.01210317 | 0.1654667 | 0.01200565 | 0.1652333 | 0.01185027 | 0.1651 | 0.01217566 | 0.1657667 | 0.01214697 | 0.1656667 | 0.01188678 | 0.1654 | 0.01191973 | 0.1653 | 0.01205432 | 0.1657333 | 0.01228368 | 0.166 | 0.01232098 | 0.1658 | 0.01230393 | 0.166 | 0.01237497 | 0.1661 | 0.01209325 | 0.1662333 | 0.01163625 | 0.1659667 | 0.0116179 | 0.1657333 | 0.01180574 | 0.1656 | 0.01183413 | 0.1659333 | 0.01205994 | 0.1658 | 0.01204326 | 0.1657667 | 0.01209031 | 0.1661667 | 0.01209555 | 0.1661 | 0.0119133 | 0.1660333 | 0.01186039 | 0.1662 | 0.01219535 | 0.1659333 | 0.01234675 | 0.1654667 | 0.01237776 | 0.1655667 | 0.01182577 | 0.166 | 0.01211638 | 0.1662667 | 0.0124457 | 0.1665333 | 0.012357 | 0.1659333 | 0.01214834 | 0.1656 | 0.01218961 | 0.1656333 | 0.01213736 | 0.1659333 | 0.01229562 | 0.1659333 | 0.01221047 | 0.1657 | 0.01203079 | 0.1659667 | 0.01210767 | 0.1661667 | 0.01217493 | 0.1662333 | 0.01227853 | 0.1661667 | 0.01243284 | 0.1661 | 0.01241639 | 0.1663 | 0.01243088 | 0.1664 | 0.01226893 | 0.1661 | 0.0119133 | 0.1661 | 0.01190742 | 0.1663667 | 0.01210767 | 0.1664333 | 0.01237641 | 0.1662333 | 0.01245052 | 0.1612 | 0.0123 | 0.1736 | 0
665 | 0.1840333 | 0.01176501 | 0.1805 | 0.0112644 | 0.1782 | 0.01153459 | 0.1783 | 0.01146938 | 0.1779 | 0.0114624 | 0.1774 | 0.01173911 | 0.1770333 | 0.01190303 | 0.1769667 | 0.01178511 | 0.1768667 | 0.01178624 | 0.1765667 | 0.01236051 | 0.1761333 | 0.0121195 | 0.1759333 | 0.01183479 | 0.1759 | 0.01166905 | 0.1757667 | 0.01185646 | 0.1754333 | 0.01190359 | 0.1752333 | 0.01169796 | 0.1752333 | 0.01177011 | 0.1749667 | 0.01185589 | 0.1749 | 0.01223628 | 0.1751667 | 0.01199898 | 0.1750667 | 0.01199731 | 0.1745667 | 0.01192681 | 0.1742333 | 0.01155403 | 0.174 | 0.01132107 | 0.1739667 | 0.01136818 | 0.1739333 | 0.0116288 | 0.1736667 | 0.01172016 | 0.1736 | 0.01195017 | 0.1735333 | 0.01211757 | 0.1735333 | 0.01219134 | 0.1735333 | 0.01218588 | 0.1734667 | 0.01228178 | 0.1731333 | 0.01218588 | 0.1727667 | 0.01206823 | 0.1727 | 0.01202109 | 0.1729333 | 0.01218916 | 0.1726667 | 0.01187163 | 0.1727667 | 0.01165399 | 0.1726667 | 0.01207486 | 0.1724667 | 0.01214423 | 0.1724333 | 0.0121162 | 0.1727 | 0.01180875 | 0.1727333 | 0.01198369 | 0.1723667 | 0.01185589 | 0.1724333 | 0.01169539 | 0.1723 | 0.01202082 | 0.1721 | 0.0121647 | 0.1721333 | 0.012125 | 0.1720333 | 0.01205275 | 0.1719333 | 0.01197618 | 0.1718 | 0.01187967 | 0.1719333 | 0.01183338 | 0.1719667 | 0.01214203 | 0.1716333 | 0.01234243 | 0.1713667 | 0.0120173 | 0.1715333 | 0.01198731 | 0.1715667 | 0.01185927 | 0.1713333 | 0.01162077 | 0.1715333 | 0.01169539 | 0.1716667 | 0.01178766 | 0.1714 | 0.01188052 | 0.1716667 | 0.01235107 | 0.1714333 | 0.01240036 | 0.1710333 | 0.01226087 | 0.1708667 | 0.01215849 | 0.1711667 | 0.01236051 | 0.1712667 | 0.01242962 | 0.1711333 | 0.01219134 | 0.1710667 | 0.01207044 | 0.1710667 | 0.01199898 | 0.1710333 | 0.01226331 | 0.1707 | 0.01223628 | 0.1705333 | 0.01232784 | 0.1706 | 0.01237605 | 0.1705667 | 0.01242962 | 0.1706333 | 0.01240466 | 0.1706667 | 0.01214038 | 0.1704 | 0.01202331 | 0.1703667 | 0.01207237 | 0.1707 | 0.0120949 | 0.1706 | 0.01216909 | 0.1705667 | 0.01199731 | 0.1708 | 0.01174507 | 0.1704667 | 0.01178964 | 0.1704667 | 0.01193101 | 0.1707667 | 0.01200065 | 0.1709 | 0.0123061 | 0.1705667 | 0.01215026 | 0.1705667 | 0.0121541 | 0.1707 | 0.01247183 | 0.1706667 | 0.01223147 | 0.1709333 | 0.01219134 | 0.1711333 | 0.01225896 | 0.1706667 | 0.01207237 | 0.1704333 | 0.01211757 | 0.1703333 | 0.01232784 | 0.1704667 | 0.012563 | 0.1703667 | 0.01229155 | 0.1707333 | 0.011782 | 0.1704333 | 0.01190471 | 0.1704 | 0.01223846 | 0.1704667 | 0.01250929 | 0.1707333 | 0.01221047 | 0.1706 | 0.01209986 | 0.1704 | 0.01230393 | 0.1706 | 0.01209159 | 0.1705333 | 0.01190471 | 0.1706 | 0.01202525 | 0.1707 | 0.01231693 | 0.1703667 | 0.01214423 | 0.1703333 | 0.01204778 | 0.1705333 | 0.01198063 | 0.1704667 | 0.01221374 | 0.1703333 | 0.01218752 | 0.1702 | 0.01195073 | 0.1700333 | 0.01219408 | 0.1700333 | 0.01220555 | 0.1701667 | 0.0120173 | 0.17 | 0.01202775 | 0.17 | 0.01216909 | 0.1699333 | 0.01219736 | 0.17 | 0.01210702 | 0.1704667 | 0.01229968 | 0.1706333 | 0.01226984 | 0.1704 | 0.01202192 | 0.1702667 | 0.01200565 | 0.1702 | 0.01212188 | 0.1702667 | 0.01239633 | 0.1703 | 0.01216333 | 0.1702333 | 0.01225896 | 0.1701333 | 0.01276253 | 0.1705333 | 0.01241513 | 0.1706 | 0.01211143 | 0.1704333 | 0.01192318 | 0.1703 | 0.01190742 | 0.1704333 | 0.01206934 | 0.1705667 | 0.01223147 | 0.1705 | 0.01253502 | 0.1704 | 0.01232558 | 0.1705333 | 0.01206436 | 0.1705 | 0.01218442 | 0.1706 | 0.01210317 | 0.1707333 | 0.0121195 | 0.1705333 | 0.01219408 | 0.1699333 | 0.01186039 | 0.1702333 | 0.01211757 | 0.1703667 | 0.01213874 | 0.1703 | 0.01216662 | 0.1705333 | 0.01241111 | 0.1708 | 0.01274912 | 0.1709 | 0.01266833 | 0.1707 | 0.01245177 | 0.1704667 | 0.0122162 | 0.1703667 | 0.01229155 | 0.1706667 | 0.01249649 | 0.1707 | 0.01237982 | 0.1708333 | 0.01191143 | 0.1708 | 0.01224445 | 0.1705667 | 0.01257095 | 0.1704333 | 0.01240224 | 0.1705 | 0.0124582 | 0.1706333 | 0.01234243 | 0.1707667 | 0.01194022 | 0.1705667 | 0.01179896 | 0.1705 | 0.01203855 | 0.1704333 | 0.01249275 | 0.1705 | 0.01239382 | 0.1707333 | 0.01241513 | 0.1709 | 0.01247183 | 0.1710333 | 0.01265131 | 0.1707333 | 0.01265131 | 0.1704333 | 0.01251035 | 0.1705 | 0.01176634 | 0.1707667 | 0.01203393 | 0.1708333 | 0.01228368 | 0.16605 | 0.01275 | 0.1786 | 0
666 | 0.1911667 | 0.01192765 | 0.1872 | 0.0118144 | 0.1844667 | 0.0123508 | 0.1846 | 0.01166733 | 0.1846667 | 0.01164369 | 0.1842333 | 0.01176331 | 0.1836667 | 0.01186152 | 0.1836 | 0.01195185 | 0.1833667 | 0.01192905 | 0.1830333 | 0.01183479 | 0.1825 | 0.01138449 | 0.1825 | 0.01131489 | 0.1825 | 0.01145513 | 0.1824 | 0.01174507 | 0.1819333 | 0.01162077 | 0.1816 | 0.0115421 | 0.1817667 | 0.01217493 | 0.1811667 | 0.01199787 | 0.181 | 0.01188192 | 0.1809667 | 0.01143163 | 0.1808333 | 0.01155057 | 0.1804667 | 0.01186152 | 0.1804333 | 0.01141266 | 0.1802333 | 0.01162363 | 0.1797333 | 0.01183479 | 0.1794 | 0.01187939 | 0.1796667 | 0.01206796 | 0.18 | 0.01223302 | 0.1800333 | 0.0123273 | 0.1795667 | 0.01206823 | 0.1795 | 0.01202331 | 0.1794333 | 0.01162191 | 0.1791333 | 0.01177011 | 0.1789 | 0.01195185 | 0.1785333 | 0.0121162 | 0.1783333 | 0.01177747 | 0.1784667 | 0.01178511 | 0.1785333 | 0.01190863 | 0.1782 | 0.01173911 | 0.1782 | 0.01166733 | 0.1781 | 0.0115977 | 0.1778667 | 0.01214203 | 0.1783 | 0.01216251 | 0.1781333 | 0.01190303 | 0.1776 | 0.01223302 | 0.178 | 0.01209325 | 0.1780333 | 0.01190303 | 0.1777667 | 0.01221047 | 0.1776333 | 0.01219408 | 0.1775667 | 0.01221047 | 0.1773333 | 0.0123273 | 0.1774 | 0.01223302 | 0.1773333 | 0.01204445 | 0.1774333 | 0.01190359 | 0.1774 | 0.01195073 | 0.1769333 | 0.01190359 | 0.1769333 | 0.01218588 | 0.1774 | 0.01202109 | 0.1767333 | 0.01176161 | 0.1767667 | 0.01200287 | 0.1772667 | 0.01186152 | 0.1768667 | 0.01207044 | 0.1766333 | 0.0123273 | 0.1766333 | 0.01225761 | 0.1766333 | 0.01247406 | 0.1767333 | 0.01254361 | 0.1768333 | 0.01233054 | 0.1767667 | 0.01236051 | 0.1767 | 0.01238574 | 0.1766667 | 0.01242962 | 0.1766667 | 0.01249649 | 0.1764 | 0.01216333 | 0.1764 | 0.01202109 | 0.1765333 | 0.01226087 | 0.1763667 | 0.01221183 | 0.1764333 | 0.0123273 | 0.1764333 | 0.01239821 | 0.1762667 | 0.01237264 | 0.1763667 | 0.01279618 | 0.1761333 | 0.01333525 | 0.1761667 | 0.01235323 | 0.1764667 | 0.01206906 | 0.1763667 | 0.01235512 | 0.1762333 | 0.01204612 | 0.1762667 | 0.01220965 | 0.1761333 | 0.01232892 | 0.1762 | 0.01188192 | 0.1764333 | 0.01212197 | 0.1762 | 0.01231341 | 0.1758 | 0.01209325 | 0.1760333 | 0.01225652 | 0.1762333 | 0.01239821 | 0.1762667 | 0.01249249 | 0.1756667 | 0.01214203 | 0.1757667 | 0.01235107 | 0.1758667 | 0.01263364 | 0.1758333 | 0.01253963 | 0.1759333 | 0.01239901 | 0.1762 | 0.01216662 | 0.1758667 | 0.01235188 | 0.1758667 | 0.01249249 | 0.1757333 | 0.01233054 | 0.1754 | 0.01216909 | 0.1756 | 0.01216909 | 0.1758333 | 0.01212857 | 0.1756667 | 0.01286451 | 0.1758 | 0.01279922 | 0.1756333 | 0.01232892 | 0.1755333 | 0.0123327 | 0.1755667 | 0.01284739 | 0.1756333 | 0.01296774 | 0.1759333 | 0.01219736 | 0.1751 | 0.01209986 | 0.1749667 | 0.01235512 | 0.1752333 | 0.01261172 | 0.1752 | 0.01266518 | 0.1752 | 0.01252384 | 0.1754333 | 0.01225761 | 0.1757333 | 0.01233541 | 0.1758667 | 0.01249889 | 0.1756333 | 0.01255636 | 0.1756667 | 0.01253723 | 0.1759 | 0.01210702 | 0.1759 | 0.01167933 | 0.1755667 | 0.01222275 | 0.1758 | 0.01258756 | 0.1758667 | 0.01256353 | 0.1758667 | 0.01235323 | 0.1753333 | 0.01233054 | 0.1753667 | 0.0123508 | 0.1756 | 0.01202082 | 0.1756667 | 0.01257095 | 0.1756333 | 0.01261542 | 0.1756 | 0.01230474 | 0.1754667 | 0.01199731 | 0.1751333 | 0.01184239 | 0.1752 | 0.0121721 | 0.1754333 | 0.01261542 | 0.1755 | 0.01266254 | 0.1755333 | 0.012546 | 0.1755667 | 0.01242694 | 0.1757 | 0.01224445 | 0.1758 | 0.01224445 | 0.1757333 | 0.01241111 | 0.1757333 | 0.0121195 | 0.1755 | 0.01202525 | 0.1752333 | 0.01233054 | 0.1752333 | 0.01268315 | 0.1754 | 0.01258888 | 0.1757667 | 0.01221183 | 0.1756667 | 0.01214038 | 0.1754667 | 0.01215026 | 0.1756333 | 0.01249275 | 0.1763 | 0.01285327 | 0.1758333 | 0.01241513 | 0.1757333 | 0.0123327 | 0.176 | 0.01268096 | 0.1758333 | 0.01249809 | 0.1756667 | 0.01239633 | 0.1754667 | 0.01247032 | 0.1753333 | 0.01233865 | 0.1752 | 0.0123061 | 0.1751 | 0.01244615 | 0.1754667 | 0.01243284 | 0.1756333 | 0.01227391 | 0.1757333 | 0.01226331 | 0.1758667 | 0.01228016 | 0.1758667 | 0.01235323 | 0.1758667 | 0.01243284 | 0.1757 | 0.01267622 | 0.1754667 | 0.01242962 | 0.1754667 | 0.0122162 | 0.1757333 | 0.012357 | 0.1752667 | 0.01209031 | 0.1753 | 0.01224119 | 0.171 | 0.0129 | 0.1837 | 0
667 | 0.1985 | 0.0121647 | 0.1947667 | 0.01172642 | 0.1919667 | 0.01185646 | 0.1907333 | 0.01191143 | 0.1906667 | 0.01229968 | 0.1909 | 0.01238574 | 0.1912 | 0.01223356 | 0.1906667 | 0.01207044 | 0.1900333 | 0.01211757 | 0.1895 | 0.01244535 | 0.1891 | 0.01267202 | 0.1889667 | 0.01271229 | 0.1888 | 0.01223302 | 0.1885333 | 0.01239821 | 0.1878333 | 0.01219736 | 0.1876 | 0.01196188 | 0.1876667 | 0.01213928 | 0.1875 | 0.01202775 | 0.1875333 | 0.01190639 | 0.1873 | 0.0120949 | 0.1869667 | 0.01237264 | 0.1864333 | 0.01226984 | 0.1866667 | 0.01164369 | 0.1867333 | 0.01176728 | 0.1868667 | 0.01221047 | 0.1867 | 0.01244615 | 0.1859667 | 0.0126347 | 0.1856333 | 0.01268104 | 0.1856667 | 0.01199787 | 0.1852667 | 0.01207044 | 0.1852 | 0.01210702 | 0.1853 | 0.01189734 | 0.1852667 | 0.01221047 | 0.1853 | 0.01238251 | 0.1851667 | 0.01222275 | 0.1849667 | 0.01249462 | 0.1848667 | 0.01263786 | 0.1846 | 0.01251905 | 0.1841333 | 0.01275208 | 0.1843333 | 0.01268104 | 0.1847667 | 0.01257095 | 0.1847333 | 0.01249809 | 0.1841 | 0.01225262 | 0.1838333 | 0.01219134 | 0.1838 | 0.01237444 | 0.1841667 | 0.01235323 | 0.1841 | 0.01231693 | 0.1838667 | 0.01257785 | 0.1837333 | 0.01261542 | 0.1835333 | 0.01247192 | 0.1834667 | 0.01235107 | 0.1833333 | 0.01275156 | 0.1832667 | 0.0126347 | 0.1833 | 0.01223628 | 0.1828333 | 0.01233054 | 0.1824667 | 0.01206906 | 0.1825667 | 0.01213928 | 0.1830333 | 0.01297622 | 0.1831 | 0.0127987 | 0.1829667 | 0.01249329 | 0.1827667 | 0.01242319 | 0.1830333 | 0.01218588 | 0.1832 | 0.01216224 | 0.1828667 | 0.01249329 | 0.1827667 | 0.01221374 | 0.1823667 | 0.01222275 | 0.1822 | 0.01287866 | 0.1827333 | 0.01346609 | 0.1819667 | 0.01284895 | 0.1816 | 0.01237605 | 0.1820667 | 0.01206906 | 0.1822667 | 0.01242962 | 0.1824333 | 0.01289815 | 0.1825 | 0.01245177 | 0.1824 | 0.01244749 | 0.1820667 | 0.01249222 | 0.1818333 | 0.01253963 | 0.1821667 | 0.01292293 | 0.1821333 | 0.01303951 | 0.1817667 | 0.01291752 | 0.1818 | 0.01244936 | 0.1817333 | 0.01226087 | 0.1816667 | 0.01242211 | 0.1819333 | 0.01275156 | 0.1816333 | 0.01261067 | 0.1813333 | 0.01233054 | 0.1815667 | 0.01192905 | 0.1822667 | 0.01249649 | 0.1819667 | 0.01270966 | 0.1816333 | 0.012357 | 0.1818333 | 0.01249275 | 0.1818333 | 0.01255238 | 0.1816667 | 0.01235512 | 0.1813 | 0.01237497 | 0.1810667 | 0.01249329 | 0.1811 | 0.01280026 | 0.1813667 | 0.01312868 | 0.1811333 | 0.0128222 | 0.1811667 | 0.01235323 | 0.1812667 | 0.0125683 | 0.1814 | 0.01258677 | 0.1814 | 0.01237982 | 0.1807333 | 0.01261806 | 0.1810667 | 0.01270494 | 0.1810333 | 0.01218642 | 0.1805667 | 0.01213928 | 0.1811333 | 0.01275208 | 0.1812 | 0.01272897 | 0.1812333 | 0.01225896 | 0.1809333 | 0.0123273 | 0.1810667 | 0.01277532 | 0.1812333 | 0.01296774 | 0.1807333 | 0.01270704 | 0.1807667 | 0.01265499 | 0.1809 | 0.01259312 | 0.1812667 | 0.01235107 | 0.1813333 | 0.0123273 | 0.1813333 | 0.01261067 | 0.1813 | 0.01266254 | 0.1810667 | 0.01242158 | 0.1808 | 0.01223628 | 0.1803667 | 0.01257095 | 0.1805667 | 0.01256618 | 0.1805 | 0.0120949 | 0.1805 | 0.01152591 | 0.1806333 | 0.0121162 | 0.1805 | 0.01258677 | 0.1805667 | 0.01285103 | 0.1808 | 0.01244936 | 0.1808333 | 0.01233865 | 0.1807667 | 0.01292577 | 0.1810667 | 0.01291752 | 0.1809667 | 0.01270757 | 0.1808 | 0.01265728 | 0.1810333 | 0.01256087 | 0.1811333 | 0.0124197 | 0.1811667 | 0.01236402 | 0.1810667 | 0.01278784 | 0.1808 | 0.01273028 | 0.1805 | 0.01244749 | 0.1802667 | 0.01228341 | 0.1804 | 0.01252704 | 0.1809333 | 0.01268183 | 0.1815667 | 0.01221047 | 0.1810667 | 0.01249649 | 0.1804 | 0.01230366 | 0.1805667 | 0.01192653 | 0.1811333 | 0.01246872 | 0.1811667 | 0.01270442 | 0.1809667 | 0.01284584 | 0.1806 | 0.0128696 | 0.1805333 | 0.01275678 | 0.1807667 | 0.01271543 | 0.1806667 | 0.01320564 | 0.1809 | 0.01302331 | 0.1813 | 0.01266833 | 0.1813333 | 0.01254893 | 0.1807 | 0.01260344 | 0.1805 | 0.01280963 | 0.1808 | 0.01238251 | 0.1808 | 0.01232098 | 0.1809667 | 0.01235754 | 0.1808667 | 0.01228341 | 0.1803667 | 0.01250182 | 0.1805 | 0.01281327 | 0.1808333 | 0.01277506 | 0.1812333 | 0.01205994 | 0.1811333 | 0.01228368 | 0.1805667 | 0.01294767 | 0.1806333 | 0.01247673 | 0.1812667 | 0.01277741 | 0.1813 | 0.01280026 | 0.1810333 | 0.01275208 | 0.1804333 | 0.01262493 | 0.1807333 | 0.01289453 | 0.17655 | 0.01365 | 0.1893 | 0
668 | 0.2059 | 0.01237497 | 0.2015333 | 0.01190471 | 0.1985667 | 0.01221183 | 0.1984667 | 0.01220938 | 0.1983 | 0.01223628 | 0.1981 | 0.01223846 | 0.1976667 | 0.01221374 | 0.1971667 | 0.0124248 | 0.1965333 | 0.01247406 | 0.1960667 | 0.01228341 | 0.1962333 | 0.01241111 | 0.196 | 0.0124582 | 0.1953667 | 0.01263786 | 0.1953333 | 0.01240466 | 0.1952667 | 0.01221047 | 0.1948667 | 0.01220965 | 0.1945667 | 0.01235323 | 0.1942 | 0.01258888 | 0.1937667 | 0.01298726 | 0.1942333 | 0.0123327 | 0.1941333 | 0.01225652 | 0.1935667 | 0.01249329 | 0.1933667 | 0.01249249 | 0.1931 | 0.01237444 | 0.1931333 | 0.01254042 | 0.1929667 | 0.01277611 | 0.1924 | 0.0126578 | 0.1921333 | 0.01268183 | 0.1922 | 0.0127987 | 0.1921667 | 0.01307041 | 0.1917 | 0.01280026 | 0.1917333 | 0.01239794 | 0.1915667 | 0.01249462 | 0.1912 | 0.01258756 | 0.1907 | 0.01279922 | 0.1906667 | 0.01256459 | 0.1913 | 0.01266833 | 0.1914667 | 0.01236051 | 0.1910333 | 0.01212857 | 0.1909333 | 0.01246925 | 0.1907 | 0.0128696 | 0.1904333 | 0.01289298 | 0.1903 | 0.01308154 | 0.1897333 | 0.01289453 | 0.1892 | 0.01272897 | 0.1893667 | 0.01277611 | 0.1894667 | 0.01277506 | 0.1895667 | 0.01292061 | 0.1901667 | 0.01307041 | 0.1898667 | 0.01277741 | 0.1895667 | 0.01270494 | 0.1895667 | 0.01221183 | 0.1896333 | 0.01247673 | 0.1892 | 0.01273447 | 0.1886333 | 0.01261806 | 0.1886333 | 0.01262123 | 0.1887333 | 0.01261806 | 0.1888333 | 0.01282454 | 0.1888333 | 0.01268315 | 0.1891333 | 0.01261172 | 0.1893 | 0.01251586 | 0.1885 | 0.01259312 | 0.1883333 | 0.01282324 | 0.1885333 | 0.01261067 | 0.1886 | 0.01287349 | 0.1884333 | 0.01289298 | 0.1884333 | 0.01282636 | 0.1882667 | 0.01256618 | 0.1885667 | 0.01257095 | 0.1886667 | 0.01250929 | 0.1880333 | 0.01254175 | 0.1882 | 0.01251639 | 0.1885667 | 0.01256353 | 0.1883667 | 0.01306199 | 0.1878 | 0.01280651 | 0.1878 | 0.01280651 | 0.188 | 0.01286934 | 0.1874333 | 0.01253936 | 0.1875333 | 0.01268104 | 0.1879333 | 0.0128222 | 0.1879667 | 0.01320034 | 0.1878333 | 0.01338814 | 0.1878 | 0.0135058 | 0.1878667 | 0.0131302 | 0.1874333 | 0.01268183 | 0.1871667 | 0.01256459 | 0.1871667 | 0.01256459 | 0.1872333 | 0.01275156 | 0.1871 | 0.0127987 | 0.1870333 | 0.01275156 | 0.1873 | 0.01308154 | 0.1871 | 0.01301307 | 0.1870333 | 0.01261172 | 0.1871667 | 0.01270966 | 0.1871667 | 0.01277924 | 0.1874 | 0.0130846 | 0.1874667 | 0.01337668 | 0.1870667 | 0.01305816 | 0.1871 | 0.01280963 | 0.1867333 | 0.01261331 | 0.1868 | 0.01294063 | 0.1867 | 0.01322447 | 0.1868667 | 0.01256353 | 0.1872333 | 0.01282454 | 0.1869333 | 0.01303747 | 0.1868 | 0.01258888 | 0.1871333 | 0.01275208 | 0.1871667 | 0.01277741 | 0.187 | 0.01244508 | 0.1866333 | 0.01268078 | 0.1861 | 0.0126578 | 0.1860667 | 0.01242158 | 0.1866667 | 0.01291752 | 0.1868 | 0.01301486 | 0.1868667 | 0.01305893 | 0.1865333 | 0.01310911 | 0.1862 | 0.01301307 | 0.1863333 | 0.0131142 | 0.1868 | 0.01301486 | 0.1867333 | 0.01310606 | 0.1863 | 0.01322598 | 0.1865 | 0.01252384 | 0.1867333 | 0.01246872 | 0.1867667 | 0.01256618 | 0.1865333 | 0.0127594 | 0.1863333 | 0.01268735 | 0.1864333 | 0.01254175 | 0.1868667 | 0.01213874 | 0.1864 | 0.01265728 | 0.1862 | 0.01301179 | 0.1864333 | 0.01282324 | 0.1866 | 0.01294063 | 0.1863667 | 0.01277924 | 0.1862 | 0.01252118 | 0.1861 | 0.01230799 | 0.1862667 | 0.01214697 | 0.1867 | 0.01223846 | 0.1867667 | 0.01284895 | 0.1863667 | 0.01306429 | 0.1861 | 0.01308205 | 0.1859 | 0.01251905 | 0.1859 | 0.01251639 | 0.1858333 | 0.01261331 | 0.1859 | 0.01273211 | 0.1864333 | 0.0131142 | 0.1863333 | 0.01297005 | 0.1860667 | 0.01249249 | 0.1859 | 0.01259074 | 0.1863667 | 0.01264656 | 0.1869667 | 0.01251381 | 0.1869333 | 0.01312563 | 0.1868333 | 0.01317633 | 0.1865333 | 0.01282324 | 0.1864 | 0.01274467 | 0.1859667 | 0.01270757 | 0.1859333 | 0.01275313 | 0.1863667 | 0.01235323 | 0.1858667 | 0.01249222 | 0.1857 | 0.01280026 | 0.1862 | 0.01245472 | 0.1863 | 0.0120949 | 0.1863667 | 0.01235107 | 0.1859333 | 0.01317633 | 0.1858 | 0.01308154 | 0.1859667 | 0.0131302 | 0.186 | 0.01316131 | 0.1863 | 0.01268096 | 0.1865667 | 0.01320337 | 0.1859333 | 0.01353818 | 0.1857 | 0.01267622 | 0.1860333 | 0.01275469 | 0.1860667 | 0.01284895 | 0.1861667 | 0.01278445 | 0.186 | 0.01288203 | 0.1860667 | 0.01306199 | 0.1816 | 0.0136 | 0.1949 | 0
669 | 0.2134667 | 0.012563 | 0.2091667 | 0.01186152 | 0.2063 | 0.01209159 | 0.2056333 | 0.01246872 | 0.2051 | 0.01273447 | 0.2045 | 0.01266254 | 0.2039 | 0.01195352 | 0.2037333 | 0.01232784 | 0.2033 | 0.0127987 | 0.2028 | 0.01272818 | 0.2024333 | 0.01232784 | 0.2026333 | 0.01240224 | 0.2024667 | 0.01271543 | 0.2018 | 0.01274467 | 0.2012333 | 0.012546 | 0.2011667 | 0.01235512 | 0.2012 | 0.01245472 | 0.2007333 | 0.01239901 | 0.2005 | 0.01273028 | 0.2006333 | 0.01268104 | 0.2003 | 0.01244508 | 0.2001333 | 0.01246872 | 0.1998333 | 0.01296388 | 0.1994667 | 0.01277611 | 0.1992667 | 0.01263602 | 0.1989333 | 0.0131053 | 0.1985 | 0.01287349 | 0.1987667 | 0.01284739 | 0.1987667 | 0.01278445 | 0.1987667 | 0.012563 | 0.1986333 | 0.01268104 | 0.1980333 | 0.01296465 | 0.1975333 | 0.01282636 | 0.1977 | 0.01309987 | 0.1977 | 0.0130958 | 0.1974667 | 0.01264024 | 0.1971 | 0.01230393 | 0.1972667 | 0.01263602 | 0.1973 | 0.01323707 | 0.1963667 | 0.01284584 | 0.1963 | 0.01272897 | 0.1967333 | 0.01254175 | 0.1968 | 0.01251639 | 0.1964333 | 0.01246872 | 0.1959333 | 0.01253936 | 0.1960667 | 0.01242211 | 0.1963 | 0.01244508 | 0.1961667 | 0.0123508 | 0.1955 | 0.01237497 | 0.1955333 | 0.01282246 | 0.1955 | 0.01322447 | 0.1953333 | 0.01289298 | 0.1951 | 0.01251905 | 0.1953 | 0.01251586 | 0.1954333 | 0.01269759 | 0.1952333 | 0.01262123 | 0.1951 | 0.01259074 | 0.195 | 0.01272897 | 0.1950667 | 0.01277611 | 0.1951 | 0.01279922 | 0.195 | 0.01301076 | 0.1950333 | 0.01282246 | 0.1948333 | 0.01261172 | 0.1944 | 0.01258756 | 0.1941 | 0.01287038 | 0.1943333 | 0.01310505 | 0.1945333 | 0.01296388 | 0.1940667 | 0.0132701 | 0.1939333 | 0.01324647 | 0.1939333 | 0.0130344 | 0.1938667 | 0.01305791 | 0.1937 | 0.0130846 | 0.1936333 | 0.01303951 | 0.1940667 | 0.01270494 | 0.1943 | 0.0127987 | 0.1941333 | 0.01282246 | 0.1936667 | 0.01270966 | 0.1936 | 0.01265728 | 0.1934333 | 0.01261014 | 0.1932333 | 0.01275313 | 0.1936 | 0.01287038 | 0.1934 | 0.01294321 | 0.1927667 | 0.01313376 | 0.1929667 | 0.01249222 | 0.1934 | 0.01273028 | 0.1932 | 0.01301179 | 0.1927667 | 0.01305816 | 0.1928 | 0.01301076 | 0.1929333 | 0.0128935 | 0.1926667 | 0.01299496 | 0.1929333 | 0.01282246 | 0.1932333 | 0.01275156 | 0.1930333 | 0.01282246 | 0.1929 | 0.01287167 | 0.1929 | 0.01294012 | 0.1928333 | 0.01290073 | 0.1931667 | 0.0131302 | 0.1929667 | 0.01291752 | 0.1929333 | 0.0128222 | 0.1928 | 0.01301998 | 0.1927 | 0.01301717 | 0.1927 | 0.01294063 | 0.1926667 | 0.0129888 | 0.1922 | 0.01294012 | 0.1921333 | 0.01303747 | 0.1927667 | 0.01270494 | 0.1924333 | 0.01268735 | 0.1921667 | 0.01292912 | 0.1922 | 0.01280651 | 0.1925 | 0.01273447 | 0.1927667 | 0.01277741 | 0.1927 | 0.01287167 | 0.1923333 | 0.01283883 | 0.1921667 | 0.01298726 | 0.1920667 | 0.01306709 | 0.1925667 | 0.013343 | 0.1921333 | 0.01324672 | 0.1918 | 0.01329361 | 0.1921 | 0.0128696 | 0.192 | 0.0126578 | 0.1919 | 0.01265728 | 0.1918 | 0.0131532 | 0.1921667 | 0.0132706 | 0.1921333 | 0.01310505 | 0.1913 | 0.01330263 | 0.1915333 | 0.01331874 | 0.1916667 | 0.01319958 | 0.1914667 | 0.01319933 | 0.1915 | 0.01266518 | 0.1918 | 0.01259074 | 0.1918667 | 0.01277611 | 0.1921667 | 0.01284584 | 0.1916667 | 0.01256459 | 0.1912667 | 0.01256459 | 0.1913333 | 0.01297005 | 0.1912333 | 0.01296594 | 0.1912667 | 0.01292293 | 0.1917333 | 0.01324873 | 0.1915667 | 0.01307857 | 0.1916 | 0.01302331 | 0.1915667 | 0.01284636 | 0.1916667 | 0.01341301 | 0.1914333 | 0.01346609 | 0.1916333 | 0.01275678 | 0.1915333 | 0.01261014 | 0.1914667 | 0.01256459 | 0.1918 | 0.01252384 | 0.1915667 | 0.01284739 | 0.1916333 | 0.01317633 | 0.1915667 | 0.01327311 | 0.1912333 | 0.01310606 | 0.1915 | 0.01308154 | 0.1916667 | 0.01284584 | 0.1914333 | 0.01268104 | 0.1915 | 0.0130846 | 0.1916333 | 0.01339411 | 0.1919333 | 0.01296774 | 0.1918333 | 0.01282454 | 0.1916333 | 0.01282636 | 0.1913667 | 0.01313629 | 0.1915 | 0.01302331 | 0.1919 | 0.01315219 | 0.1917333 | 0.01317886 | 0.1916667 | 0.01313173 | 0.1917333 | 0.01331774 | 0.1912667 | 0.013343 | 0.1909333 | 0.01317633 | 0.1913 | 0.01329461 | 0.1914 | 0.01322447 | 0.191 | 0.01294166 | 0.1912333 | 0.01310733 | 0.1913667 | 0.01312919 | 0.1915 | 0.0131646 | 0.1913333 | 0.01303747 | 0.1914 | 0.01315219 | 0.1869 | 0.014 | 0.2006 | 0
670 | 0.2211333 | 0.0128935 | 0.2160667 | 0.0122192 | 0.2128667 | 0.01263391 | 0.2125 | 0.01301717 | 0.2122667 | 0.01270494 | 0.2121667 | 0.01235188 | 0.2112 | 0.01287866 | 0.2108 | 0.01323707 | 0.2104333 | 0.01325879 | 0.2101667 | 0.01285673 | 0.2098 | 0.01272818 | 0.2095333 | 0.01282324 | 0.2089333 | 0.01296774 | 0.2080333 | 0.01282636 | 0.2079667 | 0.01306429 | 0.2081333 | 0.01303747 | 0.2082 | 0.01252118 | 0.2078 | 0.01231341 | 0.2071667 | 0.01250529 | 0.2067333 | 0.01261806 | 0.2065667 | 0.01299803 | 0.2060333 | 0.01317734 | 0.2057 | 0.01294063 | 0.2059667 | 0.01263602 | 0.206 | 0.01231341 | 0.2053667 | 0.01293737 | 0.2056 | 0.01324563 | 0.2052 | 0.01308918 | 0.2046 | 0.01315447 | 0.2042 | 0.0130846 | 0.2043667 | 0.01321977 | 0.2044 | 0.01296328 | 0.2041 | 0.01287582 | 0.2041333 | 0.01305739 | 0.2037333 | 0.01298444 | 0.2032333 | 0.0128287 | 0.2034 | 0.01301717 | 0.2035667 | 0.0129888 | 0.2035667 | 0.01291648 | 0.2029667 | 0.01277741 | 0.2024 | 0.01272897 | 0.2025 | 0.0126578 | 0.2027667 | 0.0130602 | 0.2025667 | 0.01313376 | 0.2023667 | 0.01299496 | 0.2024333 | 0.01303951 | 0.2023 | 0.01315244 | 0.202 | 0.0135058 | 0.2018667 | 0.01292061 | 0.2020667 | 0.01285103 | 0.2020667 | 0.01291881 | 0.2018333 | 0.01254361 | 0.2018 | 0.01259603 | 0.2015333 | 0.01276619 | 0.2010667 | 0.01294767 | 0.2012 | 0.01297408 | 0.2012333 | 0.01285958 | 0.2008667 | 0.01316823 | 0.2009 | 0.01317751 | 0.2008333 | 0.01306811 | 0.2003667 | 0.01290022 | 0.2004 | 0.01266833 | 0.2007 | 0.01289031 | 0.2004333 | 0.01319402 | 0.2002 | 0.01287038 | 0.2004 | 0.01287038 | 0.2005333 | 0.0128935 | 0.2003333 | 0.01289608 | 0.2003 | 0.01315852 | 0.1999 | 0.01336737 | 0.1995667 | 0.01299034 | 0.1995667 | 0.01292912 | 0.1995 | 0.01295454 | 0.1994 | 0.013228 | 0.1992667 | 0.01298726 | 0.1995667 | 0.0131302 | 0.1997667 | 0.01334475 | 0.1996333 | 0.01332225 | 0.1995667 | 0.01341897 | 0.1993667 | 0.01355786 | 0.1990333 | 0.01325276 | 0.1989667 | 0.01320034 | 0.1989667 | 0.01348217 | 0.1990667 | 0.01306429 | 0.1990667 | 0.01278158 | 0.1990333 | 0.01268735 | 0.1986333 | 0.01304207 | 0.1988 | 0.01294527 | 0.1989333 | 0.012546 | 0.1983667 | 0.01251887 | 0.1986 | 0.01260344 | 0.1989667 | 0.01279618 | 0.1989 | 0.0131646 | 0.1985333 | 0.0131053 | 0.1984 | 0.01315244 | 0.1983 | 0.01329762 | 0.1986333 | 0.01318644 | 0.1984667 | 0.01306709 | 0.1980667 | 0.01342543 | 0.1983333 | 0.0130625 | 0.1980333 | 0.01282454 | 0.1979 | 0.01308205 | 0.1980667 | 0.01292577 | 0.1980333 | 0.01277036 | 0.1978667 | 0.01271543 | 0.1979667 | 0.01305791 | 0.1980667 | 0.01312868 | 0.1982333 | 0.0131053 | 0.1982333 | 0.01296465 | 0.1976667 | 0.01299239 | 0.1974333 | 0.0131142 | 0.1976333 | 0.01297288 | 0.1977 | 0.01308918 | 0.1979333 | 0.01318644 | 0.1980333 | 0.01303951 | 0.1975667 | 0.01299034 | 0.1974667 | 0.01305816 | 0.1974667 | 0.01312868 | 0.1971667 | 0.01334475 | 0.1971333 | 0.0131175 | 0.1974 | 0.01296842 | 0.1973333 | 0.01334475 | 0.1975 | 0.01329762 | 0.1976333 | 0.01324747 | 0.1974 | 0.01350876 | 0.1978 | 0.01336488 | 0.1976 | 0.01308663 | 0.1966667 | 0.01322985 | 0.197 | 0.01301486 | 0.1971 | 0.01294166 | 0.1969333 | 0.01317886 | 0.1972333 | 0.01331874 | 0.1972333 | 0.01331774 | 0.1973333 | 0.01331874 | 0.1974333 | 0.01325276 | 0.1972667 | 0.01292061 | 0.1971 | 0.01287167 | 0.1968333 | 0.01352931 | 0.1970667 | 0.01369728 | 0.1972333 | 0.01346163 | 0.1970667 | 0.01305791 | 0.1969 | 0.01279922 | 0.1971 | 0.01287038 | 0.1972333 | 0.01317633 | 0.1971333 | 0.01310911 | 0.1970667 | 0.01313173 | 0.1967 | 0.0130315 | 0.1970333 | 0.0128222 | 0.1971333 | 0.01282636 | 0.197 | 0.01287582 | 0.1967333 | 0.01275156 | 0.1970333 | 0.01296465 | 0.1971333 | 0.0130344 | 0.1968667 | 0.01312868 | 0.1967667 | 0.01319958 | 0.1966 | 0.0131532 | 0.1965667 | 0.01298726 | 0.1967333 | 0.01317734 | 0.1967667 | 0.01341301 | 0.1967333 | 0.0137415 | 0.1967333 | 0.01324747 | 0.1970333 | 0.01317734 | 0.1971 | 0.01336438 | 0.1969 | 0.013439 | 0.1968 | 0.01329361 | 0.1968333 | 0.0131114 | 0.1969333 | 0.01353325 | 0.1966 | 0.01343528 | 0.1965333 | 0.01338789 | 0.1966 | 0.01364722 | 0.1965 | 0.01343528 | 0.1964333 | 0.01317582 | 0.1964333 | 0.01332225 | 0.1963667 | 0.0132701 | 0.1965 | 0.01322346 | 0.192 | 0.014 | 0.2061 | 0
671 | 0.2292 | 0.01301307 | 0.2243667 | 0.01277532 | 0.2209 | 0.01330965 | 0.2203333 | 0.01284817 | 0.2198667 | 0.01257414 | 0.2194667 | 0.01257095 | 0.2187333 | 0.01298444 | 0.2184 | 0.01293548 | 0.2179667 | 0.01253058 | 0.2174667 | 0.01277741 | 0.2166 | 0.01274075 | 0.2164 | 0.01294784 | 0.2165 | 0.01301179 | 0.2156667 | 0.01284739 | 0.2153667 | 0.01305816 | 0.2151667 | 0.01320337 | 0.2148667 | 0.01335299 | 0.2146667 | 0.0132117 | 0.2147 | 0.01287582 | 0.2143 | 0.0135767 | 0.2139667 | 0.01383626 | 0.2137 | 0.01371884 | 0.2135667 | 0.01314289 | 0.2131 | 0.01292001 | 0.2127667 | 0.01295359 | 0.2129 | 0.01322346 | 0.2126 | 0.01322346 | 0.2122 | 0.01308307 | 0.2116 | 0.01275957 | 0.2120667 | 0.01300162 | 0.2115 | 0.01288591 | 0.2107333 | 0.01307423 | 0.2110333 | 0.01340008 | 0.2109 | 0.01337186 | 0.2108 | 0.0133139 | 0.2107 | 0.01327579 | 0.2106 | 0.01318282 | 0.2104667 | 0.01299803 | 0.2102 | 0.01280391 | 0.2102 | 0.01280182 | 0.2101 | 0.01280391 | 0.2098333 | 0.01270206 | 0.2097333 | 0.01290383 | 0.2095 | 0.01287349 | 0.2095333 | 0.012546 | 0.2095333 | 0.01257758 | 0.2095333 | 0.01279227 | 0.2094 | 0.01324563 | 0.2087 | 0.013528 | 0.2080333 | 0.01332475 | 0.2081 | 0.01316131 | 0.2086 | 0.01323707 | 0.2084333 | 0.01319402 | 0.2081 | 0.01316131 | 0.2082333 | 0.01324672 | 0.2080667 | 0.01334974 | 0.2078333 | 0.01349724 | 0.2074 | 0.01377244 | 0.2074667 | 0.01362971 | 0.2075667 | 0.01334175 | 0.2075333 | 0.01296594 | 0.2075333 | 0.01289608 | 0.2077667 | 0.01336097 | 0.2075 | 0.0136648 | 0.2069667 | 0.01306709 | 0.2070667 | 0.01328065 | 0.2067 | 0.01372176 | 0.2064667 | 0.0130602 | 0.2068667 | 0.01320564 | 0.2069 | 0.01329386 | 0.2068667 | 0.01313173 | 0.2065667 | 0.01320337 | 0.2062 | 0.0134509 | 0.2065667 | 0.01327763 | 0.2067333 | 0.01346361 | 0.2062 | 0.01315624 | 0.2055333 | 0.01263391 | 0.2056333 | 0.0130528 | 0.2055333 | 0.01333975 | 0.2055 | 0.01339179 | 0.2058 | 0.01337485 | 0.2058 | 0.01330589 | 0.2056667 | 0.01328817 | 0.2057667 | 0.01307041 | 0.2056333 | 0.01282246 | 0.2056 | 0.0127987 | 0.205 | 0.01329987 | 0.2051333 | 0.01332024 | 0.2054 | 0.01301307 | 0.2054333 | 0.01269024 | 0.2055333 | 0.01297288 | 0.2053667 | 0.01307041 | 0.2050667 | 0.01294226 | 0.205 | 0.01323354 | 0.2048 | 0.013439 | 0.2045667 | 0.0132701 | 0.2040667 | 0.01277532 | 0.2041667 | 0.01277611 | 0.2043667 | 0.01292061 | 0.2045667 | 0.01348316 | 0.2044667 | 0.01327311 | 0.2045 | 0.01287866 | 0.2045 | 0.01316131 | 0.2046667 | 0.01322456 | 0.2045 | 0.01289522 | 0.2040333 | 0.01277036 | 0.2037 | 0.01315447 | 0.2036 | 0.01357743 | 0.2038 | 0.01322598 | 0.2037667 | 0.0129888 | 0.2038667 | 0.01306429 | 0.204 | 0.0132411 | 0.2043333 | 0.01362212 | 0.2038667 | 0.01342196 | 0.2034 | 0.01315852 | 0.2032 | 0.0128696 | 0.2036333 | 0.01331874 | 0.2036667 | 0.01355294 | 0.2036 | 0.01301179 | 0.2038667 | 0.01322456 | 0.2039 | 0.01352356 | 0.2043333 | 0.01388436 | 0.2038333 | 0.01324672 | 0.2033333 | 0.01275678 | 0.2027333 | 0.01304871 | 0.2032667 | 0.01315658 | 0.2033333 | 0.01303593 | 0.2032333 | 0.01353153 | 0.2031333 | 0.01319402 | 0.2031667 | 0.01314695 | 0.2033333 | 0.01360743 | 0.2037333 | 0.01361037 | 0.2035667 | 0.01341897 | 0.2033 | 0.01329762 | 0.2034667 | 0.01305791 | 0.2033 | 0.0130846 | 0.2030333 | 0.01339685 | 0.2032 | 0.013439 | 0.2029 | 0.01315447 | 0.2028 | 0.01308307 | 0.2025667 | 0.01362359 | 0.2026 | 0.0135767 | 0.203 | 0.01350876 | 0.2033 | 0.01316131 | 0.2029333 | 0.01338888 | 0.2027 | 0.01350876 | 0.2027667 | 0.01313376 | 0.2032333 | 0.0130344 | 0.2029333 | 0.01296594 | 0.2026667 | 0.01355294 | 0.2029667 | 0.01398722 | 0.2029 | 0.01379154 | 0.2029 | 0.01343726 | 0.2024333 | 0.01332775 | 0.2023667 | 0.01341897 | 0.2025667 | 0.01370166 | 0.2028333 | 0.01409594 | 0.2028333 | 0.0135303 | 0.2029667 | 0.01328065 | 0.2024667 | 0.01350218 | 0.2021333 | 0.01346361 | 0.2021333 | 0.01324873 | 0.2025667 | 0.01270757 | 0.2029333 | 0.01310606 | 0.2028333 | 0.01318088 | 0.2027 | 0.01309224 | 0.2025667 | 0.01355786 | 0.2023667 | 0.013343 | 0.2026333 | 0.01304207 | 0.2024 | 0.01352356 | 0.2019333 | 0.01346609 | 0.2019333 | 0.01353818 | 0.2024 | 0.01323052 | 0.2022667 | 0.01334175 | 0.2023333 | 0.01367463 | 0.1981 | 0.0146 | 0.2124 | 0
672 | 0.2370667 | 0.01320564 | 0.2312 | 0.01266044 | 0.2272 | 0.01325619 | 0.2267333 | 0.01354925 | 0.2265 | 0.01358529 | 0.226 | 0.01329586 | 0.2252333 | 0.01290383 | 0.2251667 | 0.01364804 | 0.2246333 | 0.01403765 | 0.2242 | 0.01386314 | 0.2239667 | 0.0132706 | 0.2241 | 0.01322447 | 0.2236 | 0.01365748 | 0.2227 | 0.01387468 | 0.2215 | 0.01366919 | 0.2206333 | 0.01357751 | 0.2211333 | 0.01320917 | 0.2211333 | 0.01314796 | 0.2205667 | 0.01330322 | 0.2201667 | 0.01335299 | 0.2197667 | 0.01364339 | 0.2193667 | 0.01378461 | 0.2194667 | 0.01328817 | 0.2202333 | 0.01318644 | 0.2203333 | 0.01297005 | 0.2196333 | 0.01333975 | 0.2193667 | 0.01411626 | 0.2187 | 0.01404089 | 0.2186 | 0.013528 | 0.2183333 | 0.01398793 | 0.2177333 | 0.01390452 | 0.2174667 | 0.01363924 | 0.2173 | 0.01379589 | 0.2169333 | 0.01353818 | 0.2169 | 0.0130958 | 0.2171 | 0.01308663 | 0.2170667 | 0.01306199 | 0.2166 | 0.01301179 | 0.2157 | 0.01329386 | 0.2156333 | 0.01367463 | 0.2158 | 0.01373754 | 0.2163 | 0.01312783 | 0.2160667 | 0.01335673 | 0.2154667 | 0.01356032 | 0.2152333 | 0.01355393 | 0.2159 | 0.01338382 | 0.2157667 | 0.01325603 | 0.2153333 | 0.01397291 | 0.2148 | 0.01429499 | 0.2141 | 0.01396161 | 0.2138667 | 0.01333825 | 0.2147 | 0.01317751 | 0.2143 | 0.01339726 | 0.2135333 | 0.01390931 | 0.2140333 | 0.01353547 | 0.2144333 | 0.01377348 | 0.2140667 | 0.01386755 | 0.2136 | 0.01396161 | 0.2131667 | 0.01346114 | 0.2134 | 0.01333892 | 0.2139667 | 0.01364804 | 0.2134333 | 0.01395954 | 0.2131 | 0.01408474 | 0.2129333 | 0.01341276 | 0.2129 | 0.01294784 | 0.2132 | 0.01323354 | 0.2128 | 0.01358259 | 0.2117333 | 0.01327161 | 0.2123667 | 0.01402054 | 0.2127333 | 0.01418693 | 0.2127333 | 0.01328265 | 0.2128 | 0.01319495 | 0.2125 | 0.01334266 | 0.2116333 | 0.01394043 | 0.2115 | 0.01384654 | 0.2115 | 0.01330965 | 0.2118333 | 0.01310505 | 0.2119667 | 0.01320841 | 0.2117667 | 0.01328817 | 0.2115333 | 0.01340804 | 0.2119333 | 0.01304514 | 0.2120667 | 0.0132977 | 0.2113 | 0.01396161 | 0.2106 | 0.01368527 | 0.2112333 | 0.01378558 | 0.2118 | 0.01346502 | 0.2115667 | 0.01343883 | 0.2110667 | 0.01355786 | 0.2106333 | 0.01374635 | 0.2104 | 0.01318282 | 0.2105 | 0.01351616 | 0.2104667 | 0.0138406 | 0.2105333 | 0.01360302 | 0.2103333 | 0.0131053 | 0.2106333 | 0.0131142 | 0.2105333 | 0.01320917 | 0.21 | 0.01304761 | 0.2099333 | 0.01298007 | 0.2103 | 0.01294527 | 0.2102 | 0.01365211 | 0.2098667 | 0.01362359 | 0.21 | 0.01357645 | 0.2100333 | 0.01395381 | 0.2096333 | 0.01345916 | 0.2099667 | 0.0132117 | 0.2101667 | 0.01371625 | 0.2096333 | 0.01407417 | 0.2090667 | 0.0140879 | 0.2092667 | 0.01357506 | 0.2091667 | 0.01371625 | 0.2092 | 0.01387876 | 0.2095 | 0.01380604 | 0.2096 | 0.01387468 | 0.2091667 | 0.01348612 | 0.2089 | 0.01322598 | 0.2093333 | 0.0128935 | 0.2096667 | 0.01314695 | 0.2094333 | 0.01348588 | 0.2095333 | 0.01339685 | 0.2087333 | 0.01346361 | 0.2084333 | 0.01403147 | 0.2091333 | 0.01423852 | 0.2093333 | 0.01376332 | 0.2092667 | 0.01315151 | 0.2091667 | 0.01307041 | 0.2094333 | 0.01346015 | 0.2093333 | 0.01381312 | 0.2088667 | 0.01419515 | 0.2089333 | 0.01384132 | 0.2084333 | 0.01324873 | 0.2084333 | 0.01338888 | 0.2086667 | 0.01387332 | 0.2083 | 0.01381521 | 0.2080667 | 0.01370799 | 0.2081 | 0.01344396 | 0.2084 | 0.01352356 | 0.2085333 | 0.01369047 | 0.2086333 | 0.01411414 | 0.2088667 | 0.01401436 | 0.2083 | 0.01337186 | 0.2075667 | 0.01341202 | 0.208 | 0.0138263 | 0.2082667 | 0.01381939 | 0.2084667 | 0.01358537 | 0.2083667 | 0.01362384 | 0.2083333 | 0.01374199 | 0.2085 | 0.01400286 | 0.2083667 | 0.01465818 | 0.2078333 | 0.01425139 | 0.2079 | 0.01357866 | 0.2081 | 0.01336438 | 0.2083667 | 0.01362457 | 0.2085 | 0.01400167 | 0.2087 | 0.01407148 | 0.2086 | 0.01414591 | 0.2082 | 0.01393724 | 0.2082667 | 0.01315151 | 0.2091333 | 0.01318644 | 0.2087 | 0.01301076 | 0.2075667 | 0.01362384 | 0.2078667 | 0.01362971 | 0.2081333 | 0.01361037 | 0.2080333 | 0.01367683 | 0.2079333 | 0.01310606 | 0.2081 | 0.013228 | 0.2078333 | 0.01353547 | 0.2076 | 0.01337186 | 0.2075333 | 0.01297005 | 0.2080667 | 0.01292912 | 0.2084333 | 0.0140291 | 0.2077667 | 0.01399865 | 0.2075 | 0.01397355 | 0.208 | 0.01360098 | 0.2076667 | 0.01327763 | 0.208 | 0.01352356 | 0.2038 | 0.015 | 0.2181 | 0
673 | 0.2458667 | 0.01364804 | 0.2406 | 0.0131727 | 0.2367667 | 0.01359763 | 0.2358667 | 0.01336097 | 0.2348333 | 0.01368267 | 0.2339333 | 0.01425537 | 0.2336667 | 0.01396026 | 0.2334667 | 0.01410847 | 0.2327667 | 0.01387332 | 0.2320667 | 0.01358537 | 0.2320667 | 0.01357064 | 0.2317 | 0.01363158 | 0.2305667 | 0.0137415 | 0.2302 | 0.01360613 | 0.2298333 | 0.01348093 | 0.2294667 | 0.01353054 | 0.2298667 | 0.01342146 | 0.2296 | 0.01364722 | 0.2289333 | 0.01434953 | 0.2288667 | 0.01434209 | 0.2284667 | 0.01422306 | 0.2277667 | 0.01395333 | 0.2272667 | 0.01365878 | 0.227 | 0.01355065 | 0.2268 | 0.01362449 | 0.2264667 | 0.01387332 | 0.2263667 | 0.01334699 | 0.2263667 | 0.01314695 | 0.2257 | 0.01342411 | 0.226 | 0.01360613 | 0.2254333 | 0.01347252 | 0.2247 | 0.01366919 | 0.2249667 | 0.01336571 | 0.2250667 | 0.01336571 | 0.2247667 | 0.01350687 | 0.224 | 0.01356491 | 0.2242 | 0.01398738 | 0.2242 | 0.01388332 | 0.2240667 | 0.01363924 | 0.2239 | 0.01395517 | 0.2233667 | 0.0139927 | 0.2235333 | 0.01369047 | 0.2229 | 0.01360098 | 0.2230333 | 0.01392033 | 0.2235667 | 0.01385745 | 0.2229667 | 0.01385312 | 0.2228 | 0.0140245 | 0.2227 | 0.01373754 | 0.2223667 | 0.01328416 | 0.2224333 | 0.01326683 | 0.2224 | 0.01338233 | 0.2220333 | 0.01341276 | 0.2213 | 0.01330965 | 0.2210333 | 0.01354925 | 0.2213333 | 0.01375508 | 0.2212 | 0.01400928 | 0.2208 | 0.01422603 | 0.2202333 | 0.01412901 | 0.2202333 | 0.01410658 | 0.2205333 | 0.01410658 | 0.2210667 | 0.01378461 | 0.2210667 | 0.01387956 | 0.2207 | 0.01383257 | 0.2203 | 0.01389388 | 0.2201667 | 0.0137805 | 0.2201 | 0.01379154 | 0.22 | 0.01400167 | 0.2199 | 0.01379879 | 0.2199 | 0.0138653 | 0.2200333 | 0.01403765 | 0.2201333 | 0.01357751 | 0.2193667 | 0.01343387 | 0.2191 | 0.01402949 | 0.2193 | 0.01423868 | 0.2187333 | 0.01354925 | 0.2189333 | 0.01335623 | 0.2192667 | 0.01336571 | 0.2186667 | 0.01334974 | 0.2187 | 0.01381038 | 0.2188333 | 0.01391458 | 0.2185667 | 0.01396026 | 0.2183667 | 0.01394688 | 0.2181 | 0.01373754 | 0.2178 | 0.01302715 | 0.2181 | 0.01337485 | 0.2181333 | 0.01396217 | 0.2181667 | 0.01357506 | 0.2177667 | 0.01349107 | 0.2177333 | 0.01390452 | 0.2178 | 0.0139133 | 0.2175333 | 0.01417282 | 0.2171333 | 0.01423852 | 0.2171 | 0.01381521 | 0.2181 | 0.01392073 | 0.2178333 | 0.01365145 | 0.2168667 | 0.01417517 | 0.2171333 | 0.01412358 | 0.2170333 | 0.01391458 | 0.2168 | 0.01383257 | 0.2168 | 0.01410272 | 0.2168333 | 0.01419679 | 0.2167 | 0.01401594 | 0.2166 | 0.01386314 | 0.2172 | 0.01409279 | 0.2173 | 0.0140245 | 0.2172333 | 0.01397744 | 0.2170333 | 0.01394043 | 0.2165667 | 0.01366488 | 0.2164333 | 0.01326256 | 0.2164333 | 0.01360498 | 0.2165 | 0.01381038 | 0.2165333 | 0.0134366 | 0.2162333 | 0.01376816 | 0.2163 | 0.01394728 | 0.2166 | 0.01365455 | 0.2163 | 0.01393054 | 0.2158667 | 0.01398436 | 0.2155333 | 0.01397744 | 0.2159333 | 0.01390452 | 0.2161667 | 0.0138406 | 0.2162 | 0.01386025 | 0.2160333 | 0.01381818 | 0.2162333 | 0.01411862 | 0.2158333 | 0.01403765 | 0.2156 | 0.01380217 | 0.2157 | 0.01411453 | 0.2153333 | 0.01404572 | 0.2152667 | 0.01398722 | 0.2149333 | 0.01400722 | 0.2147667 | 0.01387956 | 0.2153 | 0.01375282 | 0.2159 | 0.01390635 | 0.2156333 | 0.01355909 | 0.2155333 | 0.01349724 | 0.2153333 | 0.01400032 | 0.2152667 | 0.01379984 | 0.2155 | 0.01359632 | 0.2154667 | 0.01426051 | 0.2152333 | 0.01381215 | 0.2152667 | 0.01327512 | 0.2147667 | 0.01329269 | 0.2147 | 0.01358038 | 0.2149 | 0.01400667 | 0.2151 | 0.01430245 | 0.2148 | 0.01428449 | 0.215 | 0.0144423 | 0.2151 | 0.01440301 | 0.2150333 | 0.01382084 | 0.2151333 | 0.01367097 | 0.2152 | 0.01364771 | 0.2146333 | 0.0136138 | 0.2148333 | 0.01382397 | 0.2149667 | 0.01383723 | 0.2147667 | 0.01376598 | 0.2148 | 0.01408143 | 0.2146333 | 0.01411862 | 0.2145667 | 0.01360449 | 0.2147 | 0.01372977 | 0.2148667 | 0.01398197 | 0.2147333 | 0.01409878 | 0.2144667 | 0.0138459 | 0.2141667 | 0.0136275 | 0.2142 | 0.01364771 | 0.2146 | 0.0135058 | 0.2149 | 0.0135132 | 0.2148 | 0.01359215 | 0.2146667 | 0.0141191 | 0.2147667 | 0.01404785 | 0.2149 | 0.01357866 | 0.2142 | 0.01396161 | 0.2142667 | 0.01430253 | 0.2142333 | 0.01419163 | 0.2141333 | 0.01375169 | 0.2138667 | 0.01369436 | 0.2142 | 0.01400286 | 0.20995 | 0.01505 | 0.2248 | 0
674 | 0.2540333 | 0.01406137 | 0.2477667 | 0.0134294 | 0.2433667 | 0.01395333 | 0.2427333 | 0.01389636 | 0.2424 | 0.01387876 | 0.242 | 0.01375282 | 0.2412667 | 0.01362799 | 0.2409333 | 0.0138738 | 0.2402333 | 0.01407417 | 0.2390667 | 0.01431604 | 0.2387667 | 0.01401436 | 0.2388 | 0.01403496 | 0.2386 | 0.01444807 | 0.2378667 | 0.01419069 | 0.2372333 | 0.01380732 | 0.2368333 | 0.01350366 | 0.2363 | 0.01339179 | 0.2361667 | 0.01374538 | 0.2358333 | 0.01408127 | 0.2355667 | 0.01409429 | 0.2349333 | 0.01398245 | 0.2346667 | 0.01414457 | 0.2348333 | 0.01404572 | 0.2343 | 0.01388836 | 0.2339333 | 0.01392655 | 0.2338333 | 0.01386635 | 0.2338667 | 0.01402054 | 0.2334667 | 0.01400865 | 0.2329 | 0.01396161 | 0.2326667 | 0.01386755 | 0.2326 | 0.01383257 | 0.2324 | 0.01383932 | 0.2320333 | 0.01392655 | 0.2316333 | 0.01402244 | 0.2312 | 0.01409563 | 0.2310667 | 0.01386154 | 0.2309 | 0.0135243 | 0.2310333 | 0.01332775 | 0.2311333 | 0.01400032 | 0.2309667 | 0.01426519 | 0.2305667 | 0.01426519 | 0.2300333 | 0.01436299 | 0.2296667 | 0.01409429 | 0.2298 | 0.01419507 | 0.2297333 | 0.01463155 | 0.2294 | 0.01448401 | 0.2290333 | 0.01434348 | 0.2287667 | 0.01427687 | 0.2284667 | 0.01379428 | 0.2288333 | 0.0142549 | 0.2286 | 0.01449161 | 0.2281 | 0.01409752 | 0.2277333 | 0.01385937 | 0.2277333 | 0.01389012 | 0.2282667 | 0.01390116 | 0.2279333 | 0.01377348 | 0.2276333 | 0.01392655 | 0.2269333 | 0.01427406 | 0.2273333 | 0.01426425 | 0.2272333 | 0.01400722 | 0.2268 | 0.01424944 | 0.2267333 | 0.01418011 | 0.2265 | 0.01392073 | 0.2265667 | 0.01394091 | 0.2262667 | 0.01430253 | 0.2262333 | 0.01442991 | 0.2265333 | 0.01421509 | 0.2267333 | 0.0143966 | 0.2259 | 0.01371884 | 0.2260667 | 0.01387332 | 0.2266333 | 0.0146509 | 0.2258667 | 0.01443291 | 0.2254 | 0.01445153 | 0.2251333 | 0.01467659 | 0.2251667 | 0.01404999 | 0.2256333 | 0.01360033 | 0.2258667 | 0.01367853 | 0.2255 | 0.0139133 | 0.2252333 | 0.01399389 | 0.2252 | 0.01396161 | 0.2244667 | 0.01423525 | 0.2242 | 0.01430687 | 0.2245333 | 0.01404572 | 0.2242667 | 0.01426519 | 0.2242 | 0.01427655 | 0.2242333 | 0.01412358 | 0.2241 | 0.01414591 | 0.2239333 | 0.01381601 | 0.2241 | 0.01374215 | 0.2240333 | 0.01415541 | 0.2239333 | 0.01450387 | 0.2237 | 0.01454396 | 0.2234 | 0.01434317 | 0.2232667 | 0.01398388 | 0.2234333 | 0.01403955 | 0.2233667 | 0.01444999 | 0.2233 | 0.01464172 | 0.2232 | 0.01465765 | 0.2228 | 0.01440995 | 0.2229667 | 0.01428573 | 0.2232 | 0.01423868 | 0.2233667 | 0.01408198 | 0.2231 | 0.01419507 | 0.2230333 | 0.014289 | 0.2229667 | 0.01430905 | 0.2229333 | 0.01414811 | 0.2227333 | 0.01428223 | 0.2223333 | 0.01441697 | 0.2220333 | 0.01420853 | 0.2222333 | 0.01433791 | 0.2224333 | 0.01448455 | 0.2224 | 0.01438495 | 0.2221667 | 0.01384927 | 0.2222333 | 0.01384132 | 0.2219333 | 0.01392033 | 0.2218333 | 0.01397291 | 0.2219667 | 0.01420078 | 0.2220333 | 0.01424788 | 0.2217667 | 0.01394091 | 0.2216667 | 0.01370799 | 0.2219 | 0.01388332 | 0.2215667 | 0.0147319 | 0.2218 | 0.01457761 | 0.2223333 | 0.01425537 | 0.2223667 | 0.01396766 | 0.222 | 0.01401166 | 0.2215667 | 0.01401436 | 0.2216 | 0.01408143 | 0.2213667 | 0.01386755 | 0.2214333 | 0.01405568 | 0.2215667 | 0.01449513 | 0.2212667 | 0.01453096 | 0.2213333 | 0.01436299 | 0.2216333 | 0.01407417 | 0.2213667 | 0.01410847 | 0.2210333 | 0.01375508 | 0.2212 | 0.01379589 | 0.2212333 | 0.01445829 | 0.2210667 | 0.01443199 | 0.2209667 | 0.01436415 | 0.2210333 | 0.01446152 | 0.2203667 | 0.0144269 | 0.2203 | 0.01445291 | 0.2208333 | 0.01404572 | 0.2205667 | 0.01416812 | 0.2204 | 0.01430245 | 0.2205667 | 0.01433279 | 0.2204 | 0.01393293 | 0.2206333 | 0.01396217 | 0.2207 | 0.01401238 | 0.2204667 | 0.01420078 | 0.2202 | 0.01414591 | 0.2204333 | 0.01432395 | 0.2206333 | 0.01422962 | 0.2204333 | 0.01438155 | 0.2203333 | 0.0147319 | 0.2202 | 0.01443976 | 0.2202667 | 0.01428107 | 0.2201 | 0.01401999 | 0.2196667 | 0.01406706 | 0.2196333 | 0.01424788 | 0.2199 | 0.01436129 | 0.2202 | 0.01428729 | 0.2201 | 0.01394011 | 0.2198667 | 0.01413184 | 0.2194667 | 0.01483831 | 0.2197667 | 0.01462471 | 0.2195333 | 0.01437992 | 0.2196 | 0.01443075 | 0.2198667 | 0.01421767 | 0.2201667 | 0.01414975 | 0.2201333 | 0.01411414 | 0.2196667 | 0.01462471 | 0.2195333 | 0.01496158 | 0.2195333 | 0.014889 | 0.2152 | 0.0156 | 0.2309 | 0
675 | 0.2626 | 0.01435084 | 0.2563667 | 0.01384927 | 0.252 | 0.01446398 | 0.2509667 | 0.01419914 | 0.2504333 | 0.0141054 | 0.2499 | 0.01406153 | 0.2491667 | 0.01465818 | 0.2491 | 0.01449966 | 0.2488 | 0.01400309 | 0.2479 | 0.01434317 | 0.2474333 | 0.01450387 | 0.2471 | 0.01450816 | 0.2465333 | 0.01434929 | 0.2457667 | 0.01427383 | 0.2453 | 0.01449161 | 0.2449667 | 0.0148057 | 0.2447333 | 0.01458546 | 0.2442333 | 0.01423759 | 0.2440667 | 0.01421744 | 0.2438 | 0.01507072 | 0.2427667 | 0.01470472 | 0.2423333 | 0.01446935 | 0.2420667 | 0.01444999 | 0.2423667 | 0.01444999 | 0.2422333 | 0.01435603 | 0.2414333 | 0.01465977 | 0.2411667 | 0.01463884 | 0.2410333 | 0.01448961 | 0.2409333 | 0.01403955 | 0.2400333 | 0.01412358 | 0.2398667 | 0.01451099 | 0.2399333 | 0.01436299 | 0.2396 | 0.01430175 | 0.2392 | 0.01442521 | 0.2389 | 0.01484745 | 0.2390333 | 0.01459345 | 0.2386333 | 0.01414811 | 0.2384667 | 0.01404192 | 0.2381333 | 0.01439545 | 0.2375333 | 0.01447028 | 0.2374333 | 0.01453601 | 0.2378667 | 0.01436995 | 0.2368667 | 0.0140879 | 0.2362667 | 0.01428293 | 0.2359 | 0.01431293 | 0.2365667 | 0.01455503 | 0.2368333 | 0.01451903 | 0.2366333 | 0.01431208 | 0.2363 | 0.01439051 | 0.236 | 0.0146178 | 0.2356333 | 0.01473416 | 0.2351333 | 0.01476061 | 0.2351 | 0.01442521 | 0.2352667 | 0.01404192 | 0.2347333 | 0.01431208 | 0.2344667 | 0.01424929 | 0.2349 | 0.01449966 | 0.2354 | 0.01483262 | 0.2347333 | 0.01470518 | 0.2344667 | 0.01476174 | 0.2343667 | 0.01420806 | 0.2334 | 0.01389988 | 0.2333333 | 0.01415541 | 0.2334 | 0.01415227 | 0.2335667 | 0.01398388 | 0.2337 | 0.0142183 | 0.2334333 | 0.01471877 | 0.2333 | 0.01434317 | 0.2330667 | 0.01432348 | 0.2329 | 0.01449966 | 0.2330667 | 0.01426519 | 0.2327667 | 0.01437621 | 0.2325 | 0.01467856 | 0.2324667 | 0.01439012 | 0.2325667 | 0.01438294 | 0.2325 | 0.01427655 | 0.2322 | 0.01409563 | 0.2320667 | 0.01419914 | 0.2318333 | 0.01427593 | 0.2317333 | 0.01461514 | 0.2316333 | 0.01445276 | 0.2315 | 0.01435897 | 0.2314333 | 0.01465977 | 0.2315 | 0.01457418 | 0.2313333 | 0.01428223 | 0.2312333 | 0.01413491 | 0.2307 | 0.01476573 | 0.2312 | 0.01519561 | 0.2314 | 0.01489966 | 0.2311 | 0.0144702 | 0.2305333 | 0.01420853 | 0.2303667 | 0.01445691 | 0.2302333 | 0.01491986 | 0.2305333 | 0.01461514 | 0.2307 | 0.01424944 | 0.2304667 | 0.01411626 | 0.2304 | 0.01460502 | 0.2299 | 0.01458492 | 0.2297333 | 0.01455228 | 0.2298 | 0.01464878 | 0.2296333 | 0.01421509 | 0.2298667 | 0.01372645 | 0.2298 | 0.01410272 | 0.2297667 | 0.01450801 | 0.2295 | 0.01449299 | 0.2296 | 0.01410532 | 0.2294333 | 0.01402244 | 0.2290667 | 0.0140272 | 0.2287333 | 0.01386635 | 0.229 | 0.01396161 | 0.2292667 | 0.01422892 | 0.2292 | 0.01455816 | 0.2291667 | 0.01469565 | 0.2290667 | 0.01453096 | 0.2291333 | 0.01441697 | 0.2287667 | 0.0150646 | 0.2285667 | 0.01514867 | 0.2287 | 0.01476573 | 0.2286667 | 0.01487287 | 0.2285667 | 0.01479309 | 0.2285 | 0.01467265 | 0.2284667 | 0.01458454 | 0.2285667 | 0.01439776 | 0.2286 | 0.01407764 | 0.2284333 | 0.0139562 | 0.2279 | 0.01430175 | 0.2275667 | 0.01461286 | 0.2279 | 0.01468491 | 0.2281 | 0.015129 | 0.2277333 | 0.0149136 | 0.2277333 | 0.01448455 | 0.2279 | 0.01424944 | 0.2281333 | 0.01420243 | 0.2283 | 0.01420235 | 0.2279667 | 0.01410823 | 0.2274667 | 0.01395333 | 0.2275333 | 0.01419163 | 0.2277333 | 0.01426472 | 0.2273667 | 0.01420829 | 0.2271 | 0.01431177 | 0.2269333 | 0.01441697 | 0.2269 | 0.01431712 | 0.2271 | 0.01432922 | 0.2272333 | 0.01429623 | 0.2274333 | 0.01441697 | 0.2274667 | 0.01436995 | 0.2274 | 0.01419507 | 0.2270667 | 0.01400198 | 0.2269667 | 0.01417517 | 0.2269 | 0.01458927 | 0.2269333 | 0.01446935 | 0.2270667 | 0.01461286 | 0.2269333 | 0.01465977 | 0.2273667 | 0.01429646 | 0.2273667 | 0.01467182 | 0.2269 | 0.0149066 | 0.2270667 | 0.01439012 | 0.2274 | 0.01455816 | 0.2271 | 0.01453157 | 0.2267667 | 0.0144269 | 0.2267 | 0.01431712 | 0.2266 | 0.01424383 | 0.2264333 | 0.01441118 | 0.2266 | 0.01432922 | 0.2264667 | 0.01435881 | 0.2262 | 0.01458492 | 0.2262667 | 0.01414457 | 0.2266333 | 0.01450387 | 0.2266333 | 0.01493371 | 0.2267 | 0.01475873 | 0.2264667 | 0.01443199 | 0.2261667 | 0.01422306 | 0.2257 | 0.01406935 | 0.2259 | 0.01433597 | 0.226 | 0.01438495 | 0.2218 | 0.0156 | 0.2381 | 0
676 | 0.2712 | 0.01478941 | 0.2645 | 0.01386795 | 0.2602333 | 0.01454701 | 0.2598667 | 0.01492857 | 0.2590667 | 0.01482011 | 0.2582667 | 0.0146484 | 0.2574667 | 0.01501429 | 0.2570667 | 0.01480908 | 0.2565 | 0.01448194 | 0.2555333 | 0.01466204 | 0.2551 | 0.01438912 | 0.2546667 | 0.01423267 | 0.2539 | 0.01458035 | 0.2533667 | 0.01509444 | 0.253 | 0.0152698 | 0.2527 | 0.01459201 | 0.252 | 0.01452653 | 0.2517 | 0.01493609 | 0.2511333 | 0.01516934 | 0.2509 | 0.01482723 | 0.2507667 | 0.01484281 | 0.2503667 | 0.01477889 | 0.2494333 | 0.01516934 | 0.2490333 | 0.01474954 | 0.2490333 | 0.0143179 | 0.2490333 | 0.01462015 | 0.2488 | 0.01456869 | 0.2482 | 0.01426628 | 0.2475667 | 0.0142925 | 0.2475 | 0.01404018 | 0.2472667 | 0.01404382 | 0.2468333 | 0.01449513 | 0.2469333 | 0.01516934 | 0.2461667 | 0.0150205 | 0.2457667 | 0.0150876 | 0.2457667 | 0.01467977 | 0.2462 | 0.015012 | 0.2461667 | 0.01517571 | 0.2456 | 0.01486024 | 0.2447667 | 0.01493103 | 0.2443333 | 0.01528252 | 0.2445333 | 0.01534586 | 0.2445667 | 0.01541651 | 0.2441 | 0.01493609 | 0.2439 | 0.0144423 | 0.2436333 | 0.01399341 | 0.2433 | 0.01425576 | 0.2425333 | 0.0154821 | 0.2431 | 0.01440208 | 0.2434333 | 0.01410445 | 0.243 | 0.01452882 | 0.2427667 | 0.01444284 | 0.2423333 | 0.01459779 | 0.2419 | 0.01487212 | 0.242 | 0.01522892 | 0.2418667 | 0.01455503 | 0.2421333 | 0.014209 | 0.2418333 | 0.0149107 | 0.2414333 | 0.01474253 | 0.2414667 | 0.01472353 | 0.2412 | 0.01477317 | 0.241 | 0.01450816 | 0.2408 | 0.01450448 | 0.2402667 | 0.01470608 | 0.2406 | 0.01460502 | 0.2405 | 0.01446121 | 0.2402667 | 0.0147045 | 0.2401667 | 0.01448708 | 0.2398333 | 0.01445783 | 0.2397667 | 0.01484281 | 0.2402667 | 0.01466886 | 0.2396 | 0.01431712 | 0.2393333 | 0.01458546 | 0.2389333 | 0.01450846 | 0.2393 | 0.01443353 | 0.2393333 | 0.01438665 | 0.2384 | 0.01442868 | 0.2383333 | 0.01422213 | 0.2388333 | 0.01459345 | 0.239 | 0.01493006 | 0.2386 | 0.01513693 | 0.2383 | 0.01510783 | 0.2383333 | 0.01500052 | 0.2379 | 0.01461803 | 0.2378333 | 0.0143393 | 0.238 | 0.01448401 | 0.2377 | 0.01452653 | 0.2373333 | 0.01477032 | 0.2367333 | 0.01480053 | 0.2367 | 0.01432922 | 0.2369667 | 0.01458317 | 0.2371667 | 0.01475541 | 0.2375667 | 0.01465841 | 0.2369 | 0.01468696 | 0.2364667 | 0.01491092 | 0.2363 | 0.01516927 | 0.2361667 | 0.01499163 | 0.2365 | 0.01497353 | 0.2366333 | 0.01473416 | 0.2362667 | 0.01489437 | 0.2362667 | 0.01496091 | 0.2363333 | 0.01480053 | 0.2361667 | 0.01456396 | 0.2361667 | 0.01457334 | 0.2360667 | 0.01461286 | 0.2363333 | 0.01447903 | 0.2358 | 0.01454396 | 0.2356 | 0.01499622 | 0.2357667 | 0.01510173 | 0.2350667 | 0.01461286 | 0.2354333 | 0.0146108 | 0.2362 | 0.01434317 | 0.2357 | 0.0146178 | 0.2353 | 0.01471485 | 0.2350667 | 0.01430253 | 0.2348333 | 0.01427406 | 0.2351333 | 0.01457791 | 0.2354667 | 0.01500185 | 0.2353 | 0.01498822 | 0.2346 | 0.0146178 | 0.2346 | 0.01480743 | 0.2350333 | 0.01466204 | 0.2346 | 0.01449161 | 0.2344667 | 0.0147319 | 0.2346333 | 0.01470518 | 0.2344667 | 0.01449835 | 0.2343667 | 0.01456396 | 0.2343333 | 0.01515637 | 0.2342667 | 0.01519854 | 0.2343 | 0.01489228 | 0.2347333 | 0.01451122 | 0.2343333 | 0.01466795 | 0.2342667 | 0.01496091 | 0.2343667 | 0.01516846 | 0.2342333 | 0.01498585 | 0.2341667 | 0.01484281 | 0.2341667 | 0.01461536 | 0.2342667 | 0.01473869 | 0.2334333 | 0.01434953 | 0.2333667 | 0.01439776 | 0.2338333 | 0.01443707 | 0.2335667 | 0.01458454 | 0.2334667 | 0.01467182 | 0.2335333 | 0.01439545 | 0.2334667 | 0.01458317 | 0.2333 | 0.014742 | 0.2331667 | 0.0150043 | 0.2335333 | 0.01435974 | 0.2335333 | 0.01389012 | 0.2336 | 0.01400309 | 0.2335333 | 0.01416624 | 0.2331 | 0.0138802 | 0.2332667 | 0.01400198 | 0.2333 | 0.01445153 | 0.2325333 | 0.01433791 | 0.2326333 | 0.01463793 | 0.2331 | 0.0142183 | 0.2322667 | 0.01451099 | 0.2319333 | 0.01511673 | 0.2323 | 0.01494456 | 0.2323 | 0.01440995 | 0.2324 | 0.01413577 | 0.2327 | 0.01428449 | 0.2329667 | 0.0146484 | 0.2327 | 0.01470669 | 0.2324 | 0.01489318 | 0.2321333 | 0.01517988 | 0.2320667 | 0.01499652 | 0.2324 | 0.01475217 | 0.2326333 | 0.01518998 | 0.2327667 | 0.01505575 | 0.2328 | 0.0148636 | 0.2320667 | 0.01519327 | 0.2315667 | 0.01475587 | 0.2321 | 0.01465355 | 0.2281 | 0.0161 | 0.2443 | 0
677 | 0.2802333 | 0.01506106 | 0.2726333 | 0.01427406 | 0.2676667 | 0.01515285 | 0.2676333 | 0.01524693 | 0.2669667 | 0.01476693 | 0.2666333 | 0.01462198 | 0.2660333 | 0.01485942 | 0.2653667 | 0.01544589 | 0.2641667 | 0.01563017 | 0.2633667 | 0.01543531 | 0.2634 | 0.01454166 | 0.2636 | 0.01431293 | 0.2629667 | 0.0154653 | 0.2616667 | 0.01568871 | 0.2607667 | 0.01576332 | 0.2603667 | 0.01557569 | 0.2602333 | 0.01546099 | 0.2599667 | 0.01538058 | 0.2597333 | 0.01556756 | 0.2592667 | 0.01579458 | 0.2584667 | 0.01537559 | 0.2581 | 0.01517652 | 0.2577 | 0.01567929 | 0.2571 | 0.01561815 | 0.2571 | 0.01571645 | 0.2571333 | 0.01543812 | 0.2564667 | 0.01538058 | 0.2561667 | 0.01570612 | 0.2558333 | 0.01577769 | 0.2557 | 0.01495259 | 0.2556333 | 0.01470518 | 0.2553 | 0.01503684 | 0.2549 | 0.01544431 | 0.2544 | 0.01543524 | 0.2542667 | 0.01526266 | 0.2542333 | 0.01540051 | 0.2539333 | 0.01503093 | 0.2536333 | 0.01471107 | 0.2530667 | 0.01517571 | 0.2530667 | 0.0155427 | 0.2525667 | 0.01513524 | 0.2521667 | 0.01476174 | 0.2517667 | 0.01545193 | 0.2513667 | 0.01594707 | 0.2515 | 0.0161755 | 0.2519333 | 0.01518208 | 0.2519667 | 0.0146484 | 0.2510333 | 0.01478047 | 0.2497333 | 0.01441881 | 0.2498333 | 0.01503093 | 0.2499667 | 0.01542646 | 0.2498333 | 0.01511739 | 0.2498333 | 0.01509356 | 0.2498333 | 0.01513722 | 0.2498333 | 0.01504534 | 0.2490333 | 0.01477438 | 0.2488667 | 0.01521498 | 0.2488667 | 0.01561566 | 0.2489333 | 0.01505376 | 0.2489333 | 0.0148255 | 0.2481 | 0.01543179 | 0.2477 | 0.01460502 | 0.2484667 | 0.01478295 | 0.2488333 | 0.01520621 | 0.248 | 0.01557177 | 0.2478333 | 0.01581673 | 0.2478333 | 0.01542732 | 0.2480333 | 0.01491986 | 0.2480333 | 0.0152895 | 0.247 | 0.01540325 | 0.246 | 0.01436756 | 0.2460333 | 0.01432977 | 0.2463667 | 0.01478881 | 0.2466333 | 0.01537971 | 0.2461667 | 0.01513524 | 0.2461667 | 0.0152513 | 0.2462 | 0.01534471 | 0.2455 | 0.015129 | 0.2457 | 0.01560406 | 0.2459333 | 0.01598694 | 0.2452 | 0.01499622 | 0.2456 | 0.01524555 | 0.2452667 | 0.01533826 | 0.2453333 | 0.0148778 | 0.2454667 | 0.0150834 | 0.2452 | 0.0151519 | 0.2456 | 0.01519561 | 0.2452667 | 0.01555428 | 0.2443667 | 0.01552081 | 0.2445 | 0.01504061 | 0.2449667 | 0.01511761 | 0.2450333 | 0.0150511 | 0.2448 | 0.01507603 | 0.2439333 | 0.01560221 | 0.2434333 | 0.01569338 | 0.2439 | 0.01463147 | 0.2435 | 0.01561111 | 0.2436 | 0.01624069 | 0.2438 | 0.01549538 | 0.2429667 | 0.01602339 | 0.2429 | 0.01615508 | 0.2431333 | 0.01571843 | 0.2432 | 0.0152046 | 0.2433 | 0.01498688 | 0.2432 | 0.01469444 | 0.2431 | 0.01463307 | 0.2428 | 0.01459201 | 0.2429333 | 0.01504135 | 0.2428333 | 0.01540051 | 0.2425667 | 0.01545193 | 0.2424 | 0.01537986 | 0.2424667 | 0.01498273 | 0.2425333 | 0.01523074 | 0.2429 | 0.01566929 | 0.2429 | 0.01543179 | 0.2421333 | 0.01500341 | 0.2420667 | 0.01511122 | 0.2421 | 0.01551924 | 0.2420333 | 0.01565382 | 0.2422667 | 0.01551523 | 0.2420333 | 0.0148255 | 0.2411 | 0.014742 | 0.2408333 | 0.01487489 | 0.2410667 | 0.01516494 | 0.2413 | 0.01498688 | 0.2412333 | 0.01526659 | 0.2411667 | 0.01553176 | 0.2413333 | 0.0154379 | 0.2408 | 0.01571178 | 0.2406333 | 0.01575274 | 0.241 | 0.01564758 | 0.2412 | 0.01578755 | 0.2413333 | 0.01544934 | 0.2418 | 0.01498888 | 0.2418667 | 0.01553176 | 0.2408 | 0.01546372 | 0.24 | 0.01537986 | 0.2403 | 0.015012 | 0.2408333 | 0.01526659 | 0.2409333 | 0.01552038 | 0.2405333 | 0.0154379 | 0.24 | 0.01494947 | 0.2403333 | 0.01485964 | 0.2407667 | 0.01458317 | 0.2404333 | 0.01492701 | 0.2401333 | 0.01506659 | 0.2402667 | 0.01499474 | 0.2404667 | 0.01496002 | 0.2399333 | 0.01476061 | 0.2397667 | 0.01508958 | 0.2401333 | 0.01564296 | 0.24 | 0.01547406 | 0.2400333 | 0.01538513 | 0.2397333 | 0.0159341 | 0.2394 | 0.01539632 | 0.2398333 | 0.01518998 | 0.2404333 | 0.01545797 | 0.2399667 | 0.01528514 | 0.2395667 | 0.01511122 | 0.2394333 | 0.01499607 | 0.2391667 | 0.0147045 | 0.2393667 | 0.01510173 | 0.2394667 | 0.01608775 | 0.2399 | 0.01541882 | 0.2400333 | 0.01509356 | 0.2398333 | 0.0152895 | 0.2393 | 0.01537812 | 0.2391 | 0.0154266 | 0.2389667 | 0.01521016 | 0.2391333 | 0.01522286 | 0.2392333 | 0.01563252 | 0.2386667 | 0.01542559 | 0.2384 | 0.01488243 | 0.2391667 | 0.01518691 | 0.2392 | 0.01501355 | 0.23475 | 0.01675 | 0.2521 | 0
678 | 0.2889667 | 0.01563017 | 0.2817 | 0.01458035 | 0.2766667 | 0.01501385 | 0.2758 | 0.01537986 | 0.2753333 | 0.01539704 | 0.2747667 | 0.01499474 | 0.2736667 | 0.01512379 | 0.2737333 | 0.01568573 | 0.2733333 | 0.01569423 | 0.2726333 | 0.01617247 | 0.2711 | 0.01553855 | 0.2703667 | 0.01535412 | 0.2699333 | 0.01572945 | 0.2693333 | 0.01547306 | 0.2688 | 0.01550935 | 0.2683333 | 0.01618731 | 0.2690333 | 0.01663577 | 0.268 | 0.01586464 | 0.2671 | 0.01538462 | 0.2664333 | 0.01536865 | 0.2656667 | 0.01543099 | 0.2652 | 0.01562135 | 0.2654 | 0.01562498 | 0.2651 | 0.01569777 | 0.265 | 0.01605075 | 0.2648 | 0.0160439 | 0.2637667 | 0.01608671 | 0.2632333 | 0.01637668 | 0.2631333 | 0.01567681 | 0.2625 | 0.01470533 | 0.2625667 | 0.01456808 | 0.2625667 | 0.01490779 | 0.2620667 | 0.01500718 | 0.2617 | 0.01518947 | 0.2612667 | 0.01515967 | 0.2610667 | 0.01503559 | 0.2611667 | 0.01517286 | 0.2608333 | 0.01503093 | 0.26 | 0.01502953 | 0.2599 | 0.0154469 | 0.2599667 | 0.01589326 | 0.2599667 | 0.01552661 | 0.2593 | 0.01531622 | 0.2588333 | 0.01532108 | 0.2584667 | 0.0149569 | 0.2579667 | 0.01527445 | 0.2581667 | 0.01571843 | 0.2584667 | 0.01532696 | 0.2579 | 0.01493876 | 0.2578 | 0.01553898 | 0.2573 | 0.0163591 | 0.2570333 | 0.01592427 | 0.2568333 | 0.01528252 | 0.2567667 | 0.01486749 | 0.2556667 | 0.01530693 | 0.2559667 | 0.01552081 | 0.2562667 | 0.01549114 | 0.2557 | 0.0158116 | 0.2562 | 0.01606674 | 0.2563333 | 0.0160342 | 0.2560667 | 0.01598777 | 0.2559333 | 0.01565127 | 0.2553 | 0.01517652 | 0.2543333 | 0.01505376 | 0.2540667 | 0.01485425 | 0.2546333 | 0.01579395 | 0.2545333 | 0.01658118 | 0.2542667 | 0.01577178 | 0.2542333 | 0.01538621 | 0.2541 | 0.015216 | 0.2539 | 0.01551924 | 0.2540333 | 0.01615969 | 0.2533333 | 0.01582874 | 0.2530667 | 0.01484505 | 0.2526 | 0.01488243 | 0.2527333 | 0.01535195 | 0.2534667 | 0.0152198 | 0.2531667 | 0.0154163 | 0.253 | 0.01560406 | 0.2528 | 0.01542033 | 0.2522667 | 0.01529931 | 0.2516667 | 0.01498273 | 0.2516333 | 0.0148778 | 0.2518667 | 0.01530519 | 0.2515667 | 0.01530519 | 0.2513667 | 0.01526266 | 0.2513333 | 0.01547306 | 0.2520333 | 0.01594372 | 0.2521 | 0.01573552 | 0.2518333 | 0.01523359 | 0.2513 | 0.015216 | 0.2506667 | 0.01518691 | 0.2503667 | 0.0149069 | 0.2502 | 0.01500022 | 0.2502333 | 0.01540938 | 0.2501 | 0.01579937 | 0.2501333 | 0.01536258 | 0.2505 | 0.01530381 | 0.2507667 | 0.01547349 | 0.2503667 | 0.01556627 | 0.2504667 | 0.01596023 | 0.2501333 | 0.01581673 | 0.2495333 | 0.01504135 | 0.2502333 | 0.01539747 | 0.2504 | 0.01554413 | 0.2498333 | 0.01541695 | 0.2500333 | 0.01579078 | 0.2497333 | 0.01568892 | 0.2496 | 0.01533384 | 0.2491667 | 0.01493103 | 0.2491667 | 0.01485493 | 0.2493667 | 0.01480908 | 0.2487 | 0.01487212 | 0.2483 | 0.01503684 | 0.2482333 | 0.01514295 | 0.2481667 | 0.01564232 | 0.2481333 | 0.01596879 | 0.2484 | 0.0161965 | 0.2487667 | 0.01571609 | 0.2481333 | 0.01537364 | 0.2479333 | 0.01553691 | 0.2488333 | 0.01518208 | 0.2480333 | 0.01458637 | 0.2480667 | 0.01488049 | 0.2486333 | 0.01543812 | 0.2479333 | 0.01561289 | 0.2477667 | 0.01613781 | 0.2477 | 0.0164562 | 0.2472333 | 0.01538513 | 0.2478333 | 0.01542213 | 0.2478 | 0.01576515 | 0.2468 | 0.01511313 | 0.2470333 | 0.01553691 | 0.2470333 | 0.01581019 | 0.2465333 | 0.01531368 | 0.2467333 | 0.01510725 | 0.2472333 | 0.01519152 | 0.2475333 | 0.01581905 | 0.2469333 | 0.01626906 | 0.2463 | 0.01628762 | 0.2468333 | 0.01536367 | 0.2470667 | 0.0152198 | 0.2472 | 0.01569777 | 0.2465333 | 0.0162793 | 0.2464 | 0.01579937 | 0.2462333 | 0.01562249 | 0.2459 | 0.01614703 | 0.2457667 | 0.01593431 | 0.246 | 0.01587535 | 0.2463 | 0.01574442 | 0.2463 | 0.01549279 | 0.2462667 | 0.01550426 | 0.2462333 | 0.01580176 | 0.2456333 | 0.01602026 | 0.2458 | 0.01548483 | 0.2463333 | 0.01521169 | 0.2460333 | 0.01557826 | 0.2454667 | 0.01595208 | 0.2452667 | 0.01628994 | 0.2453667 | 0.01592531 | 0.2455 | 0.01574802 | 0.2454 | 0.01570053 | 0.2450333 | 0.01597839 | 0.2449333 | 0.01536258 | 0.2451333 | 0.01524518 | 0.2452333 | 0.01532108 | 0.2454667 | 0.01531586 | 0.2448333 | 0.01509842 | 0.2447 | 0.01560406 | 0.2449333 | 0.01617247 | 0.2449333 | 0.01563252 | 0.2450667 | 0.01498562 | 0.2451333 | 0.01489191 | 0.2451 | 0.01564758 | 0.2450333 | 0.01618442 | 0.2414 | 0.018 | 0.2589 | 0
679 | 0.2986 | 0.01631094 | 0.2908 | 0.015216 | 0.2855 | 0.01572535 | 0.2845667 | 0.01575782 | 0.2839333 | 0.0157144 | 0.2834667 | 0.01574428 | 0.2828667 | 0.01577178 | 0.282 | 0.01612472 | 0.2809 | 0.01632564 | 0.2802 | 0.01615735 | 0.2798333 | 0.01606992 | 0.2793 | 0.01587535 | 0.2787333 | 0.01591736 | 0.2781 | 0.0165616 | 0.2774333 | 0.0166682 | 0.2771 | 0.01623412 | 0.2763333 | 0.01626455 | 0.2758333 | 0.01674203 | 0.2752667 | 0.01711224 | 0.2753 | 0.01672862 | 0.2746667 | 0.01610928 | 0.2742667 | 0.01586408 | 0.2739667 | 0.01639214 | 0.2728667 | 0.01570612 | 0.2728333 | 0.01586239 | 0.2726667 | 0.01639051 | 0.2717333 | 0.01641835 | 0.2715 | 0.01664952 | 0.2717333 | 0.01623788 | 0.2712333 | 0.01634958 | 0.2705667 | 0.01606369 | 0.2702 | 0.01590052 | 0.2695333 | 0.01563124 | 0.2694333 | 0.0155727 | 0.2695 | 0.0154745 | 0.2692 | 0.01578755 | 0.2686 | 0.01560192 | 0.2682667 | 0.01569296 | 0.268 | 0.0156795 | 0.2679667 | 0.01592531 | 0.2679 | 0.01617982 | 0.2677333 | 0.01599361 | 0.267 | 0.01591373 | 0.2667 | 0.01610962 | 0.2666667 | 0.01609396 | 0.2666667 | 0.01589326 | 0.2665333 | 0.01587794 | 0.2661 | 0.01626366 | 0.2660333 | 0.01648885 | 0.2656333 | 0.01623624 | 0.2652 | 0.0157698 | 0.2651333 | 0.0157557 | 0.2648667 | 0.01578656 | 0.2645 | 0.01591247 | 0.2641667 | 0.01640251 | 0.264 | 0.01640508 | 0.2638667 | 0.01600257 | 0.2637 | 0.0158936 | 0.2635667 | 0.01594163 | 0.2632667 | 0.0157703 | 0.2630667 | 0.01580091 | 0.2630667 | 0.01578656 | 0.2631333 | 0.01590164 | 0.2629667 | 0.01597588 | 0.2627 | 0.01601811 | 0.2624 | 0.01637213 | 0.2617 | 0.01637213 | 0.2616333 | 0.01582874 | 0.2615667 | 0.01572394 | 0.2614667 | 0.01585567 | 0.2617 | 0.01592503 | 0.2614667 | 0.01601694 | 0.2612 | 0.01616725 | 0.2612 | 0.0156595 | 0.2609333 | 0.0155397 | 0.2608333 | 0.01572351 | 0.2607333 | 0.01589493 | 0.2601667 | 0.01604999 | 0.2596333 | 0.01609665 | 0.2593667 | 0.01588381 | 0.2595333 | 0.01605705 | 0.2597 | 0.0163878 | 0.2594333 | 0.01643337 | 0.2594333 | 0.01602026 | 0.2596333 | 0.015711 | 0.2595667 | 0.01517242 | 0.2592333 | 0.01565127 | 0.2593667 | 0.01616299 | 0.2592333 | 0.01624835 | 0.2591 | 0.01604556 | 0.2586333 | 0.01594518 | 0.2586333 | 0.01608319 | 0.2586333 | 0.0157703 | 0.2579333 | 0.01588088 | 0.2579 | 0.01629499 | 0.2580667 | 0.01607406 | 0.2576333 | 0.01619678 | 0.2570667 | 0.01603669 | 0.2569667 | 0.01566191 | 0.2571667 | 0.01592531 | 0.2572667 | 0.01601694 | 0.2571667 | 0.01593996 | 0.2570667 | 0.0157093 | 0.2567333 | 0.01552553 | 0.2566 | 0.01555828 | 0.2566667 | 0.01604999 | 0.2567333 | 0.01580429 | 0.257 | 0.01555378 | 0.257 | 0.01552375 | 0.2563 | 0.01551966 | 0.2558 | 0.01572344 | 0.2556333 | 0.01575274 | 0.2555333 | 0.01616093 | 0.2559333 | 0.01656509 | 0.2561667 | 0.01617618 | 0.2553667 | 0.01637892 | 0.2552333 | 0.01651511 | 0.2553333 | 0.01608319 | 0.2553667 | 0.01569508 | 0.2556333 | 0.01606328 | 0.2553333 | 0.01613326 | 0.2555 | 0.01581961 | 0.2556 | 0.01606674 | 0.2550333 | 0.01579078 | 0.2546333 | 0.01556178 | 0.2549667 | 0.01589724 | 0.255 | 0.01582424 | 0.2551333 | 0.01554913 | 0.2543333 | 0.01558468 | 0.2545333 | 0.01609686 | 0.2549 | 0.01660663 | 0.2541333 | 0.01642545 | 0.2541667 | 0.0161502 | 0.2545333 | 0.01566511 | 0.2540333 | 0.01594518 | 0.2539 | 0.01595138 | 0.2539667 | 0.01582073 | 0.2537 | 0.01642214 | 0.2539667 | 0.01645891 | 0.254 | 0.01611045 | 0.2535667 | 0.01559152 | 0.2537667 | 0.01559152 | 0.2534667 | 0.01542646 | 0.2529333 | 0.01556178 | 0.253 | 0.01593926 | 0.2533 | 0.01628271 | 0.2534667 | 0.01606452 | 0.2531667 | 0.01592196 | 0.2531 | 0.0158373 | 0.2531667 | 0.01566191 | 0.2532667 | 0.01589326 | 0.2536 | 0.01635624 | 0.2532667 | 0.01628994 | 0.2527333 | 0.01603441 | 0.2524 | 0.01605636 | 0.2522 | 0.01621912 | 0.2522333 | 0.01659243 | 0.2526 | 0.01652291 | 0.2525667 | 0.01603669 | 0.2522333 | 0.01564637 | 0.2526333 | 0.0159341 | 0.2521667 | 0.01570654 | 0.2520333 | 0.01556178 | 0.2527667 | 0.01635733 | 0.2523333 | 0.01622269 | 0.2519667 | 0.01601048 | 0.2521333 | 0.01530933 | 0.2522333 | 0.01536258 | 0.252 | 0.01575458 | 0.2519 | 0.01598082 | 0.2521333 | 0.0163895 | 0.2518667 | 0.01617618 | 0.2518 | 0.01591624 | 0.2521333 | 0.01624076 | 0.2518333 | 0.01606079 | 0.24735 | 0.01745 | 0.2662 | 0
680 | 0.3078333 | 0.01669677 | 0.3 | 0.01553855 | 0.2947 | 0.01629744 | 0.2937 | 0.01678829 | 0.2927 | 0.01627903 | 0.2922333 | 0.01593954 | 0.2914667 | 0.01607158 | 0.2906 | 0.01643553 | 0.2895667 | 0.01651955 | 0.2889667 | 0.01654596 | 0.2882 | 0.01668193 | 0.2879 | 0.01697547 | 0.2878333 | 0.01699026 | 0.2870667 | 0.01681554 | 0.2861 | 0.01640508 | 0.2852667 | 0.01629506 | 0.2845667 | 0.01626639 | 0.2843667 | 0.01655704 | 0.284 | 0.01654348 | 0.2837667 | 0.01614111 | 0.2833667 | 0.016125 | 0.2828333 | 0.01632592 | 0.2821333 | 0.01623788 | 0.2815 | 0.0159401 | 0.2812667 | 0.01609686 | 0.2810333 | 0.01635162 | 0.2804333 | 0.01654576 | 0.2797667 | 0.01658962 | 0.2793333 | 0.01687055 | 0.2789667 | 0.01657334 | 0.2789333 | 0.01673028 | 0.2785 | 0.01694934 | 0.2783667 | 0.01660308 | 0.2779 | 0.01648514 | 0.2773 | 0.01677756 | 0.277 | 0.01652695 | 0.2768667 | 0.01643458 | 0.2766667 | 0.01641835 | 0.2763333 | 0.01632592 | 0.2755 | 0.01637946 | 0.275 | 0.01661345 | 0.2753 | 0.01644952 | 0.2748333 | 0.01641835 | 0.2744 | 0.01666613 | 0.2741333 | 0.01700438 | 0.2742333 | 0.01712879 | 0.2743333 | 0.01704139 | 0.2742667 | 0.01662374 | 0.2737333 | 0.01675894 | 0.2733 | 0.01674296 | 0.2730333 | 0.01642972 | 0.2732667 | 0.01649572 | 0.2728333 | 0.01655825 | 0.2722 | 0.01666553 | 0.2718333 | 0.01671134 | 0.2712333 | 0.01663577 | 0.2713 | 0.01681131 | 0.2722333 | 0.01652601 | 0.2716333 | 0.01637159 | 0.2711333 | 0.01643337 | 0.2708 | 0.01632564 | 0.2704 | 0.0163593 | 0.2703667 | 0.01643418 | 0.2706333 | 0.01609396 | 0.2703 | 0.0161724 | 0.2699667 | 0.01643418 | 0.2696 | 0.01690385 | 0.2693333 | 0.01669657 | 0.2692 | 0.01666553 | 0.2690333 | 0.01654193 | 0.2687333 | 0.01648056 | 0.2681 | 0.01626919 | 0.268 | 0.01646471 | 0.2683667 | 0.01651208 | 0.2686667 | 0.01626967 | 0.2687667 | 0.01598631 | 0.2685667 | 0.01630262 | 0.2675667 | 0.01665019 | 0.2671667 | 0.01689622 | 0.2674 | 0.01647968 | 0.2670333 | 0.01640373 | 0.2667 | 0.0164335 | 0.2664333 | 0.01645384 | 0.2665667 | 0.01654596 | 0.2661667 | 0.01662374 | 0.2658 | 0.01683706 | 0.2662667 | 0.01651107 | 0.2663667 | 0.01648238 | 0.2662667 | 0.01639214 | 0.2666 | 0.01561559 | 0.2663 | 0.0159564 | 0.2656 | 0.01623412 | 0.2656333 | 0.01609665 | 0.2654667 | 0.01636609 | 0.2656667 | 0.01665019 | 0.266 | 0.01631094 | 0.2651333 | 0.01654939 | 0.2648 | 0.01658815 | 0.2651 | 0.0163593 | 0.2654 | 0.01617982 | 0.2653667 | 0.01626639 | 0.2650667 | 0.016665 | 0.2649667 | 0.01695805 | 0.2643667 | 0.01669577 | 0.2638333 | 0.01635631 | 0.2637333 | 0.01600673 | 0.2639667 | 0.01623932 | 0.2641 | 0.01645924 | 0.2643667 | 0.01635366 | 0.2638667 | 0.01654133 | 0.2635333 | 0.01663577 | 0.2636333 | 0.01645384 | 0.2638667 | 0.01634754 | 0.2636333 | 0.01634224 | 0.2631667 | 0.01669577 | 0.2628 | 0.01700431 | 0.2625333 | 0.01661973 | 0.2628 | 0.01615735 | 0.2627333 | 0.01648056 | 0.2627 | 0.0167011 | 0.2625667 | 0.01672171 | 0.2620667 | 0.0167476 | 0.2619 | 0.01649869 | 0.2618333 | 0.01615969 | 0.2618 | 0.01614332 | 0.2623 | 0.0163878 | 0.2622667 | 0.01625266 | 0.2621667 | 0.01626639 | 0.2620333 | 0.01657495 | 0.2614667 | 0.01618978 | 0.2614333 | 0.01619678 | 0.2615333 | 0.01649532 | 0.2614333 | 0.01621734 | 0.2616333 | 0.0157853 | 0.2615333 | 0.01618772 | 0.2616333 | 0.01651047 | 0.2615333 | 0.01657233 | 0.2614333 | 0.01652883 | 0.2611 | 0.01640874 | 0.2609333 | 0.01629915 | 0.2608 | 0.01592733 | 0.2606 | 0.01607918 | 0.2603667 | 0.01633 | 0.2601 | 0.01644688 | 0.2602667 | 0.01668579 | 0.2603333 | 0.01657817 | 0.2604 | 0.01615611 | 0.2607667 | 0.01643418 | 0.2605 | 0.01628271 | 0.2602667 | 0.01615598 | 0.2601 | 0.01609493 | 0.2597667 | 0.01598777 | 0.2599 | 0.01626919 | 0.2601333 | 0.01657817 | 0.2602 | 0.01665073 | 0.2601 | 0.01675132 | 0.2596667 | 0.01668019 | 0.2600667 | 0.01676113 | 0.2598 | 0.01645924 | 0.2591667 | 0.01640576 | 0.2595 | 0.01625608 | 0.2594333 | 0.01611093 | 0.259 | 0.01607876 | 0.2589667 | 0.01586302 | 0.2591 | 0.01585076 | 0.2591667 | 0.01611321 | 0.2592333 | 0.01612541 | 0.2587667 | 0.01601048 | 0.2585333 | 0.01627295 | 0.2583667 | 0.0166712 | 0.2584 | 0.01640874 | 0.2585333 | 0.01623624 | 0.2579667 | 0.01710309 | 0.2585 | 0.01686653 | 0.2588667 | 0.01624322 | 0.25475 | 0.01825 | 0.2739 | 0
681 | 0.3171333 | 0.01743107 | 0.3094 | 0.01655234 | 0.3035667 | 0.0168824 | 0.3019333 | 0.01686146 | 0.3011333 | 0.01682069 | 0.3006667 | 0.01660167 | 0.3000667 | 0.01652116 | 0.2993667 | 0.0167961 | 0.2986 | 0.01718158 | 0.2979 | 0.01692946 | 0.2975333 | 0.01725733 | 0.2965333 | 0.01721517 | 0.2956667 | 0.01723762 | 0.2949667 | 0.01766962 | 0.2943333 | 0.01762202 | 0.2939333 | 0.01699026 | 0.2928667 | 0.01663737 | 0.2924333 | 0.01699673 | 0.2919333 | 0.01744942 | 0.2918333 | 0.01682069 | 0.2909667 | 0.01673745 | 0.2901667 | 0.01722911 | 0.2902333 | 0.01704139 | 0.2898 | 0.01710516 | 0.2893333 | 0.01731172 | 0.2889333 | 0.01727278 | 0.2890333 | 0.01740964 | 0.2883667 | 0.01700987 | 0.2875 | 0.01676803 | 0.2872333 | 0.01670496 | 0.2876 | 0.01706595 | 0.2876333 | 0.01717408 | 0.2865 | 0.01671008 | 0.2857 | 0.01684656 | 0.2847333 | 0.0172322 | 0.2845667 | 0.01708827 | 0.2846667 | 0.01677545 | 0.2846667 | 0.01610824 | 0.2842667 | 0.01626967 | 0.2837 | 0.01686653 | 0.2829333 | 0.01707734 | 0.2830667 | 0.01646822 | 0.2829 | 0.0167334 | 0.2826667 | 0.01716922 | 0.2825667 | 0.01734404 | 0.2827 | 0.01702312 | 0.2825 | 0.01684775 | 0.2819 | 0.01707005 | 0.2813 | 0.01706595 | 0.2811 | 0.01720833 | 0.2809667 | 0.01693524 | 0.2806333 | 0.01706777 | 0.2806333 | 0.01680185 | 0.2807667 | 0.01638238 | 0.2804333 | 0.01727509 | 0.2804333 | 0.01766528 | 0.2798667 | 0.01705566 | 0.2791333 | 0.0167476 | 0.2791333 | 0.01704197 | 0.2790333 | 0.01695019 | 0.2790333 | 0.01688398 | 0.2789333 | 0.01709587 | 0.2782667 | 0.01724729 | 0.2773333 | 0.01740887 | 0.2776 | 0.01682934 | 0.2777333 | 0.01655825 | 0.2776 | 0.01671107 | 0.2770667 | 0.01682247 | 0.2767333 | 0.01676531 | 0.2768333 | 0.01678101 | 0.2769667 | 0.01691239 | 0.2761667 | 0.01685316 | 0.2755667 | 0.01703141 | 0.2756 | 0.01688925 | 0.2758667 | 0.01702945 | 0.2755667 | 0.01664138 | 0.2754 | 0.01654348 | 0.2754667 | 0.01689227 | 0.2753667 | 0.01695333 | 0.2754333 | 0.01732865 | 0.2749 | 0.01725823 | 0.2747333 | 0.01685948 | 0.2748667 | 0.01606846 | 0.2737667 | 0.0166778 | 0.2736333 | 0.01707519 | 0.2738667 | 0.01687253 | 0.2742333 | 0.016808 | 0.2744 | 0.01692592 | 0.2741 | 0.01678829 | 0.2734 | 0.01678829 | 0.2732667 | 0.01659967 | 0.2732333 | 0.01639356 | 0.2731667 | 0.01643458 | 0.2729667 | 0.01680562 | 0.2728667 | 0.01709119 | 0.2727667 | 0.0169315 | 0.2727667 | 0.0168666 | 0.2722 | 0.01674296 | 0.2715333 | 0.01690332 | 0.2719667 | 0.01679729 | 0.2718333 | 0.01676531 | 0.2714 | 0.01700961 | 0.2717333 | 0.01641145 | 0.2719667 | 0.01670156 | 0.2718333 | 0.01711263 | 0.2722333 | 0.01661933 | 0.2717 | 0.01714176 | 0.2708 | 0.01738122 | 0.2708333 | 0.01683535 | 0.2709 | 0.01700431 | 0.2710667 | 0.01695805 | 0.2714333 | 0.01651047 | 0.2707667 | 0.01698908 | 0.2704 | 0.01717498 | 0.2702667 | 0.0166672 | 0.2695333 | 0.01665259 | 0.2696333 | 0.01641977 | 0.2704333 | 0.0160396 | 0.2702 | 0.01684656 | 0.2697333 | 0.0170365 | 0.2694667 | 0.01703141 | 0.2693333 | 0.01704139 | 0.2694 | 0.01716061 | 0.2694667 | 0.01699536 | 0.2697 | 0.01679127 | 0.2685667 | 0.01644898 | 0.2685333 | 0.01679094 | 0.2690333 | 0.01679094 | 0.2689 | 0.0165777 | 0.2690333 | 0.01668739 | 0.2692 | 0.01681131 | 0.2693333 | 0.01708456 | 0.2687333 | 0.01674203 | 0.2685333 | 0.016808 | 0.2686333 | 0.01685948 | 0.2683333 | 0.01629833 | 0.2682 | 0.0161724 | 0.2675333 | 0.0167476 | 0.2683 | 0.01681983 | 0.2685667 | 0.01637892 | 0.2678 | 0.01646471 | 0.2678333 | 0.01691278 | 0.2676 | 0.01686555 | 0.2677 | 0.01689793 | 0.2679667 | 0.01734404 | 0.2674 | 0.01712328 | 0.2668667 | 0.01693524 | 0.2667 | 0.01668193 | 0.2669 | 0.01694285 | 0.2668667 | 0.01711224 | 0.2667667 | 0.01658138 | 0.2671667 | 0.01677485 | 0.2671 | 0.01681131 | 0.2669 | 0.01654348 | 0.2669 | 0.01664952 | 0.2668333 | 0.01680364 | 0.2666333 | 0.01680364 | 0.2663667 | 0.01672709 | 0.2666 | 0.0166987 | 0.2672 | 0.01604244 | 0.2669333 | 0.01673028 | 0.2662 | 0.01683469 | 0.2658333 | 0.01657233 | 0.2661667 | 0.01624815 | 0.2665667 | 0.01657314 | 0.2662333 | 0.0168193 | 0.2656667 | 0.01613161 | 0.2659667 | 0.01646194 | 0.2659333 | 0.01665259 | 0.2659 | 0.01660381 | 0.2659333 | 0.01637159 | 0.2661333 | 0.01626475 | 0.266 | 0.01686555 | 0.2656667 | 0.0171601 | 0.2654333 | 0.01700438 | 0.262 | 0.019 | 0.2819 | 0
682 | 0.3268333 | 0.01784084 | 0.3181667 | 0.01708827 | 0.3121333 | 0.01800414 | 0.3113667 | 0.01779519 | 0.3108667 | 0.01746355 | 0.3101667 | 0.01691751 | 0.3093 | 0.01669092 | 0.3085667 | 0.0179303 | 0.3074 | 0.01861666 | 0.3069 | 0.01838314 | 0.3052 | 0.01780805 | 0.3044667 | 0.01813107 | 0.3039 | 0.01851648 | 0.3039 | 0.01790549 | 0.3035333 | 0.01744789 | 0.3026667 | 0.01728532 | 0.3019333 | 0.01721246 | 0.3015667 | 0.01764263 | 0.3009 | 0.01792447 | 0.3001667 | 0.0175777 | 0.2993667 | 0.01731287 | 0.2986333 | 0.01738991 | 0.2981 | 0.01710146 | 0.2983667 | 0.01760025 | 0.2981667 | 0.0176583 | 0.2979667 | 0.01748072 | 0.2972333 | 0.01778882 | 0.2962333 | 0.01792509 | 0.2955333 | 0.01801894 | 0.2960667 | 0.01759817 | 0.2958667 | 0.01730594 | 0.2949667 | 0.01755037 | 0.2949 | 0.01748275 | 0.2941667 | 0.01725598 | 0.2935 | 0.01740364 | 0.294 | 0.01732109 | 0.2933 | 0.01765068 | 0.2921 | 0.01798574 | 0.2919 | 0.01765068 | 0.2923 | 0.01820769 | 0.2920333 | 0.018095 | 0.2919 | 0.01790047 | 0.2917333 | 0.01795927 | 0.2910667 | 0.01766094 | 0.2905333 | 0.01767189 | 0.2900333 | 0.01762523 | 0.29 | 0.017849 | 0.2899667 | 0.01801043 | 0.2894667 | 0.01753935 | 0.2890667 | 0.01746088 | 0.2886333 | 0.01768395 | 0.2884333 | 0.017725 | 0.2880333 | 0.01756708 | 0.2879333 | 0.0175289 | 0.2883667 | 0.01740428 | 0.2879333 | 0.01705234 | 0.2874 | 0.01701823 | 0.2866667 | 0.01752814 | 0.2865667 | 0.01775788 | 0.2864667 | 0.01771653 | 0.2862333 | 0.01768358 | 0.2862 | 0.017418 | 0.2856333 | 0.01697848 | 0.2852 | 0.01731839 | 0.2864 | 0.01757346 | 0.2857 | 0.01717498 | 0.2847333 | 0.01751653 | 0.2847667 | 0.01734404 | 0.2848333 | 0.01744789 | 0.2846 | 0.01747398 | 0.2841 | 0.0175524 | 0.2843667 | 0.01760726 | 0.2840333 | 0.01712101 | 0.2828 | 0.01786748 | 0.2825333 | 0.01801894 | 0.2827667 | 0.01806974 | 0.2831667 | 0.01787295 | 0.2834333 | 0.01801894 | 0.2830667 | 0.0176532 | 0.2829667 | 0.01728243 | 0.2829667 | 0.0175758 | 0.2825333 | 0.01772951 | 0.2819 | 0.01799185 | 0.2810333 | 0.01758718 | 0.2811333 | 0.01746813 | 0.2814333 | 0.01727509 | 0.2814 | 0.01740747 | 0.2810333 | 0.01719716 | 0.2811333 | 0.01721479 | 0.2814333 | 0.01694016 | 0.2811 | 0.01716061 | 0.2807333 | 0.01760574 | 0.2806333 | 0.01692775 | 0.2805 | 0.01684656 | 0.2803333 | 0.01699673 | 0.2801333 | 0.01713405 | 0.2799667 | 0.017523 | 0.2795667 | 0.01754125 | 0.2792333 | 0.01721246 | 0.2792667 | 0.0172113 | 0.2791 | 0.01749533 | 0.2789667 | 0.01795129 | 0.2796333 | 0.01764395 | 0.2786667 | 0.01722563 | 0.2782667 | 0.0176583 | 0.2794 | 0.01720252 | 0.2793333 | 0.01746794 | 0.2786 | 0.01762347 | 0.2784333 | 0.01774811 | 0.2785 | 0.01790884 | 0.2781333 | 0.01721517 | 0.2783 | 0.01649424 | 0.2783667 | 0.01710796 | 0.2781 | 0.01757214 | 0.2776 | 0.01763311 | 0.2771 | 0.01712776 | 0.2771667 | 0.01764319 | 0.2768 | 0.01802387 | 0.2769 | 0.01708235 | 0.2769 | 0.01637213 | 0.2773667 | 0.01680403 | 0.2771333 | 0.01818009 | 0.2762333 | 0.01762296 | 0.2761667 | 0.01712782 | 0.2765333 | 0.01705136 | 0.2772333 | 0.01748339 | 0.2766333 | 0.01723994 | 0.2753667 | 0.01712801 | 0.2759333 | 0.01683535 | 0.2767 | 0.017502 | 0.2762333 | 0.01820885 | 0.2758667 | 0.01737514 | 0.2755333 | 0.01699026 | 0.2751 | 0.01698548 | 0.2750333 | 0.01733519 | 0.2752 | 0.01737489 | 0.2754333 | 0.01732865 | 0.2752333 | 0.01755113 | 0.2759 | 0.01752959 | 0.2761 | 0.01725244 | 0.2751 | 0.01735761 | 0.2747 | 0.01693182 | 0.2746667 | 0.01679411 | 0.2744333 | 0.01706387 | 0.2745667 | 0.01810807 | 0.2742333 | 0.01837269 | 0.2739667 | 0.01803281 | 0.2744667 | 0.01712782 | 0.2745 | 0.01662107 | 0.2745667 | 0.0166778 | 0.2746667 | 0.017523 | 0.2744333 | 0.01773252 | 0.2740333 | 0.01773252 | 0.2734333 | 0.01744942 | 0.2735667 | 0.01737514 | 0.2736667 | 0.01740907 | 0.2733333 | 0.01709685 | 0.2727 | 0.01708157 | 0.2728667 | 0.01742725 | 0.2736 | 0.01690739 | 0.273 | 0.01699235 | 0.2731333 | 0.01749101 | 0.2737 | 0.01732109 | 0.2735333 | 0.01779145 | 0.2729333 | 0.01785354 | 0.2724 | 0.01765238 | 0.2726333 | 0.01728243 | 0.2731 | 0.01714662 | 0.2734333 | 0.01717679 | 0.2731 | 0.01751361 | 0.2726 | 0.01716528 | 0.2725667 | 0.01697181 | 0.2726 | 0.01719147 | 0.2726 | 0.01727252 | 0.2726667 | 0.01738224 | 0.2689 | 0.0197 | 0.2894 | 0
683 | 0.3360667 | 0.01856957 | 0.3275667 | 0.01784476 | 0.3216 | 0.01871951 | 0.3211 | 0.01845481 | 0.3197333 | 0.018095 | 0.318 | 0.0175524 | 0.3168 | 0.01679305 | 0.3164333 | 0.0176224 | 0.3159333 | 0.01807988 | 0.316 | 0.01808554 | 0.3143667 | 0.01816174 | 0.3135333 | 0.01855808 | 0.3136 | 0.01865315 | 0.3133667 | 0.01864874 | 0.312 | 0.01812255 | 0.3107 | 0.01865315 | 0.3103333 | 0.01946387 | 0.3100333 | 0.01926073 | 0.3101 | 0.01861666 | 0.3094333 | 0.0183997 | 0.3087 | 0.01837988 | 0.308 | 0.01873197 | 0.3074333 | 0.01885247 | 0.3070333 | 0.01835617 | 0.3065333 | 0.01784047 | 0.3054333 | 0.0178955 | 0.3048333 | 0.01768358 | 0.3045667 | 0.01789457 | 0.3039333 | 0.01801487 | 0.3030667 | 0.01823154 | 0.3033333 | 0.01816541 | 0.3045333 | 0.01711731 | 0.3038 | 0.01801555 | 0.3026 | 0.01797164 | 0.3018667 | 0.01790574 | 0.3011333 | 0.0181307 | 0.3006 | 0.0181069 | 0.3004 | 0.01815067 | 0.3004667 | 0.01807343 | 0.3004333 | 0.01812776 | 0.2994667 | 0.01774342 | 0.2979333 | 0.01792509 | 0.2975 | 0.01808333 | 0.2974667 | 0.01804076 | 0.2978333 | 0.01781579 | 0.2977 | 0.01785329 | 0.2972 | 0.01780131 | 0.2968 | 0.0183942 | 0.2970667 | 0.01867839 | 0.2969333 | 0.01854748 | 0.2967 | 0.0185467 | 0.2965667 | 0.01800599 | 0.2966333 | 0.01813474 | 0.2962 | 0.01835447 | 0.2955667 | 0.01817587 | 0.2953667 | 0.01849438 | 0.2950667 | 0.01879669 | 0.2949 | 0.01912642 | 0.2943667 | 0.01904492 | 0.2941333 | 0.0185088 | 0.2944 | 0.01710516 | 0.2940333 | 0.01739374 | 0.2935333 | 0.01800414 | 0.293 | 0.01796515 | 0.2931667 | 0.01788152 | 0.2925333 | 0.01763072 | 0.2921 | 0.01816443 | 0.2927333 | 0.01787108 | 0.2926333 | 0.01765641 | 0.2923 | 0.01768634 | 0.2927333 | 0.01707812 | 0.2920333 | 0.01787929 | 0.2905667 | 0.01847906 | 0.2900667 | 0.01777083 | 0.2915333 | 0.01797783 | 0.2921333 | 0.01826369 | 0.2909667 | 0.01822239 | 0.2901667 | 0.01782607 | 0.2900667 | 0.01797338 | 0.2902667 | 0.01818889 | 0.2901333 | 0.01778882 | 0.29 | 0.01773358 | 0.2898 | 0.01841684 | 0.2901667 | 0.01774642 | 0.2893 | 0.01671466 | 0.2890333 | 0.01701261 | 0.2893 | 0.01786841 | 0.2891333 | 0.01780081 | 0.2887 | 0.01746845 | 0.2878333 | 0.01746737 | 0.2878333 | 0.01778133 | 0.2883 | 0.01815067 | 0.2888333 | 0.01807122 | 0.2882333 | 0.01801894 | 0.2886333 | 0.01848771 | 0.2893667 | 0.01820739 | 0.2884 | 0.01857471 | 0.2874333 | 0.01825931 | 0.2874333 | 0.01752757 | 0.2871333 | 0.018252 | 0.2876333 | 0.01877842 | 0.2875667 | 0.01800599 | 0.2869 | 0.01747131 | 0.2865 | 0.01789208 | 0.2853333 | 0.01766679 | 0.2847667 | 0.01720646 | 0.2856667 | 0.01770016 | 0.2859667 | 0.01755037 | 0.2860667 | 0.0170541 | 0.2863333 | 0.01719406 | 0.2858 | 0.01726036 | 0.2850333 | 0.01731403 | 0.2856667 | 0.01779519 | 0.2854333 | 0.01811893 | 0.2845667 | 0.01813915 | 0.2840333 | 0.01815385 | 0.2843667 | 0.01824543 | 0.2847 | 0.0177488 | 0.2847333 | 0.01709509 | 0.2847 | 0.01721937 | 0.2845667 | 0.01769639 | 0.2845333 | 0.0179381 | 0.2840333 | 0.01778133 | 0.2841667 | 0.01795259 | 0.2845333 | 0.01782458 | 0.2839 | 0.01783424 | 0.2830667 | 0.01760025 | 0.2828 | 0.01763349 | 0.2835 | 0.01820769 | 0.2834667 | 0.01799061 | 0.2835667 | 0.01779463 | 0.2835 | 0.01761268 | 0.2835333 | 0.01796113 | 0.2832667 | 0.01852068 | 0.2833 | 0.01818076 | 0.2826 | 0.01768973 | 0.2823333 | 0.01791877 | 0.2829333 | 0.01812114 | 0.2832 | 0.01830537 | 0.283 | 0.01829918 | 0.2824333 | 0.01786791 | 0.2824333 | 0.01787929 | 0.2821 | 0.01768973 | 0.2819333 | 0.01720006 | 0.2821 | 0.01819963 | 0.2814333 | 0.018507 | 0.2810667 | 0.01850429 | 0.2824 | 0.01812126 | 0.2823333 | 0.01784084 | 0.2814 | 0.01787009 | 0.2805667 | 0.01789233 | 0.2802667 | 0.01793699 | 0.2805 | 0.01808941 | 0.2813667 | 0.0177757 | 0.2817 | 0.01806451 | 0.2812333 | 0.01821379 | 0.2804 | 0.01853339 | 0.2803667 | 0.0186964 | 0.2805 | 0.01849378 | 0.2808333 | 0.01797783 | 0.2807667 | 0.01773158 | 0.2803333 | 0.01736939 | 0.2802667 | 0.01799728 | 0.2808667 | 0.01830507 | 0.2802333 | 0.01776219 | 0.2798 | 0.01800352 | 0.2791333 | 0.01868303 | 0.2782667 | 0.01772161 | 0.2789667 | 0.01734826 | 0.2803333 | 0.01798302 | 0.2797667 | 0.017973 | 0.2791667 | 0.01795482 | 0.279 | 0.01788426 | 0.2786667 | 0.01739278 | 0.2789333 | 0.01725733 | 0.2759 | 0.0204 | 0.2976 | 0
684 | 0.3451667 | 0.01929185 | 0.3360333 | 0.01815972 | 0.3296333 | 0.01887756 | 0.3290333 | 0.01858069 | 0.328 | 0.01897806 | 0.3266667 | 0.01936756 | 0.3259 | 0.01924283 | 0.3251667 | 0.0192884 | 0.3246 | 0.01956374 | 0.3236333 | 0.01917574 | 0.3216667 | 0.01882026 | 0.3216 | 0.01986068 | 0.3217667 | 0.01939456 | 0.3199 | 0.01847395 | 0.3200333 | 0.01904247 | 0.3202 | 0.01891049 | 0.3187333 | 0.01850483 | 0.3179 | 0.01852152 | 0.3175667 | 0.01872651 | 0.3176333 | 0.01926315 | 0.3166667 | 0.01886837 | 0.3160667 | 0.01840912 | 0.3161 | 0.018266 | 0.3153 | 0.01889568 | 0.3147333 | 0.01954573 | 0.3152 | 0.01930181 | 0.3139667 | 0.019127 | 0.3128333 | 0.01903897 | 0.3122333 | 0.0189688 | 0.3118667 | 0.01835944 | 0.3115 | 0.0180754 | 0.3110333 | 0.01838012 | 0.3106667 | 0.01843228 | 0.3106333 | 0.018557 | 0.3104333 | 0.01861905 | 0.3102 | 0.01855927 | 0.3096333 | 0.01904842 | 0.3087 | 0.01922204 | 0.3083333 | 0.01865053 | 0.3079333 | 0.01806144 | 0.3077333 | 0.01794702 | 0.3070667 | 0.01845613 | 0.307 | 0.01828679 | 0.3071 | 0.01807152 | 0.3071333 | 0.01820702 | 0.3069667 | 0.01878871 | 0.3063333 | 0.01842215 | 0.3062 | 0.01791331 | 0.3055333 | 0.01773101 | 0.3049667 | 0.018192 | 0.3042 | 0.0189828 | 0.3045333 | 0.01850141 | 0.3044333 | 0.01820702 | 0.3043 | 0.01829827 | 0.3042333 | 0.01827664 | 0.303 | 0.01806008 | 0.3022333 | 0.01848411 | 0.302 | 0.01870829 | 0.3018 | 0.01881772 | 0.3019 | 0.01874193 | 0.3024 | 0.0182649 | 0.3019667 | 0.01883796 | 0.3014333 | 0.01893116 | 0.3015667 | 0.01859432 | 0.3012667 | 0.01869944 | 0.3011667 | 0.01907954 | 0.3006 | 0.018923 | 0.3002667 | 0.01799302 | 0.3002 | 0.01806728 | 0.2999 | 0.01812034 | 0.2997667 | 0.01858177 | 0.2997667 | 0.01884186 | 0.2994667 | 0.01875053 | 0.2986333 | 0.01853076 | 0.2984 | 0.0183942 | 0.2985333 | 0.01869872 | 0.2983333 | 0.01904842 | 0.2976 | 0.01904591 | 0.2972 | 0.01887556 | 0.2973667 | 0.01859199 | 0.2970667 | 0.01836034 | 0.2972 | 0.01820678 | 0.2972333 | 0.01797523 | 0.2967667 | 0.01744904 | 0.2971667 | 0.01816596 | 0.2966667 | 0.01824506 | 0.2957333 | 0.01839934 | 0.2960333 | 0.01822093 | 0.2962667 | 0.01761918 | 0.2957 | 0.01756645 | 0.2955333 | 0.01870336 | 0.2948667 | 0.01930463 | 0.2948 | 0.01825395 | 0.2958667 | 0.01905244 | 0.2956667 | 0.0192737 | 0.2949333 | 0.01926315 | 0.2949667 | 0.01853543 | 0.2947667 | 0.0182976 | 0.2943667 | 0.01882982 | 0.2947 | 0.01896646 | 0.2943667 | 0.01844674 | 0.2942 | 0.01820128 | 0.2943333 | 0.01799821 | 0.2938 | 0.0183777 | 0.2933667 | 0.0189976 | 0.2940667 | 0.01856616 | 0.2940333 | 0.01831945 | 0.2938667 | 0.01826405 | 0.2937 | 0.01843764 | 0.2935667 | 0.01806513 | 0.2934667 | 0.01773778 | 0.2929333 | 0.01770581 | 0.2920667 | 0.01799451 | 0.2920667 | 0.01844674 | 0.2924667 | 0.01827518 | 0.2928333 | 0.01837123 | 0.2921667 | 0.018095 | 0.2919 | 0.01847395 | 0.2925333 | 0.01885335 | 0.2919333 | 0.01819786 | 0.2917333 | 0.0179381 | 0.2921 | 0.01741513 | 0.2917667 | 0.01793717 | 0.2908667 | 0.01814485 | 0.2903667 | 0.01811488 | 0.2908667 | 0.01847906 | 0.2905667 | 0.01848321 | 0.2898667 | 0.01875675 | 0.2899333 | 0.01819713 | 0.2905 | 0.01845716 | 0.2905 | 0.01927918 | 0.2905 | 0.01815067 | 0.2909667 | 0.01818889 | 0.2906333 | 0.01852878 | 0.2898333 | 0.01763072 | 0.2896333 | 0.01803817 | 0.2894 | 0.01870526 | 0.2903 | 0.0182649 | 0.2902333 | 0.01822989 | 0.2901 | 0.01829827 | 0.2902333 | 0.01806144 | 0.2896333 | 0.01807546 | 0.2894333 | 0.01864445 | 0.2895333 | 0.01909526 | 0.2897667 | 0.01870567 | 0.2894 | 0.01797053 | 0.2891 | 0.017949 | 0.2889 | 0.01855371 | 0.2886333 | 0.01872277 | 0.2883333 | 0.0187619 | 0.2875667 | 0.01860544 | 0.2880333 | 0.01844493 | 0.2885667 | 0.01805996 | 0.2883333 | 0.01765641 | 0.2880333 | 0.01821946 | 0.2872333 | 0.01862477 | 0.2870333 | 0.01777683 | 0.2872 | 0.0186603 | 0.2872333 | 0.0189976 | 0.2882667 | 0.01834345 | 0.2881 | 0.01845716 | 0.2874333 | 0.01794702 | 0.2873 | 0.01753397 | 0.2869667 | 0.0176583 | 0.2867 | 0.01759223 | 0.2867 | 0.01757214 | 0.2871 | 0.01786748 | 0.2878 | 0.0186034 | 0.2878667 | 0.01874075 | 0.2874 | 0.01878457 | 0.2868333 | 0.01834291 | 0.2866667 | 0.01777908 | 0.287 | 0.01739559 | 0.2867 | 0.01759223 | 0.2866 | 0.01786636 | 0.28355 | 0.02105 | 0.3055 | 0
685 | 0.3553333 | 0.02002687 | 0.3457667 | 0.01838411 | 0.3396 | 0.01937748 | 0.3388667 | 0.01995668 | 0.3377 | 0.0201261 | 0.3363667 | 0.02001505 | 0.3352 | 0.01956391 | 0.3349 | 0.01962244 | 0.3341 | 0.01927226 | 0.3330333 | 0.01925311 | 0.332 | 0.0192771 | 0.3314667 | 0.01967169 | 0.3310333 | 0.01988389 | 0.3298667 | 0.01971672 | 0.3295 | 0.0199965 | 0.3291 | 0.01990042 | 0.3277333 | 0.02019395 | 0.3270667 | 0.02008985 | 0.3268 | 0.01943005 | 0.3261 | 0.01932684 | 0.3257333 | 0.01959955 | 0.3251 | 0.01945662 | 0.3247333 | 0.01947791 | 0.3241 | 0.01975061 | 0.3234667 | 0.01987969 | 0.3228667 | 0.01987969 | 0.3223 | 0.01943313 | 0.322 | 0.01942524 | 0.3214 | 0.01912642 | 0.3204667 | 0.01883425 | 0.3201 | 0.01921787 | 0.3197667 | 0.0194815 | 0.3195667 | 0.01926263 | 0.3190667 | 0.01987969 | 0.3177667 | 0.02049526 | 0.3176 | 0.01972427 | 0.3175 | 0.01910968 | 0.3174667 | 0.01891319 | 0.3169 | 0.01916786 | 0.3169667 | 0.01904842 | 0.3169 | 0.01879308 | 0.3162667 | 0.01856616 | 0.3151333 | 0.01858482 | 0.3143333 | 0.01847689 | 0.3146667 | 0.0184639 | 0.3153667 | 0.01928736 | 0.3149 | 0.01921787 | 0.3142667 | 0.01937169 | 0.3139 | 0.0194067 | 0.3133667 | 0.01944845 | 0.3129 | 0.01951017 | 0.3131333 | 0.01917313 | 0.3123667 | 0.0191284 | 0.3115333 | 0.01967983 | 0.3115 | 0.01939502 | 0.3112667 | 0.01971874 | 0.3107 | 0.02004611 | 0.3108333 | 0.01944176 | 0.3106667 | 0.01934086 | 0.3102333 | 0.01914512 | 0.3100667 | 0.0191806 | 0.3105 | 0.01972427 | 0.3096333 | 0.0193331 | 0.3087667 | 0.0192884 | 0.3091 | 0.01865494 | 0.3088333 | 0.01850483 | 0.3082 | 0.0193878 | 0.3085333 | 0.01906766 | 0.3084 | 0.0190291 | 0.3077333 | 0.01893151 | 0.3073 | 0.01852152 | 0.3074333 | 0.01898777 | 0.3073333 | 0.01963098 | 0.3070333 | 0.01954573 | 0.3062667 | 0.01883301 | 0.3063667 | 0.01888709 | 0.3067333 | 0.01925172 | 0.3064333 | 0.01952167 | 0.3056667 | 0.01918095 | 0.3052333 | 0.01901128 | 0.3054667 | 0.01932207 | 0.3054 | 0.01955522 | 0.3049333 | 0.01964558 | 0.3043667 | 0.0190204 | 0.3047 | 0.01877516 | 0.3053333 | 0.01913624 | 0.3049667 | 0.01971503 | 0.3044 | 0.01937335 | 0.3043667 | 0.01936222 | 0.3041 | 0.01905623 | 0.3041 | 0.01924439 | 0.3036333 | 0.01877842 | 0.3034 | 0.01833812 | 0.3027333 | 0.01801654 | 0.3022333 | 0.01826369 | 0.3018667 | 0.0189667 | 0.3028667 | 0.01984899 | 0.3024667 | 0.0192344 | 0.3024 | 0.01862811 | 0.3025 | 0.01903803 | 0.3025333 | 0.01923925 | 0.3022667 | 0.01888639 | 0.3016333 | 0.0188606 | 0.3012333 | 0.01903371 | 0.3012 | 0.0192437 | 0.3012 | 0.01937748 | 0.3015333 | 0.01937461 | 0.3014667 | 0.01935154 | 0.3009 | 0.01926084 | 0.301 | 0.01893427 | 0.3010333 | 0.01860364 | 0.3008333 | 0.01896634 | 0.3005333 | 0.01895896 | 0.3001333 | 0.01885335 | 0.2997333 | 0.01910398 | 0.2995333 | 0.01900076 | 0.2991667 | 0.01871725 | 0.2988 | 0.01842516 | 0.2986 | 0.01809365 | 0.299 | 0.01895275 | 0.2988 | 0.01964502 | 0.2987 | 0.01936337 | 0.2987667 | 0.01876279 | 0.2991 | 0.01879911 | 0.2987 | 0.01935682 | 0.2979333 | 0.01898075 | 0.2977667 | 0.01893521 | 0.2978333 | 0.01858069 | 0.2977333 | 0.01834927 | 0.2976333 | 0.01835617 | 0.2974667 | 0.01893521 | 0.2976667 | 0.01899058 | 0.2977333 | 0.01896634 | 0.2975333 | 0.01853939 | 0.2971333 | 0.01829068 | 0.2973 | 0.01860161 | 0.2972333 | 0.01869872 | 0.2973333 | 0.01861493 | 0.2977667 | 0.01880715 | 0.2980333 | 0.01885247 | 0.2980667 | 0.01889909 | 0.2973333 | 0.01894454 | 0.2965333 | 0.01856634 | 0.2966333 | 0.01794015 | 0.2967667 | 0.01823154 | 0.2968667 | 0.0190204 | 0.2963333 | 0.01962725 | 0.296 | 0.01955727 | 0.2959 | 0.01963178 | 0.2959 | 0.01971412 | 0.2962333 | 0.01921359 | 0.2965333 | 0.01915974 | 0.2960333 | 0.01858482 | 0.2953667 | 0.01808597 | 0.2952 | 0.01829827 | 0.2953 | 0.01875153 | 0.2955667 | 0.01840604 | 0.2951667 | 0.01862943 | 0.295 | 0.01901385 | 0.2951333 | 0.01842902 | 0.2952 | 0.01823915 | 0.2953667 | 0.01887332 | 0.2949 | 0.01957345 | 0.2947 | 0.01934184 | 0.2946667 | 0.0194265 | 0.2943 | 0.01934994 | 0.2947333 | 0.01845397 | 0.2949667 | 0.01838411 | 0.2946667 | 0.0183997 | 0.2939 | 0.0190842 | 0.2942 | 0.019317 | 0.2945667 | 0.01907744 | 0.2941667 | 0.01929185 | 0.2932667 | 0.01875053 | 0.2935667 | 0.01886396 | 0.2913 | 0.0222 | 0.3142 | 0
686 | 0.3648333 | 0.02089024 | 0.3558333 | 0.01985654 | 0.3496 | 0.02081394 | 0.3482333 | 0.02085207 | 0.3467333 | 0.02034115 | 0.3456 | 0.02031863 | 0.3443667 | 0.02076557 | 0.3438 | 0.02083955 | 0.343 | 0.0204457 | 0.3419 | 0.02034568 | 0.3411667 | 0.02052386 | 0.3409333 | 0.02108875 | 0.3403667 | 0.0208079 | 0.3387333 | 0.020826 | 0.3378 | 0.02075058 | 0.3377333 | 0.02003935 | 0.3369333 | 0.02033262 | 0.3365333 | 0.02065532 | 0.3361667 | 0.02064111 | 0.3353 | 0.02092033 | 0.3344667 | 0.02050127 | 0.3339 | 0.02019356 | 0.3331 | 0.02002199 | 0.3325333 | 0.01973936 | 0.3327667 | 0.0202304 | 0.3327667 | 0.02065225 | 0.331 | 0.02041878 | 0.3298 | 0.02058365 | 0.3291333 | 0.02057642 | 0.3297667 | 0.02014486 | 0.3296333 | 0.01960176 | 0.3288 | 0.01968807 | 0.3276667 | 0.01925692 | 0.3271 | 0.01941614 | 0.3268 | 0.01991599 | 0.327 | 0.02007702 | 0.3265667 | 0.02012119 | 0.3260667 | 0.02028223 | 0.3258333 | 0.02006163 | 0.3256667 | 0.0201733 | 0.3249333 | 0.0200287 | 0.3240333 | 0.01990047 | 0.3237 | 0.02039461 | 0.3233667 | 0.02054432 | 0.3234667 | 0.01996018 | 0.3234667 | 0.01969066 | 0.3236333 | 0.0197913 | 0.3234333 | 0.01963031 | 0.3222333 | 0.01981537 | 0.3216667 | 0.02036277 | 0.3212333 | 0.02048745 | 0.3208667 | 0.02046401 | 0.3206333 | 0.02005398 | 0.3207333 | 0.0196021 | 0.3203333 | 0.0199737 | 0.3197667 | 0.01993094 | 0.3195667 | 0.02032967 | 0.3194333 | 0.02043564 | 0.3184333 | 0.02037847 | 0.3179333 | 0.02048322 | 0.3181333 | 0.0203752 | 0.3185 | 0.0204196 | 0.3183333 | 0.02032246 | 0.3176333 | 0.02032246 | 0.3169333 | 0.02005398 | 0.3173 | 0.02050317 | 0.3175333 | 0.02018734 | 0.3177 | 0.01957873 | 0.3169333 | 0.02000106 | 0.3154333 | 0.02044282 | 0.3148667 | 0.02014983 | 0.3149 | 0.02004462 | 0.3151333 | 0.0200302 | 0.3154667 | 0.01960856 | 0.3156 | 0.01937748 | 0.3156333 | 0.01920006 | 0.3154 | 0.01910968 | 0.3141333 | 0.01926315 | 0.3135333 | 0.01974847 | 0.3135 | 0.01992101 | 0.3136667 | 0.01995551 | 0.3138 | 0.01996614 | 0.3134333 | 0.02017033 | 0.3128333 | 0.01930843 | 0.3129 | 0.01945782 | 0.3130333 | 0.0201614 | 0.3132667 | 0.02008919 | 0.3123667 | 0.01944845 | 0.3120333 | 0.01957249 | 0.3121667 | 0.01958253 | 0.3121333 | 0.01949638 | 0.3118 | 0.01964637 | 0.3108333 | 0.0199737 | 0.3107333 | 0.01987047 | 0.3107 | 0.01975567 | 0.3108333 | 0.01967949 | 0.3115333 | 0.01973497 | 0.3107 | 0.01951017 | 0.3094667 | 0.02051931 | 0.3098 | 0.02012577 | 0.3095667 | 0.01956806 | 0.3098333 | 0.02013195 | 0.3104667 | 0.01995551 | 0.3101 | 0.01967452 | 0.3093667 | 0.0193691 | 0.3088667 | 0.019127 | 0.3092 | 0.01940378 | 0.3089 | 0.01922862 | 0.3083667 | 0.01976956 | 0.3084333 | 0.02010743 | 0.3083333 | 0.01962725 | 0.3085667 | 0.01934672 | 0.3082 | 0.01969721 | 0.3078 | 0.01988768 | 0.3075333 | 0.0197913 | 0.3076 | 0.01967198 | 0.3075333 | 0.01949638 | 0.3071333 | 0.01901759 | 0.3064667 | 0.01867839 | 0.3069 | 0.01917307 | 0.3071667 | 0.01948852 | 0.3073667 | 0.01926263 | 0.3074 | 0.01975196 | 0.3066667 | 0.01975927 | 0.3063 | 0.01970178 | 0.3066333 | 0.0202699 | 0.3063 | 0.02007204 | 0.3058667 | 0.01979517 | 0.3059667 | 0.01926124 | 0.3059 | 0.01916264 | 0.3055333 | 0.01957623 | 0.3054667 | 0.01926263 | 0.3052 | 0.01922204 | 0.3051667 | 0.01974577 | 0.3051 | 0.0202585 | 0.3042 | 0.01945782 | 0.3045333 | 0.01938545 | 0.3054667 | 0.01991069 | 0.3048667 | 0.01966593 | 0.3041 | 0.01932684 | 0.3037 | 0.0192437 | 0.3044333 | 0.01976012 | 0.3044333 | 0.01946729 | 0.3045333 | 0.01918356 | 0.304 | 0.01940378 | 0.3038333 | 0.01975961 | 0.3037 | 0.01988618 | 0.3037667 | 0.01899339 | 0.3041333 | 0.01909142 | 0.3036 | 0.01917307 | 0.3025 | 0.01891049 | 0.3029667 | 0.01948852 | 0.3034 | 0.01972427 | 0.3039333 | 0.01947603 | 0.3038667 | 0.01929444 | 0.3037333 | 0.01960618 | 0.3031333 | 0.01978759 | 0.3028333 | 0.01938734 | 0.3026667 | 0.01939696 | 0.3022667 | 0.01960856 | 0.3023667 | 0.01990265 | 0.3022 | 0.01972629 | 0.3023 | 0.01932684 | 0.3028667 | 0.01902233 | 0.3024333 | 0.01921741 | 0.3014 | 0.02034748 | 0.3011667 | 0.02030506 | 0.3012333 | 0.0199199 | 0.3016333 | 0.01976012 | 0.3016 | 0.02009826 | 0.3014667 | 0.01905244 | 0.3017333 | 0.01827664 | 0.3013667 | 0.01901409 | 0.3011333 | 0.01924878 | 0.3012667 | 0.01928287 | 0.2988 | 0.0227 | 0.3224 | 0
687 | 0.3748667 | 0.02154102 | 0.3650667 | 0.01987969 | 0.3585667 | 0.0209046 | 0.3574 | 0.02189109 | 0.3563667 | 0.0220158 | 0.3553 | 0.0215501 | 0.3538667 | 0.02113644 | 0.3530333 | 0.02118007 | 0.3519333 | 0.02097814 | 0.3513 | 0.02083123 | 0.3506333 | 0.02171548 | 0.3494333 | 0.02173512 | 0.3487667 | 0.02115598 | 0.3479667 | 0.02128729 | 0.347 | 0.02147929 | 0.3459 | 0.02143035 | 0.3457667 | 0.0205654 | 0.3454333 | 0.02067242 | 0.3446 | 0.0215603 | 0.3437667 | 0.02196062 | 0.3431667 | 0.02122017 | 0.3428333 | 0.02074935 | 0.3416 | 0.02052657 | 0.3410333 | 0.02092723 | 0.3404 | 0.02119544 | 0.3402667 | 0.02110771 | 0.3392 | 0.02105184 | 0.3387 | 0.02120487 | 0.3385333 | 0.02119062 | 0.3378667 | 0.02060442 | 0.3377333 | 0.02078723 | 0.3373667 | 0.02105902 | 0.3369 | 0.0210955 | 0.3362 | 0.02125465 | 0.3355 | 0.02133214 | 0.3359333 | 0.02072556 | 0.3356 | 0.02046574 | 0.3351333 | 0.02095731 | 0.3344667 | 0.02160129 | 0.333 | 0.02095058 | 0.3327 | 0.02070089 | 0.3329667 | 0.02070142 | 0.3327333 | 0.02063417 | 0.3324333 | 0.02065532 | 0.3323333 | 0.02067742 | 0.3323667 | 0.02105427 | 0.3317333 | 0.02099989 | 0.3308667 | 0.02066339 | 0.3300667 | 0.0209046 | 0.3297 | 0.02095774 | 0.3296 | 0.02063589 | 0.3291 | 0.02066414 | 0.3291 | 0.02056745 | 0.3291 | 0.0201029 | 0.3283333 | 0.02051379 | 0.3283667 | 0.02069208 | 0.3285 | 0.02076873 | 0.3282667 | 0.02107911 | 0.3277 | 0.02087311 | 0.3273 | 0.02074464 | 0.3270333 | 0.02071494 | 0.3270667 | 0.02108796 | 0.3266667 | 0.0207853 | 0.3265 | 0.0202061 | 0.3260667 | 0.02009284 | 0.3256333 | 0.01989578 | 0.3254 | 0.01994459 | 0.3247333 | 0.02061397 | 0.3244667 | 0.02062787 | 0.3247 | 0.0208213 | 0.3244667 | 0.02137605 | 0.3237 | 0.02103822 | 0.3234 | 0.02082515 | 0.3234667 | 0.02081095 | 0.3233667 | 0.02065225 | 0.323 | 0.02029006 | 0.3226667 | 0.02004667 | 0.3221667 | 0.02059973 | 0.3216 | 0.02111366 | 0.3212667 | 0.02139927 | 0.3213333 | 0.02104239 | 0.3219 | 0.02125135 | 0.3217 | 0.02101 | 0.3208 | 0.0201863 | 0.3210333 | 0.02005398 | 0.3211667 | 0.02006528 | 0.3205 | 0.02044619 | 0.3204667 | 0.02110519 | 0.32 | 0.02103759 | 0.3198 | 0.02044912 | 0.3202 | 0.02092702 | 0.3199 | 0.02060599 | 0.3197667 | 0.01987634 | 0.3191333 | 0.0202699 | 0.3190333 | 0.02077696 | 0.3194 | 0.02052576 | 0.3187 | 0.02033929 | 0.3181667 | 0.02065225 | 0.3174667 | 0.02107911 | 0.3173333 | 0.02069659 | 0.3173667 | 0.02043679 | 0.3173 | 0.0201261 | 0.3171 | 0.02013571 | 0.3171 | 0.02039232 | 0.3171 | 0.0203668 | 0.3170667 | 0.02017016 | 0.3167333 | 0.01984143 | 0.3168667 | 0.02011671 | 0.3169333 | 0.02069498 | 0.3170333 | 0.02119062 | 0.3163333 | 0.0202699 | 0.3164333 | 0.01941345 | 0.3164333 | 0.02035032 | 0.3162333 | 0.02077696 | 0.3160333 | 0.02058872 | 0.3153 | 0.02055448 | 0.3150333 | 0.02040937 | 0.3152667 | 0.02030933 | 0.3158333 | 0.0201356 | 0.3155 | 0.02010041 | 0.3147667 | 0.02019972 | 0.3144333 | 0.02008139 | 0.3145333 | 0.02074935 | 0.3139 | 0.02052754 | 0.3136 | 0.0198496 | 0.3145333 | 0.02053945 | 0.3145333 | 0.02045553 | 0.3142333 | 0.01998105 | 0.3142333 | 0.01978625 | 0.3139667 | 0.01976872 | 0.3137667 | 0.01993696 | 0.3139667 | 0.02063336 | 0.3135667 | 0.02025049 | 0.3135333 | 0.01994665 | 0.313 | 0.02052624 | 0.3123667 | 0.02046401 | 0.3123 | 0.02037057 | 0.3127 | 0.02052576 | 0.3126333 | 0.02029406 | 0.3127667 | 0.02027631 | 0.3127667 | 0.02049005 | 0.3126333 | 0.02077841 | 0.312 | 0.02053404 | 0.3114333 | 0.01997354 | 0.3113 | 0.01991097 | 0.3112333 | 0.02002687 | 0.3112667 | 0.02022314 | 0.3118667 | 0.0202495 | 0.3117 | 0.01999517 | 0.3112 | 0.01992101 | 0.3108 | 0.01932373 | 0.3109333 | 0.01922539 | 0.311 | 0.01930043 | 0.3106 | 0.01970939 | 0.3113333 | 0.0201614 | 0.3116333 | 0.0202699 | 0.3109333 | 0.0201134 | 0.3105667 | 0.0202495 | 0.3101333 | 0.02045553 | 0.3096 | 0.02047242 | 0.3091 | 0.02010091 | 0.3093667 | 0.02027631 | 0.3097 | 0.02066898 | 0.3096 | 0.02034027 | 0.3095333 | 0.02013377 | 0.3092 | 0.019858 | 0.3086333 | 0.01986728 | 0.3095667 | 0.02073103 | 0.3096667 | 0.0205547 | 0.309 | 0.02008797 | 0.3089667 | 0.01995551 | 0.3090667 | 0.01977108 | 0.3090333 | 0.02021556 | 0.3084333 | 0.02048908 | 0.3083667 | 0.02050696 | 0.3062 | 0.0236 | 0.331 | 0
688 | 0.3846 | 0.02279254 | 0.3744667 | 0.02158647 | 0.3676667 | 0.0226916 | 0.3672 | 0.02228961 | 0.3658667 | 0.02219014 | 0.3642667 | 0.02185167 | 0.3633333 | 0.02151656 | 0.3619667 | 0.02232731 | 0.3608333 | 0.02295159 | 0.3607 | 0.02279254 | 0.3600667 | 0.02241463 | 0.3592333 | 0.02205181 | 0.3582667 | 0.02186204 | 0.3568667 | 0.02200884 | 0.3560333 | 0.02234358 | 0.3553667 | 0.02210887 | 0.3545667 | 0.02187942 | 0.3544667 | 0.02204546 | 0.3542667 | 0.02220996 | 0.3533333 | 0.02240184 | 0.3525 | 0.02243524 | 0.3517333 | 0.02197064 | 0.3514333 | 0.02157349 | 0.3505 | 0.0217053 | 0.3499 | 0.02204677 | 0.3497333 | 0.02213328 | 0.3484667 | 0.02214593 | 0.3478667 | 0.02251256 | 0.3477667 | 0.02191276 | 0.3469 | 0.02201378 | 0.3464667 | 0.02226961 | 0.3461 | 0.02207185 | 0.3449667 | 0.02158647 | 0.3448 | 0.02175423 | 0.3444333 | 0.02154334 | 0.3438 | 0.02092033 | 0.3445667 | 0.02175275 | 0.3441667 | 0.0217722 | 0.3429667 | 0.02121326 | 0.3430333 | 0.02155371 | 0.3426 | 0.0217343 | 0.3417 | 0.02226522 | 0.342 | 0.02213278 | 0.3415333 | 0.02154876 | 0.3402333 | 0.02229534 | 0.3403 | 0.02209495 | 0.3397333 | 0.02161579 | 0.3388667 | 0.02204878 | 0.3383333 | 0.02187728 | 0.3388 | 0.02267862 | 0.3385667 | 0.02285466 | 0.3384333 | 0.0220642 | 0.3378667 | 0.02122739 | 0.3377 | 0.02095901 | 0.3373 | 0.02164086 | 0.3371667 | 0.02162319 | 0.3369333 | 0.02169014 | 0.3361 | 0.02159213 | 0.3355667 | 0.02169982 | 0.3352667 | 0.0217976 | 0.3353333 | 0.02155371 | 0.3349667 | 0.02129825 | 0.3348333 | 0.02156623 | 0.3345333 | 0.02185869 | 0.3343 | 0.02152874 | 0.3337667 | 0.02157226 | 0.3331 | 0.02202135 | 0.3334667 | 0.02175015 | 0.3333 | 0.02127972 | 0.3333 | 0.0210955 | 0.3329 | 0.02191544 | 0.3320333 | 0.02179439 | 0.3315667 | 0.02167185 | 0.3309667 | 0.02186204 | 0.3307333 | 0.02148524 | 0.3308 | 0.0213668 | 0.3308 | 0.02135478 | 0.3306333 | 0.02103811 | 0.3304 | 0.02123456 | 0.3297333 | 0.02224895 | 0.3298333 | 0.02223171 | 0.3293 | 0.02149853 | 0.3292 | 0.02126421 | 0.3295 | 0.02135478 | 0.3291 | 0.02140514 | 0.3288333 | 0.02183641 | 0.3290667 | 0.02181381 | 0.3285 | 0.02144714 | 0.3281333 | 0.02125031 | 0.3283 | 0.02078188 | 0.328 | 0.02136461 | 0.3275333 | 0.02161579 | 0.3277 | 0.02133729 | 0.3274667 | 0.02129559 | 0.3273333 | 0.02141733 | 0.3271333 | 0.02147034 | 0.3264667 | 0.02115598 | 0.3266 | 0.02119308 | 0.3267 | 0.02105184 | 0.3254667 | 0.02085703 | 0.3256667 | 0.02139226 | 0.3258333 | 0.02150369 | 0.3256667 | 0.02107516 | 0.3252667 | 0.0208979 | 0.3250667 | 0.02116858 | 0.325 | 0.02073258 | 0.3245667 | 0.02074325 | 0.3242667 | 0.02137605 | 0.3242 | 0.02157329 | 0.3239 | 0.02170591 | 0.3237 | 0.02144077 | 0.324 | 0.02057685 | 0.3238333 | 0.02086789 | 0.3240333 | 0.02128761 | 0.3244333 | 0.0213681 | 0.3237 | 0.02143035 | 0.3227667 | 0.02082536 | 0.3222667 | 0.02066258 | 0.3223333 | 0.02045896 | 0.3225 | 0.02127581 | 0.3225333 | 0.02219314 | 0.323 | 0.02165979 | 0.3223 | 0.02083123 | 0.3221333 | 0.02092723 | 0.3221 | 0.02131525 | 0.3216333 | 0.02151346 | 0.3213 | 0.02104392 | 0.3218 | 0.0200619 | 0.3214 | 0.02047649 | 0.3209333 | 0.02060426 | 0.3208 | 0.02088269 | 0.3209667 | 0.02085351 | 0.321 | 0.02069267 | 0.3210333 | 0.02070046 | 0.3208333 | 0.02043287 | 0.3205667 | 0.02057188 | 0.3202667 | 0.02140192 | 0.32 | 0.0215148 | 0.3198 | 0.02114064 | 0.3194 | 0.02063266 | 0.3186667 | 0.0207853 | 0.3191667 | 0.02114668 | 0.3194667 | 0.02109571 | 0.3193667 | 0.02094983 | 0.3182667 | 0.02047215 | 0.3186667 | 0.02070142 | 0.3196667 | 0.02050144 | 0.3196 | 0.02143564 | 0.3189333 | 0.02126426 | 0.3185667 | 0.02084104 | 0.3182 | 0.02076873 | 0.3184333 | 0.0208615 | 0.3185333 | 0.02062593 | 0.3180333 | 0.02073601 | 0.3178667 | 0.02097146 | 0.3179 | 0.02122279 | 0.3183667 | 0.02102781 | 0.3180333 | 0.02125627 | 0.3174333 | 0.02136451 | 0.3172667 | 0.02109571 | 0.3180333 | 0.02087652 | 0.3181 | 0.02125465 | 0.3169333 | 0.0220787 | 0.3166333 | 0.02139226 | 0.3166333 | 0.02125674 | 0.3165333 | 0.02128291 | 0.3168667 | 0.02097337 | 0.3163667 | 0.02049005 | 0.316 | 0.02047503 | 0.3158 | 0.02114064 | 0.3159667 | 0.02105174 | 0.3163 | 0.0208213 | 0.3160667 | 0.02134547 | 0.3159333 | 0.02106978 | 0.3163667 | 0.02099783 | 0.31425 | 0.02515 | 0.3399 | 0
689 | 0.3946667 | 0.02416407 | 0.3844667 | 0.02287449 | 0.3771667 | 0.0235944 | 0.3755 | 0.02347524 | 0.3754 | 0.02386643 | 0.3747667 | 0.02304869 | 0.3736667 | 0.02225224 | 0.3719 | 0.02211078 | 0.371 | 0.02284484 | 0.3707 | 0.02299623 | 0.3696667 | 0.02335528 | 0.3681333 | 0.02340674 | 0.3667667 | 0.02361868 | 0.3664 | 0.02372636 | 0.3655667 | 0.02341941 | 0.3647667 | 0.02358337 | 0.3647667 | 0.02303712 | 0.3639667 | 0.02296727 | 0.3625333 | 0.023337 | 0.3615333 | 0.02335271 | 0.3615 | 0.0237979 | 0.3609333 | 0.02313818 | 0.3604 | 0.02222611 | 0.3599667 | 0.02233299 | 0.3592 | 0.02237067 | 0.3583667 | 0.0223488 | 0.3578667 | 0.02290449 | 0.3573 | 0.02342477 | 0.3567667 | 0.02291162 | 0.3559 | 0.02268053 | 0.3557 | 0.02294748 | 0.3553 | 0.02275976 | 0.3543333 | 0.02154968 | 0.3539 | 0.02209992 | 0.3529667 | 0.02322676 | 0.3532333 | 0.02251079 | 0.3528 | 0.02211063 | 0.3523333 | 0.02239558 | 0.3519667 | 0.02292384 | 0.3513333 | 0.0227456 | 0.3512333 | 0.02300845 | 0.3507 | 0.02333195 | 0.3505 | 0.02297056 | 0.3502333 | 0.02281729 | 0.3499 | 0.02279313 | 0.3500667 | 0.02257142 | 0.3498 | 0.02235487 | 0.3490667 | 0.02275908 | 0.3482333 | 0.0229783 | 0.3478 | 0.02302129 | 0.3475 | 0.02256738 | 0.3467667 | 0.02244792 | 0.347 | 0.022273 | 0.3473 | 0.02204677 | 0.3460667 | 0.02299019 | 0.3451333 | 0.02291729 | 0.3449667 | 0.02265823 | 0.3454667 | 0.0223076 | 0.3448 | 0.02189992 | 0.3449 | 0.02227345 | 0.3449667 | 0.02229594 | 0.3441 | 0.02154081 | 0.3433333 | 0.02180051 | 0.3423667 | 0.02286866 | 0.3430667 | 0.02281934 | 0.3429 | 0.0226311 | 0.3423667 | 0.02290449 | 0.3420667 | 0.02315633 | 0.3410667 | 0.02259356 | 0.3406667 | 0.02214277 | 0.3411 | 0.02198469 | 0.3412667 | 0.02249509 | 0.3407667 | 0.02319258 | 0.3397333 | 0.02313732 | 0.3396 | 0.0229139 | 0.3396667 | 0.02297569 | 0.3396667 | 0.02251049 | 0.3392667 | 0.02258352 | 0.3391 | 0.02229036 | 0.3395 | 0.02231427 | 0.3386667 | 0.0225627 | 0.3383667 | 0.02284036 | 0.3379 | 0.02264612 | 0.3373 | 0.0216907 | 0.3368667 | 0.02132937 | 0.3368667 | 0.02191078 | 0.3369333 | 0.02312233 | 0.3367 | 0.02304185 | 0.3369 | 0.02305399 | 0.3370667 | 0.02233955 | 0.3361 | 0.02185269 | 0.3355667 | 0.02203487 | 0.3358333 | 0.02186646 | 0.3352667 | 0.02230536 | 0.3351333 | 0.02231432 | 0.3355667 | 0.02205816 | 0.3351333 | 0.02217 | 0.3347 | 0.02246909 | 0.3342667 | 0.02260831 | 0.3341667 | 0.02261185 | 0.3342 | 0.02226387 | 0.3340667 | 0.02151005 | 0.3331667 | 0.02140784 | 0.3339667 | 0.0221381 | 0.3343 | 0.02200182 | 0.3347 | 0.02174044 | 0.3340667 | 0.02251523 | 0.3327667 | 0.02225823 | 0.3324 | 0.02138239 | 0.3324333 | 0.02170489 | 0.3324667 | 0.02212937 | 0.3324 | 0.0221144 | 0.3317333 | 0.02189678 | 0.3317667 | 0.02230117 | 0.3316333 | 0.02250664 | 0.3315 | 0.02194858 | 0.3309 | 0.02167825 | 0.3306333 | 0.02246276 | 0.3316333 | 0.02191656 | 0.3317333 | 0.02200369 | 0.3309 | 0.02234472 | 0.3302333 | 0.02169675 | 0.3302 | 0.02135478 | 0.3304333 | 0.02148524 | 0.3304333 | 0.02158091 | 0.3299667 | 0.0217722 | 0.3301 | 0.02228408 | 0.3306667 | 0.0220956 | 0.3304 | 0.02183636 | 0.3304667 | 0.02208987 | 0.3301 | 0.02239509 | 0.3291667 | 0.02198429 | 0.3289333 | 0.02180922 | 0.3291 | 0.02141324 | 0.3295333 | 0.02134187 | 0.3293 | 0.02188439 | 0.3286333 | 0.02216609 | 0.3286333 | 0.02197124 | 0.3293667 | 0.02221731 | 0.3288 | 0.02163069 | 0.3274333 | 0.02115913 | 0.3278333 | 0.02153483 | 0.3286667 | 0.02212635 | 0.3291333 | 0.02199793 | 0.3275333 | 0.02170489 | 0.3271 | 0.02202135 | 0.3273667 | 0.02206511 | 0.3276667 | 0.02188368 | 0.3279 | 0.02204647 | 0.3277333 | 0.02197124 | 0.3274 | 0.02188028 | 0.3271333 | 0.02151346 | 0.3267 | 0.02081938 | 0.3258 | 0.0206346 | 0.3268333 | 0.02130107 | 0.3270667 | 0.02153359 | 0.3265667 | 0.02169429 | 0.326 | 0.02195313 | 0.3257333 | 0.02213931 | 0.3257333 | 0.02161579 | 0.3250333 | 0.0213225 | 0.3249 | 0.02165379 | 0.3251 | 0.02202786 | 0.3255667 | 0.02240035 | 0.3255667 | 0.02235805 | 0.3252667 | 0.02198429 | 0.3249 | 0.02183865 | 0.3249333 | 0.02185777 | 0.325 | 0.0215668 | 0.3251 | 0.02160849 | 0.3249333 | 0.0220787 | 0.3242333 | 0.0220787 | 0.3235 | 0.02152874 | 0.3237667 | 0.02138135 | 0.3243333 | 0.02139226 | 0.3226 | 0.0257 | 0.3494 | 0
690 | 0.4049333 | 0.02513727 | 0.3936333 | 0.02309117 | 0.3861667 | 0.02403627 | 0.3853333 | 0.02468486 | 0.3844667 | 0.0246293 | 0.3835333 | 0.02418544 | 0.3822 | 0.0243279 | 0.3822333 | 0.02498551 | 0.3812 | 0.02474146 | 0.3797333 | 0.0242669 | 0.3788667 | 0.02503029 | 0.3773333 | 0.02426538 | 0.3769667 | 0.0229558 | 0.3759 | 0.02363909 | 0.3748 | 0.02348503 | 0.3749 | 0.02374293 | 0.3747667 | 0.02502883 | 0.3733 | 0.02413006 | 0.3724 | 0.02390021 | 0.3715 | 0.02393839 | 0.3708667 | 0.02366465 | 0.3701333 | 0.02336583 | 0.3690333 | 0.02294491 | 0.3684 | 0.02281944 | 0.3684333 | 0.02356966 | 0.3682 | 0.02492442 | 0.3672333 | 0.02463836 | 0.3664333 | 0.02418489 | 0.3656 | 0.02367882 | 0.3653333 | 0.02355735 | 0.3648667 | 0.02357772 | 0.3645333 | 0.02399755 | 0.3640667 | 0.02455556 | 0.3628667 | 0.02423088 | 0.3621667 | 0.02409444 | 0.3624667 | 0.02393468 | 0.362 | 0.02322341 | 0.3617333 | 0.02332557 | 0.3608 | 0.02427015 | 0.3595 | 0.02352573 | 0.3595 | 0.02299754 | 0.3602667 | 0.02335028 | 0.36 | 0.02431392 | 0.3587 | 0.02375724 | 0.358 | 0.02300623 | 0.3578333 | 0.02281174 | 0.3574333 | 0.02298149 | 0.3565333 | 0.02296103 | 0.3562333 | 0.02251079 | 0.3563667 | 0.02285058 | 0.3563333 | 0.02319559 | 0.3557333 | 0.02377174 | 0.3542667 | 0.02332271 | 0.3542 | 0.02392377 | 0.355 | 0.02409703 | 0.3541 | 0.02344909 | 0.3533667 | 0.02393175 | 0.3531 | 0.02429979 | 0.3539333 | 0.02468634 | 0.3542 | 0.02422781 | 0.3538667 | 0.02351685 | 0.3517667 | 0.02223771 | 0.3508333 | 0.02183519 | 0.3510333 | 0.02237444 | 0.3522667 | 0.0242809 | 0.3513667 | 0.02363293 | 0.3510333 | 0.02352819 | 0.3508333 | 0.02352819 | 0.3507333 | 0.02270761 | 0.3512333 | 0.02212997 | 0.3503333 | 0.02368366 | 0.3491 | 0.02346117 | 0.3486333 | 0.02331156 | 0.3483333 | 0.02341685 | 0.3483667 | 0.02340945 | 0.3484333 | 0.02348011 | 0.3484667 | 0.02341941 | 0.3472 | 0.0238203 | 0.3463 | 0.02370499 | 0.3463333 | 0.02320838 | 0.3463 | 0.023401 | 0.3469667 | 0.02359948 | 0.3475 | 0.02308549 | 0.3463667 | 0.02294941 | 0.3455667 | 0.02305028 | 0.3449333 | 0.02293953 | 0.3449 | 0.02296011 | 0.345 | 0.02371455 | 0.3446667 | 0.02361925 | 0.3452333 | 0.02249094 | 0.3449667 | 0.02295711 | 0.3446 | 0.02349482 | 0.3444333 | 0.02356131 | 0.3433 | 0.0229871 | 0.3429 | 0.02294007 | 0.3428333 | 0.02268411 | 0.3434 | 0.02275976 | 0.3432667 | 0.02249998 | 0.3431667 | 0.02272405 | 0.3428667 | 0.02331556 | 0.3430333 | 0.02363702 | 0.343 | 0.02341381 | 0.3429333 | 0.02226692 | 0.3415333 | 0.02219735 | 0.3405667 | 0.02342141 | 0.3413667 | 0.02307919 | 0.3416667 | 0.02279318 | 0.3415333 | 0.0225213 | 0.341 | 0.02257964 | 0.3407667 | 0.02354914 | 0.3404 | 0.0243862 | 0.3400667 | 0.02423143 | 0.3400333 | 0.02315489 | 0.3404 | 0.02297056 | 0.3403667 | 0.02322475 | 0.3402333 | 0.02288323 | 0.3396333 | 0.02288323 | 0.3386667 | 0.0228841 | 0.3385333 | 0.02187454 | 0.3389 | 0.02276196 | 0.3386 | 0.02319152 | 0.3390667 | 0.02244792 | 0.3390333 | 0.02276757 | 0.3382 | 0.02286088 | 0.3377667 | 0.02231596 | 0.3385 | 0.02341381 | 0.3375667 | 0.02283657 | 0.3374333 | 0.02200369 | 0.3381667 | 0.02247878 | 0.3371667 | 0.0225022 | 0.3360333 | 0.02394944 | 0.3376 | 0.02389575 | 0.3377333 | 0.02291176 | 0.3378333 | 0.02222976 | 0.3378333 | 0.02220095 | 0.3363667 | 0.02158647 | 0.336 | 0.02209992 | 0.3366 | 0.02308434 | 0.3368667 | 0.02342141 | 0.3364667 | 0.02320996 | 0.3356333 | 0.02249805 | 0.3356333 | 0.02208489 | 0.3360333 | 0.02249805 | 0.3361333 | 0.02270952 | 0.3361 | 0.02264523 | 0.3357333 | 0.02258707 | 0.3350333 | 0.02294811 | 0.3344333 | 0.02217271 | 0.3347 | 0.022582 | 0.3346667 | 0.02359044 | 0.3350667 | 0.02312752 | 0.3353667 | 0.02350054 | 0.3345667 | 0.02337839 | 0.3339667 | 0.02215737 | 0.3344 | 0.02198318 | 0.3346667 | 0.02199187 | 0.3344667 | 0.02227141 | 0.3339333 | 0.02285816 | 0.3333 | 0.02316995 | 0.3329333 | 0.02328509 | 0.3329 | 0.02245173 | 0.3329667 | 0.02208987 | 0.3328333 | 0.02257452 | 0.3326 | 0.02287371 | 0.3326333 | 0.0228059 | 0.3328333 | 0.02294142 | 0.3329667 | 0.02268367 | 0.3334 | 0.02209268 | 0.3337 | 0.02123629 | 0.3322667 | 0.0223076 | 0.3322 | 0.0222465 | 0.3322667 | 0.02176271 | 0.3317667 | 0.02161872 | 0.3321667 | 0.02227724 | 0.3322667 | 0.02250338 | 0.33055 | 0.02675 | 0.3585 | 0
691 | 0.4139 | 0.02618486 | 0.4029667 | 0.02412541 | 0.396 | 0.02536415 | 0.3953667 | 0.02547487 | 0.3941 | 0.02557551 | 0.3927 | 0.0262192 | 0.3917333 | 0.02582819 | 0.3905 | 0.02541378 | 0.3893333 | 0.02553433 | 0.3883333 | 0.02520745 | 0.3882 | 0.02426026 | 0.3875333 | 0.02419054 | 0.3854333 | 0.02608005 | 0.3839333 | 0.02597773 | 0.3831333 | 0.02524445 | 0.3832333 | 0.02522728 | 0.3829667 | 0.02629225 | 0.3821667 | 0.02562997 | 0.3816 | 0.02519087 | 0.3804 | 0.02451489 | 0.3801333 | 0.02493102 | 0.3792667 | 0.02493195 | 0.3785333 | 0.02400907 | 0.3774667 | 0.02384314 | 0.3766 | 0.02435529 | 0.3759333 | 0.02453845 | 0.3758333 | 0.02444168 | 0.3760333 | 0.02500631 | 0.3753 | 0.02592965 | 0.3737667 | 0.02523507 | 0.3734667 | 0.02507181 | 0.3735 | 0.02518028 | 0.3738333 | 0.0245751 | 0.3730667 | 0.02418668 | 0.3717667 | 0.02430176 | 0.3709333 | 0.02426648 | 0.3700667 | 0.02449508 | 0.3691667 | 0.02433274 | 0.3686333 | 0.02501004 | 0.3677667 | 0.02505917 | 0.3681 | 0.02507004 | 0.3689333 | 0.02496856 | 0.3676 | 0.02492442 | 0.3667333 | 0.02513859 | 0.3669667 | 0.02402947 | 0.3659 | 0.0250425 | 0.3653 | 0.02590187 | 0.3652667 | 0.02562321 | 0.3655333 | 0.02469498 | 0.3655667 | 0.02437325 | 0.3651333 | 0.02431259 | 0.3646 | 0.02416485 | 0.3635333 | 0.0244489 | 0.3625333 | 0.02491858 | 0.3628 | 0.02394786 | 0.3622667 | 0.02320148 | 0.3621 | 0.02357979 | 0.3614333 | 0.02484946 | 0.3617 | 0.02444709 | 0.3616667 | 0.02424546 | 0.3606667 | 0.02496749 | 0.3612667 | 0.02486153 | 0.3613 | 0.02478023 | 0.3601333 | 0.02442967 | 0.3584667 | 0.02340888 | 0.3586 | 0.02337919 | 0.3588 | 0.02273807 | 0.3583 | 0.02235412 | 0.3582333 | 0.02326504 | 0.3574667 | 0.02381727 | 0.3566333 | 0.02424175 | 0.3568 | 0.02459919 | 0.3568667 | 0.02435095 | 0.3568667 | 0.02354702 | 0.3567 | 0.02401014 | 0.3561 | 0.02378627 | 0.3565667 | 0.02282065 | 0.3557 | 0.02348716 | 0.3543667 | 0.02322087 | 0.354 | 0.02359831 | 0.3536667 | 0.02478579 | 0.3541333 | 0.02551657 | 0.3546333 | 0.02508151 | 0.3542667 | 0.02409763 | 0.3541333 | 0.0232302 | 0.3546333 | 0.02312709 | 0.3551 | 0.02363768 | 0.3538667 | 0.02381601 | 0.3528333 | 0.02441589 | 0.3529 | 0.02452849 | 0.3532333 | 0.02458419 | 0.3525 | 0.02325353 | 0.3517333 | 0.02318697 | 0.3516 | 0.02296011 | 0.3518667 | 0.02319976 | 0.3518667 | 0.02432781 | 0.3518667 | 0.02457103 | 0.3521333 | 0.02429229 | 0.3523667 | 0.0237636 | 0.3512667 | 0.02314553 | 0.3503333 | 0.02395139 | 0.3491667 | 0.02496722 | 0.3497 | 0.0243821 | 0.3495 | 0.02430103 | 0.3490667 | 0.02410122 | 0.3494 | 0.02315038 | 0.3493333 | 0.02278191 | 0.3490333 | 0.0225661 | 0.3483333 | 0.02314884 | 0.3477667 | 0.02305028 | 0.3483 | 0.02376103 | 0.3485333 | 0.02389314 | 0.3477667 | 0.02327464 | 0.3483667 | 0.02431684 | 0.3482 | 0.02504769 | 0.3473333 | 0.02486099 | 0.3469667 | 0.02438529 | 0.3469333 | 0.02347429 | 0.347 | 0.02292611 | 0.3476 | 0.02361059 | 0.3476 | 0.02388137 | 0.3476333 | 0.02359468 | 0.347 | 0.02376103 | 0.3463 | 0.02383107 | 0.3463667 | 0.02342852 | 0.3472333 | 0.02398685 | 0.3467667 | 0.02353399 | 0.3462 | 0.02377155 | 0.3459 | 0.02344909 | 0.3449667 | 0.02234134 | 0.3444667 | 0.02258352 | 0.3451667 | 0.02296901 | 0.3448667 | 0.02272184 | 0.3448667 | 0.02299802 | 0.3453 | 0.02344796 | 0.345 | 0.02390021 | 0.3442 | 0.02341666 | 0.3440333 | 0.02332171 | 0.3432 | 0.02360438 | 0.3429667 | 0.0237108 | 0.3437333 | 0.02315302 | 0.3443667 | 0.02366282 | 0.3437667 | 0.0237139 | 0.3429667 | 0.02307919 | 0.3426333 | 0.02273636 | 0.3431667 | 0.02332271 | 0.3430667 | 0.02292165 | 0.3418333 | 0.02221416 | 0.3424667 | 0.02290041 | 0.3428667 | 0.02335899 | 0.3429667 | 0.02257142 | 0.3424 | 0.02359421 | 0.3408667 | 0.02457103 | 0.3407333 | 0.0240346 | 0.3415333 | 0.02385293 | 0.342 | 0.02376678 | 0.3413 | 0.02456067 | 0.3419667 | 0.02411698 | 0.3422333 | 0.02352096 | 0.3414333 | 0.02333729 | 0.3408333 | 0.02334642 | 0.3408333 | 0.02358083 | 0.3411 | 0.02303606 | 0.3410667 | 0.02268132 | 0.3408667 | 0.02267191 | 0.3403667 | 0.0227825 | 0.3391 | 0.02360805 | 0.3394333 | 0.02390723 | 0.3404 | 0.02368459 | 0.3406667 | 0.02357291 | 0.3407333 | 0.02381405 | 0.3399667 | 0.02357206 | 0.3391667 | 0.02335585 | 0.3395333 | 0.02360923 | 0.3399667 | 0.02358337 | 0.33875 | 0.02825 | 0.3677 | 0
692 | 0.4239333 | 0.0273595 | 0.4122 | 0.02562538 | 0.4048667 | 0.02764469 | 0.4042333 | 0.02865965 | 0.4034 | 0.0265817 | 0.403 | 0.02545598 | 0.3998667 | 0.02711461 | 0.3991 | 0.02838039 | 0.3984333 | 0.02879078 | 0.3976667 | 0.02815011 | 0.3963667 | 0.02710773 | 0.3953667 | 0.02687084 | 0.3944333 | 0.02700794 | 0.3943667 | 0.02663448 | 0.3932 | 0.02621908 | 0.3914667 | 0.02674675 | 0.3912667 | 0.02629123 | 0.3911 | 0.02698975 | 0.39 | 0.0278018 | 0.3891333 | 0.02781011 | 0.3879333 | 0.02695927 | 0.3873 | 0.0264183 | 0.3862333 | 0.02686687 | 0.3858667 | 0.02647128 | 0.3859333 | 0.02654321 | 0.3855 | 0.02686274 | 0.3852 | 0.02701197 | 0.3843667 | 0.02721095 | 0.3829 | 0.02637322 | 0.3816333 | 0.02511763 | 0.3817 | 0.02573027 | 0.3814333 | 0.02609551 | 0.3813333 | 0.02556147 | 0.3805 | 0.02618486 | 0.3794 | 0.02776665 | 0.3806 | 0.02718934 | 0.3789 | 0.02543475 | 0.3778667 | 0.025599 | 0.3779667 | 0.02626485 | 0.3775667 | 0.02677889 | 0.3766 | 0.02693709 | 0.3756333 | 0.02653618 | 0.3759333 | 0.02699782 | 0.3755 | 0.02696257 | 0.3751 | 0.02621107 | 0.3749 | 0.02624767 | 0.3744333 | 0.02614069 | 0.3740333 | 0.02546453 | 0.3732333 | 0.02521988 | 0.3729667 | 0.02590564 | 0.3726333 | 0.02663798 | 0.3722667 | 0.02678922 | 0.3706667 | 0.02614375 | 0.3704667 | 0.02714091 | 0.3722 | 0.02651654 | 0.3715667 | 0.02464445 | 0.3716333 | 0.02442967 | 0.3717333 | 0.02491925 | 0.3707667 | 0.02539414 | 0.3694667 | 0.02506928 | 0.3688 | 0.02474995 | 0.3689333 | 0.02497523 | 0.3691667 | 0.02522992 | 0.3691 | 0.02498813 | 0.3678333 | 0.02495467 | 0.3674667 | 0.02480461 | 0.3677667 | 0.02416407 | 0.3672667 | 0.02444549 | 0.3664333 | 0.02463769 | 0.3662333 | 0.02528996 | 0.3665 | 0.02552215 | 0.3653 | 0.02470803 | 0.3644 | 0.02503291 | 0.3635333 | 0.02563492 | 0.3648 | 0.02586387 | 0.3649667 | 0.02504081 | 0.3641333 | 0.02475134 | 0.3631667 | 0.02492099 | 0.363 | 0.02509874 | 0.3636667 | 0.02514072 | 0.3633 | 0.02650673 | 0.3625667 | 0.02594948 | 0.3629667 | 0.02512772 | 0.3629333 | 0.02575349 | 0.3629 | 0.02580323 | 0.3629667 | 0.02562321 | 0.3628 | 0.02510737 | 0.3619 | 0.024836 | 0.3612667 | 0.02531144 | 0.3618 | 0.02447134 | 0.3611333 | 0.02487172 | 0.3602333 | 0.0251317 | 0.3605333 | 0.02489369 | 0.3600333 | 0.02567883 | 0.3592333 | 0.02557738 | 0.3587667 | 0.02630695 | 0.3586667 | 0.02582742 | 0.3586 | 0.02541378 | 0.3588 | 0.02578229 | 0.3588 | 0.02682946 | 0.3579333 | 0.02583619 | 0.3579333 | 0.02584948 | 0.3581667 | 0.02506689 | 0.3579333 | 0.02498271 | 0.3573667 | 0.0250847 | 0.3576333 | 0.024086 | 0.3574333 | 0.02439403 | 0.3574333 | 0.02513727 | 0.3577333 | 0.02495467 | 0.3573 | 0.02433612 | 0.3566 | 0.02398347 | 0.3557333 | 0.02429984 | 0.3548667 | 0.02476911 | 0.3555 | 0.02509834 | 0.3567667 | 0.02439745 | 0.3552667 | 0.02565493 | 0.3552667 | 0.02547762 | 0.356 | 0.02423812 | 0.3552667 | 0.02394791 | 0.3550333 | 0.02420432 | 0.3545333 | 0.02439376 | 0.3544 | 0.02489069 | 0.3547667 | 0.02572578 | 0.354 | 0.02506325 | 0.3532667 | 0.02498457 | 0.3532333 | 0.02513727 | 0.3532667 | 0.02459598 | 0.3534 | 0.02422079 | 0.3523 | 0.02359831 | 0.3528667 | 0.02482235 | 0.3528333 | 0.02561579 | 0.3525333 | 0.02446798 | 0.3526667 | 0.02399921 | 0.353 | 0.02470263 | 0.3529 | 0.02589298 | 0.3517 | 0.0247618 | 0.3519333 | 0.02443527 | 0.3520333 | 0.02532263 | 0.3517 | 0.02447706 | 0.3516667 | 0.02395473 | 0.3512667 | 0.02430601 | 0.3507 | 0.02504236 | 0.3503667 | 0.02540818 | 0.3504667 | 0.02538258 | 0.3502667 | 0.02417028 | 0.351 | 0.02447706 | 0.3504667 | 0.02524551 | 0.3498333 | 0.02379977 | 0.3507 | 0.02455212 | 0.3504333 | 0.02527955 | 0.3493667 | 0.02429682 | 0.3492333 | 0.0240328 | 0.3493 | 0.02437718 | 0.3495667 | 0.0241551 | 0.3497 | 0.02478871 | 0.3496 | 0.02565814 | 0.3494 | 0.02477257 | 0.3480333 | 0.02331699 | 0.3486667 | 0.02470322 | 0.3489 | 0.02566827 | 0.3484 | 0.02454397 | 0.3488667 | 0.02429792 | 0.3487667 | 0.02488605 | 0.3479 | 0.02537807 | 0.3473 | 0.02489029 | 0.3475333 | 0.02376501 | 0.3479333 | 0.02356018 | 0.347 | 0.02330765 | 0.3465667 | 0.02320148 | 0.3477333 | 0.02312925 | 0.3470333 | 0.02359553 | 0.3467667 | 0.02462212 | 0.3477667 | 0.02439895 | 0.3476667 | 0.02445954 | 0.3471667 | 0.02390625 | 0.34565 | 0.02855 | 0.3761 | 0
693 | 0.4334333 | 0.02906743 | 0.422 | 0.02752502 | 0.414 | 0.02841209 | 0.4126333 | 0.02790177 | 0.4119667 | 0.02747536 | 0.4115667 | 0.02767939 | 0.4105 | 0.02829594 | 0.4095333 | 0.02814182 | 0.4082 | 0.02732728 | 0.4067333 | 0.02716252 | 0.4064333 | 0.02756644 | 0.4054333 | 0.02743445 | 0.4042 | 0.02764935 | 0.4032667 | 0.02779452 | 0.4020333 | 0.02732671 | 0.4012667 | 0.02709789 | 0.4004333 | 0.02751658 | 0.3994333 | 0.02751791 | 0.3985333 | 0.02784928 | 0.3974 | 0.02809069 | 0.3965333 | 0.02809144 | 0.3959 | 0.02813266 | 0.3954333 | 0.0280098 | 0.3947667 | 0.02755846 | 0.3941667 | 0.02698695 | 0.3937667 | 0.02670759 | 0.3931 | 0.02703196 | 0.3925 | 0.02714934 | 0.3924 | 0.02666621 | 0.3911333 | 0.02772969 | 0.3895333 | 0.02739347 | 0.3894 | 0.02661929 | 0.3893 | 0.02747836 | 0.3889 | 0.0280044 | 0.3881667 | 0.02753729 | 0.3876 | 0.02629727 | 0.3871 | 0.02649767 | 0.3865 | 0.02724567 | 0.3865 | 0.02745214 | 0.3858667 | 0.02686538 | 0.3852 | 0.02667446 | 0.3849 | 0.02616881 | 0.3848667 | 0.02706712 | 0.3844333 | 0.02747561 | 0.3842 | 0.02715302 | 0.3836 | 0.0269853 | 0.3827 | 0.02678445 | 0.3817 | 0.02687614 | 0.3814333 | 0.02622039 | 0.3806 | 0.02650296 | 0.3796 | 0.02768826 | 0.3810333 | 0.02669948 | 0.3812333 | 0.02666162 | 0.3806 | 0.02740888 | 0.3801667 | 0.0270686 | 0.3795667 | 0.02671146 | 0.3785667 | 0.02620818 | 0.3779333 | 0.02571645 | 0.3783 | 0.02618027 | 0.3776333 | 0.02580857 | 0.3769 | 0.02596613 | 0.3777 | 0.02678706 | 0.3768 | 0.0265497 | 0.3755333 | 0.02667137 | 0.3758 | 0.02635337 | 0.3762 | 0.02695774 | 0.3756667 | 0.02721095 | 0.3758 | 0.02599577 | 0.3759333 | 0.02564532 | 0.3754 | 0.02531297 | 0.3737 | 0.02609866 | 0.3735 | 0.02606505 | 0.3735 | 0.02560898 | 0.3724667 | 0.0262963 | 0.3733667 | 0.02645466 | 0.3732667 | 0.02539322 | 0.3720667 | 0.02511418 | 0.3711333 | 0.02516298 | 0.3713 | 0.02609266 | 0.3716 | 0.02590187 | 0.3709333 | 0.02587951 | 0.3709 | 0.02674472 | 0.3704 | 0.02737846 | 0.37 | 0.02656025 | 0.3702667 | 0.02674401 | 0.3701 | 0.02686423 | 0.3690667 | 0.02744599 | 0.3681333 | 0.02630201 | 0.3681667 | 0.02523837 | 0.3681667 | 0.02557347 | 0.368 | 0.02584002 | 0.3678333 | 0.02552506 | 0.3679333 | 0.02531104 | 0.3673667 | 0.02554164 | 0.3673 | 0.02621908 | 0.3671333 | 0.02651293 | 0.3671667 | 0.02593098 | 0.3676667 | 0.02588826 | 0.3679 | 0.02569721 | 0.3668 | 0.02631362 | 0.3657333 | 0.02634569 | 0.3654 | 0.02601115 | 0.3658 | 0.0256402 | 0.3657 | 0.02553116 | 0.3655 | 0.02612164 | 0.3647 | 0.02711101 | 0.3643667 | 0.02723017 | 0.3644 | 0.02678445 | 0.3649 | 0.02612164 | 0.3639333 | 0.025697 | 0.3638333 | 0.02559041 | 0.3644 | 0.0255164 | 0.3651 | 0.02521521 | 0.3645 | 0.0252551 | 0.3631667 | 0.02601209 | 0.3630333 | 0.02609602 | 0.3634 | 0.02631552 | 0.3634333 | 0.0262585 | 0.3629667 | 0.02554164 | 0.3614667 | 0.02513382 | 0.3607 | 0.02592155 | 0.3611667 | 0.02680328 | 0.3619333 | 0.02640522 | 0.3615333 | 0.02488163 | 0.3604 | 0.02460948 | 0.3618667 | 0.02605332 | 0.3615 | 0.02522591 | 0.3615333 | 0.02398977 | 0.3612333 | 0.02507779 | 0.3609333 | 0.02581683 | 0.3607 | 0.0261902 | 0.3609 | 0.02564774 | 0.3603 | 0.02539344 | 0.3599667 | 0.02576048 | 0.3609 | 0.02612929 | 0.3600667 | 0.0253396 | 0.3604 | 0.02600474 | 0.3608 | 0.02734276 | 0.3603333 | 0.02668449 | 0.3596333 | 0.02546296 | 0.3588667 | 0.02472318 | 0.3582333 | 0.02521869 | 0.3579333 | 0.02593252 | 0.358 | 0.02590187 | 0.3584 | 0.02533075 | 0.3586667 | 0.02495921 | 0.3585667 | 0.02480139 | 0.3588 | 0.02483063 | 0.3581 | 0.02509834 | 0.3575333 | 0.02599812 | 0.3579333 | 0.0267764 | 0.3571 | 0.0260511 | 0.3570667 | 0.02600107 | 0.3576667 | 0.02549776 | 0.3578667 | 0.02501337 | 0.3580333 | 0.02518337 | 0.3579333 | 0.02460479 | 0.3568333 | 0.02399671 | 0.3565667 | 0.02465148 | 0.3562 | 0.02554095 | 0.3561333 | 0.02502057 | 0.3563 | 0.02526935 | 0.3559333 | 0.02550194 | 0.3561667 | 0.0250948 | 0.3561333 | 0.02559041 | 0.3553 | 0.02594725 | 0.3553667 | 0.02457103 | 0.3557333 | 0.02432315 | 0.3559667 | 0.02465243 | 0.3554667 | 0.02573355 | 0.3548333 | 0.0254171 | 0.3547667 | 0.02477759 | 0.3548333 | 0.02453845 | 0.3542667 | 0.02531986 | 0.3545 | 0.0260296 | 0.3548 | 0.0309 | 0.3859 | 0
694 | 0.4429 | 0.02989582 | 0.4304 | 0.02768501 | 0.4225667 | 0.02959959 | 0.4221 | 0.03010194 | 0.4206667 | 0.02980843 | 0.4197333 | 0.03029921 | 0.4193667 | 0.03015176 | 0.4181333 | 0.02977855 | 0.417 | 0.0297681 | 0.4160667 | 0.02984318 | 0.4150333 | 0.02935897 | 0.4138667 | 0.02846007 | 0.4127667 | 0.02833247 | 0.4120333 | 0.02861845 | 0.4115 | 0.02923366 | 0.4103 | 0.02887017 | 0.4090333 | 0.02772031 | 0.4083333 | 0.02784353 | 0.4073333 | 0.027929 | 0.4063333 | 0.02809227 | 0.4055 | 0.02874625 | 0.405 | 0.02960484 | 0.4057333 | 0.02913696 | 0.4051333 | 0.02911407 | 0.4037667 | 0.02885935 | 0.4023667 | 0.02852009 | 0.4018667 | 0.02797026 | 0.4013667 | 0.02759762 | 0.4008333 | 0.02796621 | 0.4002667 | 0.02867302 | 0.3996 | 0.02862877 | 0.3988667 | 0.0285368 | 0.3982333 | 0.02760016 | 0.3982333 | 0.02825176 | 0.3971 | 0.02874938 | 0.3959667 | 0.02784509 | 0.3965333 | 0.02849589 | 0.3963 | 0.02849713 | 0.3955 | 0.02803474 | 0.395 | 0.02875772 | 0.3944333 | 0.02947647 | 0.3945 | 0.02902861 | 0.3935 | 0.02813906 | 0.3928667 | 0.02833259 | 0.3919 | 0.02847467 | 0.3925 | 0.02784828 | 0.3921667 | 0.02735463 | 0.3911333 | 0.02776188 | 0.3912333 | 0.0273998 | 0.3912 | 0.02727245 | 0.3905 | 0.02744012 | 0.3891667 | 0.02777689 | 0.3886 | 0.0283023 | 0.3880667 | 0.02834012 | 0.3876333 | 0.02830363 | 0.3874 | 0.02784397 | 0.3875667 | 0.0278022 | 0.3871 | 0.02914595 | 0.3865667 | 0.02862171 | 0.3864667 | 0.02755725 | 0.3865 | 0.02736177 | 0.3856 | 0.02796939 | 0.3853 | 0.02841549 | 0.3852333 | 0.02850571 | 0.3846333 | 0.02786746 | 0.3841 | 0.02718173 | 0.384 | 0.02672976 | 0.3844 | 0.02652257 | 0.384 | 0.02658157 | 0.3831667 | 0.02678113 | 0.3824 | 0.02690366 | 0.3817 | 0.02669981 | 0.3816 | 0.02690366 | 0.3817 | 0.02702604 | 0.3812 | 0.02674036 | 0.3810667 | 0.02682217 | 0.3809667 | 0.02690655 | 0.3805 | 0.0275163 | 0.3805 | 0.0274434 | 0.3813333 | 0.02660004 | 0.3797667 | 0.02710871 | 0.3788 | 0.02768068 | 0.3784333 | 0.02797122 | 0.3789 | 0.02780396 | 0.3791 | 0.02739355 | 0.3791333 | 0.02723042 | 0.3785667 | 0.02723311 | 0.3780667 | 0.02731231 | 0.3775 | 0.02772448 | 0.3767333 | 0.0276812 | 0.3762667 | 0.02686836 | 0.3769333 | 0.02732671 | 0.3771333 | 0.02740819 | 0.3759333 | 0.02624276 | 0.3762333 | 0.02679606 | 0.3762667 | 0.02730523 | 0.3755667 | 0.02681596 | 0.3757333 | 0.02742193 | 0.3754333 | 0.02768903 | 0.3753333 | 0.02671109 | 0.3752667 | 0.02655828 | 0.375 | 0.02658157 | 0.3744667 | 0.02690382 | 0.374 | 0.02755758 | 0.3733667 | 0.02772055 | 0.3737 | 0.02719265 | 0.3747 | 0.02711359 | 0.3739 | 0.02597422 | 0.3723 | 0.02547469 | 0.3730667 | 0.02600722 | 0.373 | 0.02581098 | 0.3728333 | 0.02581231 | 0.3724667 | 0.02675024 | 0.3714667 | 0.02652701 | 0.3712667 | 0.02640825 | 0.3719 | 0.02656665 | 0.3719333 | 0.02699066 | 0.371 | 0.0267426 | 0.3701333 | 0.02617433 | 0.3702667 | 0.02735755 | 0.3695 | 0.02738917 | 0.3696667 | 0.02628071 | 0.3695 | 0.02670543 | 0.3687333 | 0.02650086 | 0.3685333 | 0.02693948 | 0.3697 | 0.02756411 | 0.3697 | 0.02707804 | 0.3690333 | 0.02754116 | 0.3694333 | 0.02710834 | 0.3698667 | 0.02694703 | 0.3693667 | 0.02714214 | 0.3678 | 0.02650673 | 0.3676 | 0.02669981 | 0.3679333 | 0.02661983 | 0.3689667 | 0.02666337 | 0.3678333 | 0.02596219 | 0.3676667 | 0.02660856 | 0.368 | 0.02809377 | 0.3675667 | 0.0281084 | 0.3664667 | 0.02703792 | 0.3655 | 0.0261734 | 0.3665333 | 0.02595385 | 0.3666667 | 0.02585683 | 0.3659333 | 0.02608759 | 0.3662333 | 0.02650413 | 0.3665 | 0.02679453 | 0.3667667 | 0.02658074 | 0.3663333 | 0.02666037 | 0.3663333 | 0.02665912 | 0.3660333 | 0.02629542 | 0.3654667 | 0.02561202 | 0.3649 | 0.02597845 | 0.3645 | 0.02687614 | 0.365 | 0.02682946 | 0.3649667 | 0.02635733 | 0.3650333 | 0.02623602 | 0.3652 | 0.02560508 | 0.3642 | 0.02552345 | 0.3644 | 0.02639141 | 0.3651333 | 0.02634898 | 0.3641 | 0.02555086 | 0.3639667 | 0.02597298 | 0.3637 | 0.0264183 | 0.3636667 | 0.02635151 | 0.3633 | 0.02617416 | 0.3631667 | 0.02658738 | 0.3635667 | 0.02684105 | 0.3632667 | 0.02676519 | 0.3627667 | 0.02672356 | 0.3628333 | 0.02658124 | 0.3630333 | 0.02687767 | 0.3629 | 0.026456 | 0.3623667 | 0.02698658 | 0.3623667 | 0.02660643 | 0.3627667 | 0.02607199 | 0.36235 | 0.03145 | 0.3953 | 0
695 | 0.4531 | 0.03121068 | 0.4412667 | 0.02928735 | 0.4336333 | 0.03078163 | 0.4330667 | 0.03105493 | 0.4321333 | 0.03058108 | 0.4308333 | 0.03016978 | 0.4284667 | 0.03078423 | 0.4273333 | 0.03098756 | 0.4263 | 0.03047141 | 0.4252333 | 0.02984028 | 0.4244667 | 0.02957074 | 0.4240667 | 0.02964842 | 0.4238 | 0.02936744 | 0.4229 | 0.02964726 | 0.4214333 | 0.03000337 | 0.4198 | 0.03010814 | 0.4183 | 0.03074714 | 0.4180333 | 0.03096948 | 0.4177667 | 0.02977699 | 0.4161333 | 0.02935897 | 0.4156 | 0.03047633 | 0.4151 | 0.03113455 | 0.4152333 | 0.03063781 | 0.4137667 | 0.02952426 | 0.4125667 | 0.02936101 | 0.4115 | 0.02944498 | 0.4109 | 0.02988411 | 0.4105667 | 0.03070042 | 0.4099667 | 0.03037733 | 0.4092667 | 0.02858127 | 0.4092333 | 0.02888094 | 0.4078 | 0.02960214 | 0.407 | 0.02866043 | 0.4073333 | 0.02935647 | 0.4073333 | 0.02970211 | 0.4067667 | 0.03022817 | 0.4053333 | 0.02961535 | 0.4045333 | 0.029501 | 0.4040667 | 0.02973397 | 0.4028333 | 0.02965865 | 0.4023 | 0.02989582 | 0.4025667 | 0.0298847 | 0.4020333 | 0.02984787 | 0.4015667 | 0.03034055 | 0.4007667 | 0.0300429 | 0.4013667 | 0.02947613 | 0.4013667 | 0.02955733 | 0.4007333 | 0.0289967 | 0.3991 | 0.0293153 | 0.3979 | 0.02898563 | 0.3976667 | 0.02845492 | 0.398 | 0.02833561 | 0.3977333 | 0.02899211 | 0.3971 | 0.02973259 | 0.3974 | 0.02898701 | 0.3969 | 0.02902723 | 0.3956667 | 0.02931317 | 0.3948 | 0.02964422 | 0.396 | 0.03062102 | 0.3953667 | 0.02904254 | 0.3947333 | 0.02861821 | 0.3953333 | 0.0294363 | 0.3944667 | 0.02878267 | 0.3938 | 0.02838039 | 0.3936333 | 0.0288724 | 0.3937667 | 0.02882422 | 0.3939667 | 0.02816929 | 0.3930333 | 0.02776104 | 0.3929333 | 0.02800599 | 0.3925667 | 0.02812855 | 0.3913 | 0.02866217 | 0.3905667 | 0.02841424 | 0.3899667 | 0.02833247 | 0.3889 | 0.02838814 | 0.3893667 | 0.02767939 | 0.3897333 | 0.02715711 | 0.3899667 | 0.02719734 | 0.3893333 | 0.02886339 | 0.3883 | 0.02894696 | 0.3885333 | 0.02820997 | 0.3882333 | 0.02862753 | 0.3878333 | 0.02817166 | 0.3882 | 0.02808784 | 0.3879667 | 0.02927301 | 0.387 | 0.02894558 | 0.3865667 | 0.02845773 | 0.386 | 0.02878576 | 0.3859 | 0.02894904 | 0.3861333 | 0.02890644 | 0.3865667 | 0.02853657 | 0.3863 | 0.02812911 | 0.3858 | 0.02772231 | 0.3851 | 0.02764067 | 0.3843667 | 0.0281739 | 0.3838 | 0.02870412 | 0.3839 | 0.02857878 | 0.3850667 | 0.02899027 | 0.3849333 | 0.02919479 | 0.3841333 | 0.0291925 | 0.3835 | 0.02874381 | 0.3824667 | 0.02788695 | 0.3823667 | 0.02796502 | 0.3832333 | 0.02829327 | 0.3834 | 0.02854365 | 0.3830667 | 0.02825271 | 0.3827333 | 0.0280519 | 0.3827667 | 0.02837679 | 0.3824333 | 0.02837843 | 0.3818 | 0.02842675 | 0.3816333 | 0.02732036 | 0.3817667 | 0.02714901 | 0.3813667 | 0.02788385 | 0.3813 | 0.02867612 | 0.3807 | 0.02838392 | 0.3806667 | 0.02772295 | 0.3804333 | 0.02853703 | 0.3800667 | 0.02906972 | 0.3793 | 0.02932075 | 0.3788667 | 0.02826085 | 0.379 | 0.028831 | 0.3781667 | 0.02894827 | 0.3779 | 0.02831713 | 0.3781333 | 0.02792422 | 0.3784 | 0.02748248 | 0.378 | 0.0281284 | 0.3779333 | 0.0274353 | 0.3785333 | 0.02731548 | 0.3785667 | 0.02763842 | 0.3777 | 0.02747593 | 0.3778667 | 0.02788361 | 0.3777667 | 0.02752082 | 0.3763 | 0.02695032 | 0.3767 | 0.02825114 | 0.3765333 | 0.02849635 | 0.3765667 | 0.0280766 | 0.3765667 | 0.02801063 | 0.3762667 | 0.02714901 | 0.3759667 | 0.02675024 | 0.3760333 | 0.02715392 | 0.3756 | 0.02715302 | 0.3750333 | 0.02718999 | 0.3754667 | 0.02768409 | 0.3751333 | 0.02741585 | 0.3748667 | 0.02709789 | 0.3747667 | 0.02683609 | 0.3748333 | 0.02718938 | 0.3743 | 0.02706769 | 0.3735 | 0.02691926 | 0.3739333 | 0.02746602 | 0.3744667 | 0.02746833 | 0.3743333 | 0.0274489 | 0.3742 | 0.0275612 | 0.3738667 | 0.02723654 | 0.3737 | 0.02667971 | 0.3736667 | 0.02669848 | 0.3737667 | 0.02729131 | 0.3737 | 0.02741435 | 0.3726667 | 0.02721095 | 0.3723667 | 0.02747682 | 0.3723 | 0.02743574 | 0.3723 | 0.02723025 | 0.3717667 | 0.02694938 | 0.3711333 | 0.0273673 | 0.3714667 | 0.02770046 | 0.3711 | 0.02790352 | 0.3709667 | 0.02863615 | 0.3723667 | 0.02818999 | 0.3715333 | 0.02700794 | 0.3708 | 0.02679938 | 0.3703667 | 0.02747573 | 0.3711667 | 0.02713538 | 0.3718667 | 0.02615038 | 0.3712667 | 0.02643361 | 0.3702333 | 0.02653204 | 0.3703667 | 0.02701362 | 0.37055 | 0.03275 | 0.4047 | 0
696 | 0.4633333 | 0.03265724 | 0.4515667 | 0.03040881 | 0.4437 | 0.03151645 | 0.4418333 | 0.0320579 | 0.4405667 | 0.03142508 | 0.44 | 0.03128333 | 0.4388333 | 0.03180569 | 0.4371 | 0.03180639 | 0.4361333 | 0.0320683 | 0.4355333 | 0.03158495 | 0.4346333 | 0.03045547 | 0.434 | 0.03079188 | 0.4327 | 0.03182337 | 0.4316333 | 0.03251106 | 0.4302 | 0.03154246 | 0.4296 | 0.03102816 | 0.4288 | 0.03084618 | 0.4279667 | 0.03117449 | 0.4267667 | 0.0312199 | 0.4264333 | 0.03073069 | 0.426 | 0.03107325 | 0.4250333 | 0.03103378 | 0.4239 | 0.03064506 | 0.4218667 | 0.03014203 | 0.4213333 | 0.03117631 | 0.4215667 | 0.03157312 | 0.4203 | 0.03163363 | 0.4197 | 0.03142303 | 0.4204333 | 0.0312342 | 0.4202333 | 0.03190615 | 0.4188667 | 0.03047735 | 0.418 | 0.03014067 | 0.4172667 | 0.03052172 | 0.4172 | 0.03046714 | 0.4175 | 0.0302612 | 0.4164333 | 0.03054465 | 0.4154 | 0.03030391 | 0.4142667 | 0.03065967 | 0.4128 | 0.03119145 | 0.4120667 | 0.03126194 | 0.4120667 | 0.03096625 | 0.4124333 | 0.03073731 | 0.4117 | 0.03080271 | 0.4109333 | 0.03087063 | 0.4105 | 0.0307006 | 0.4104667 | 0.03025121 | 0.4103333 | 0.03033615 | 0.4094667 | 0.03067467 | 0.4083333 | 0.03104119 | 0.4078667 | 0.03095818 | 0.4077667 | 0.03005654 | 0.4076667 | 0.02914897 | 0.4070333 | 0.0289508 | 0.4068333 | 0.02958877 | 0.4072667 | 0.0302457 | 0.4064333 | 0.03030262 | 0.4056 | 0.0307032 | 0.4051667 | 0.03054629 | 0.4052667 | 0.03053875 | 0.4054 | 0.03037499 | 0.4052667 | 0.0294819 | 0.4032 | 0.02898701 | 0.4025333 | 0.02984341 | 0.4020667 | 0.03025165 | 0.4015333 | 0.02988437 | 0.4021333 | 0.02996635 | 0.4027667 | 0.02935806 | 0.4017333 | 0.02992505 | 0.4016667 | 0.03017221 | 0.4013 | 0.02927832 | 0.3998667 | 0.02931408 | 0.3998 | 0.02984705 | 0.3993333 | 0.02940128 | 0.3989 | 0.02893199 | 0.3993667 | 0.02920529 | 0.3991 | 0.02869053 | 0.3984667 | 0.02847658 | 0.3978333 | 0.02886478 | 0.398 | 0.03029334 | 0.398 | 0.03054516 | 0.3976 | 0.03005007 | 0.3966667 | 0.02963943 | 0.3959 | 0.02988377 | 0.3969333 | 0.02935306 | 0.3962 | 0.02911849 | 0.3950667 | 0.02920141 | 0.3952667 | 0.02931465 | 0.3956 | 0.03025326 | 0.3948 | 0.02959876 | 0.3943333 | 0.02898751 | 0.3941333 | 0.03053755 | 0.3938 | 0.03131272 | 0.3942 | 0.02998677 | 0.3936 | 0.02890709 | 0.3931667 | 0.02918999 | 0.3923333 | 0.0298856 | 0.3927 | 0.02886324 | 0.3932 | 0.02875772 | 0.3931333 | 0.02866988 | 0.3925667 | 0.02912918 | 0.3925333 | 0.02984341 | 0.392 | 0.03021567 | 0.3912 | 0.02956022 | 0.3906667 | 0.0296095 | 0.3905333 | 0.02997614 | 0.3913 | 0.02960822 | 0.3911667 | 0.02955902 | 0.3907 | 0.02980213 | 0.3898333 | 0.03000648 | 0.3894667 | 0.0291909 | 0.3892 | 0.02858298 | 0.389 | 0.0289518 | 0.3900667 | 0.02959824 | 0.3891667 | 0.0288248 | 0.3881667 | 0.02854007 | 0.3876 | 0.0287532 | 0.3877333 | 0.02939573 | 0.3878667 | 0.02943471 | 0.3882333 | 0.0291925 | 0.3876333 | 0.02968078 | 0.3867 | 0.03017029 | 0.3867667 | 0.02935579 | 0.3873 | 0.02874068 | 0.3870333 | 0.02784257 | 0.3862667 | 0.02740199 | 0.3854667 | 0.02891382 | 0.3851667 | 0.02980395 | 0.3863 | 0.02927217 | 0.3864 | 0.02947587 | 0.3861 | 0.02951711 | 0.3858667 | 0.02951907 | 0.3862333 | 0.02875614 | 0.3857333 | 0.02820997 | 0.3851 | 0.02916128 | 0.3852 | 0.02894489 | 0.3841 | 0.02788345 | 0.3839333 | 0.02829209 | 0.3840667 | 0.0291508 | 0.3840667 | 0.02874083 | 0.3843333 | 0.02865919 | 0.3842333 | 0.02878754 | 0.3836 | 0.02943886 | 0.3825333 | 0.02955812 | 0.3820667 | 0.02927414 | 0.3826333 | 0.02902692 | 0.3833 | 0.02923092 | 0.3833333 | 0.02923119 | 0.3830333 | 0.02862101 | 0.3824667 | 0.02805617 | 0.3826 | 0.02854085 | 0.3828 | 0.02959876 | 0.3826333 | 0.02890586 | 0.3829 | 0.02870203 | 0.3823667 | 0.02947568 | 0.3825 | 0.02939524 | 0.3822 | 0.02870691 | 0.3816 | 0.02876294 | 0.3819 | 0.02908413 | 0.3816 | 0.02878854 | 0.3807667 | 0.02853703 | 0.3805 | 0.02804889 | 0.3806 | 0.02841443 | 0.3803333 | 0.02874536 | 0.3799667 | 0.02886824 | 0.3795333 | 0.02878314 | 0.3792 | 0.02857773 | 0.3796667 | 0.02764204 | 0.3798333 | 0.02780292 | 0.3795 | 0.02817233 | 0.3793667 | 0.02822343 | 0.3788333 | 0.02817923 | 0.3788333 | 0.0287001 | 0.3789333 | 0.02891509 | 0.3791 | 0.02890709 | 0.3793667 | 0.02892431 | 0.3798 | 0.0346 | 0.4153 | 0
697 | 0.473 | 0.03449435 | 0.4605333 | 0.03231824 | 0.4524667 | 0.03383197 | 0.4517 | 0.0344093 | 0.4511 | 0.03417904 | 0.4501333 | 0.03362383 | 0.4486333 | 0.03285243 | 0.447 | 0.03364402 | 0.445 | 0.03434133 | 0.4435333 | 0.03436106 | 0.4436 | 0.03446863 | 0.4428333 | 0.0342014 | 0.4414667 | 0.03391778 | 0.4408 | 0.03314886 | 0.4398333 | 0.03280268 | 0.4384333 | 0.0329962 | 0.4376333 | 0.03226457 | 0.4373333 | 0.03294079 | 0.4362333 | 0.03352236 | 0.4352667 | 0.03307712 | 0.4338667 | 0.03270579 | 0.4328 | 0.0329194 | 0.4329 | 0.03256573 | 0.4337667 | 0.03294018 | 0.4331333 | 0.03234608 | 0.4313333 | 0.03260688 | 0.4303 | 0.0329042 | 0.4293333 | 0.03275366 | 0.4287 | 0.03269261 | 0.4281 | 0.03309894 | 0.4276333 | 0.03341749 | 0.4265333 | 0.03373873 | 0.4260333 | 0.03148612 | 0.4257 | 0.03080941 | 0.4247 | 0.03115477 | 0.4242 | 0.03115477 | 0.4239 | 0.03146119 | 0.4234333 | 0.03155887 | 0.4227 | 0.03164375 | 0.4219 | 0.03176077 | 0.4215667 | 0.03223376 | 0.4214 | 0.03272277 | 0.4203667 | 0.03244784 | 0.4199667 | 0.03232876 | 0.4198 | 0.03207003 | 0.4188667 | 0.03167631 | 0.4178 | 0.03072111 | 0.4176667 | 0.03079939 | 0.4187667 | 0.03206206 | 0.4179667 | 0.03239304 | 0.4167333 | 0.03276445 | 0.4169 | 0.03193629 | 0.4155667 | 0.0310988 | 0.4147667 | 0.0314643 | 0.4141667 | 0.03241731 | 0.4136667 | 0.03152949 | 0.4142 | 0.03125988 | 0.4144 | 0.03110927 | 0.4137667 | 0.03103915 | 0.4134 | 0.03137079 | 0.4134333 | 0.03058206 | 0.4126333 | 0.0301043 | 0.4123333 | 0.03046499 | 0.4118667 | 0.03068565 | 0.4110667 | 0.03096765 | 0.4105333 | 0.03136764 | 0.4099667 | 0.03112141 | 0.4095 | 0.03062385 | 0.4094 | 0.03119947 | 0.4089667 | 0.03093965 | 0.4085 | 0.03099 | 0.4076333 | 0.03095226 | 0.4075 | 0.03107743 | 0.4079333 | 0.03127196 | 0.4069 | 0.03137387 | 0.4069667 | 0.03143886 | 0.4079 | 0.03008732 | 0.4060333 | 0.02955958 | 0.4058333 | 0.03102777 | 0.4059333 | 0.03143738 | 0.4053 | 0.03123492 | 0.4051667 | 0.03144417 | 0.4048333 | 0.03153087 | 0.4053 | 0.03058409 | 0.4058 | 0.03089088 | 0.4052667 | 0.03124712 | 0.4041 | 0.03127214 | 0.4034 | 0.0310287 | 0.4029333 | 0.03075346 | 0.4028667 | 0.03061866 | 0.4032667 | 0.03078423 | 0.4029333 | 0.03082319 | 0.4016667 | 0.03074978 | 0.4012667 | 0.0306094 | 0.4016 | 0.03110316 | 0.4020333 | 0.0312709 | 0.4017333 | 0.03169862 | 0.4010667 | 0.03111766 | 0.4010667 | 0.03006042 | 0.4007 | 0.03025128 | 0.4002333 | 0.03021218 | 0.4001333 | 0.03029261 | 0.4001667 | 0.03066272 | 0.3993333 | 0.03042327 | 0.3991667 | 0.03003224 | 0.4001 | 0.02984303 | 0.3996 | 0.0297634 | 0.3991333 | 0.02956454 | 0.399 | 0.02928173 | 0.3981667 | 0.02968213 | 0.3973 | 0.02968737 | 0.3971333 | 0.02992929 | 0.3977667 | 0.03037898 | 0.397 | 0.02991087 | 0.3963333 | 0.03022508 | 0.3971333 | 0.03065946 | 0.3968667 | 0.03106792 | 0.3959 | 0.03098613 | 0.3956 | 0.03012906 | 0.3960333 | 0.03087797 | 0.3957333 | 0.03108422 | 0.3953333 | 0.03091303 | 0.3953333 | 0.03065967 | 0.3952 | 0.03061895 | 0.3948 | 0.03008732 | 0.3953667 | 0.02937962 | 0.3957 | 0.02981856 | 0.3947 | 0.03119017 | 0.3940667 | 0.03049638 | 0.3946667 | 0.03075216 | 0.3945333 | 0.03026377 | 0.3931 | 0.02972048 | 0.3933 | 0.02992669 | 0.3934667 | 0.02911979 | 0.3925333 | 0.02907832 | 0.3921333 | 0.0294906 | 0.3921667 | 0.03014203 | 0.3929333 | 0.03049769 | 0.3922667 | 0.03027148 | 0.3919 | 0.03006837 | 0.392 | 0.03049623 | 0.3921 | 0.03111656 | 0.3914333 | 0.03009367 | 0.3914667 | 0.02932591 | 0.3921 | 0.03034282 | 0.3917333 | 0.03074436 | 0.3912333 | 0.03102777 | 0.3913333 | 0.03037459 | 0.3912 | 0.02972048 | 0.3912 | 0.02972081 | 0.3907667 | 0.03030141 | 0.3900333 | 0.03009677 | 0.3898 | 0.02988913 | 0.3907333 | 0.02894827 | 0.3908667 | 0.02943584 | 0.3900333 | 0.02972231 | 0.3895 | 0.02947858 | 0.3893 | 0.02947553 | 0.3890667 | 0.02951749 | 0.3884 | 0.02967973 | 0.3883333 | 0.02850045 | 0.3893333 | 0.02911407 | 0.3891 | 0.03037894 | 0.3882 | 0.03000633 | 0.388 | 0.03117253 | 0.3866333 | 0.03129061 | 0.3868333 | 0.02879471 | 0.388 | 0.02921449 | 0.3881333 | 0.02960702 | 0.3880667 | 0.02955721 | 0.3874667 | 0.02902669 | 0.3874 | 0.02920011 | 0.3868667 | 0.02986908 | 0.3865667 | 0.02988749 | 0.3865333 | 0.02947737 | 0.3875 | 0.0351 | 0.425 | 0
698 | 0.4822333 | 0.03599818 | 0.4695667 | 0.0341819 | 0.4613 | 0.0355838 | 0.4613667 | 0.03453349 | 0.4595 | 0.03277408 | 0.4583333 | 0.03280146 | 0.4571 | 0.03435841 | 0.4558333 | 0.03446393 | 0.4544 | 0.03371528 | 0.4525667 | 0.03413604 | 0.4524 | 0.03412301 | 0.4521667 | 0.03438937 | 0.4507667 | 0.03512467 | 0.4485667 | 0.03416219 | 0.4483333 | 0.03484751 | 0.4477 | 0.0354097 | 0.4467 | 0.0344093 | 0.4462333 | 0.03453707 | 0.4456 | 0.03507677 | 0.4452 | 0.03515404 | 0.4436667 | 0.0343096 | 0.4423333 | 0.03402257 | 0.4416333 | 0.03339424 | 0.4410667 | 0.03348376 | 0.4405 | 0.03372368 | 0.4401333 | 0.03339424 | 0.4394 | 0.03277021 | 0.4392 | 0.03351428 | 0.4381333 | 0.03453668 | 0.4369667 | 0.03398366 | 0.4363 | 0.03371567 | 0.4356667 | 0.03396001 | 0.4361 | 0.03289164 | 0.4347 | 0.03195653 | 0.4332 | 0.03256389 | 0.4326333 | 0.03358029 | 0.4323 | 0.03320131 | 0.4324333 | 0.03274348 | 0.4312333 | 0.03374308 | 0.4302 | 0.03366135 | 0.4292 | 0.03311163 | 0.4285667 | 0.03284066 | 0.4289333 | 0.03355695 | 0.4283333 | 0.03303496 | 0.4274667 | 0.03330128 | 0.4277 | 0.03282997 | 0.4279 | 0.03309995 | 0.4271 | 0.03386089 | 0.4267 | 0.03350731 | 0.4256 | 0.03254085 | 0.4252 | 0.03274111 | 0.4253333 | 0.0333507 | 0.4253333 | 0.03381344 | 0.4243667 | 0.03373725 | 0.4229667 | 0.03304586 | 0.4227 | 0.03240195 | 0.4232 | 0.03229623 | 0.4232 | 0.03292942 | 0.4224667 | 0.03288772 | 0.4217 | 0.03278546 | 0.4209333 | 0.03267388 | 0.4212 | 0.03259335 | 0.4208667 | 0.03241032 | 0.4200667 | 0.03252336 | 0.4198667 | 0.03201732 | 0.4195333 | 0.03205676 | 0.4189333 | 0.03281385 | 0.4192 | 0.03282265 | 0.4186667 | 0.03263274 | 0.4179 | 0.03234079 | 0.4175 | 0.03222018 | 0.4170333 | 0.03264479 | 0.4168667 | 0.03299559 | 0.4173667 | 0.03260494 | 0.4167 | 0.03244822 | 0.4158667 | 0.03214367 | 0.4156 | 0.03201468 | 0.4153 | 0.03306398 | 0.4146667 | 0.03303254 | 0.4144333 | 0.03272108 | 0.4139667 | 0.03233577 | 0.4141333 | 0.03253156 | 0.4139 | 0.03258926 | 0.4137 | 0.03148089 | 0.4136333 | 0.03210403 | 0.4129667 | 0.03289471 | 0.4130667 | 0.03287819 | 0.4121 | 0.03254085 | 0.4116 | 0.0320509 | 0.4116333 | 0.03134053 | 0.4103667 | 0.03093567 | 0.4105667 | 0.03199608 | 0.4116667 | 0.03205416 | 0.4113 | 0.03228911 | 0.4108333 | 0.03263948 | 0.4106 | 0.03287684 | 0.4105333 | 0.03280796 | 0.4096333 | 0.03165126 | 0.4092667 | 0.03148675 | 0.4092 | 0.03188134 | 0.4093333 | 0.0322198 | 0.4094 | 0.03225926 | 0.4092333 | 0.03216793 | 0.4077667 | 0.03204677 | 0.4064 | 0.03203196 | 0.4065 | 0.03137387 | 0.4069333 | 0.03193058 | 0.4068 | 0.03168859 | 0.4069667 | 0.0310312 | 0.4066 | 0.03130378 | 0.4066667 | 0.03133755 | 0.4074667 | 0.03040881 | 0.4066333 | 0.03143939 | 0.4055667 | 0.03156225 | 0.4056667 | 0.03074208 | 0.4054333 | 0.03165126 | 0.4045667 | 0.03099358 | 0.4046 | 0.03028102 | 0.4041667 | 0.03128464 | 0.4039333 | 0.03185345 | 0.4037 | 0.03194506 | 0.4033 | 0.03177829 | 0.4036 | 0.03170563 | 0.4035 | 0.03170563 | 0.4029333 | 0.03146748 | 0.4034 | 0.03119017 | 0.4024667 | 0.03102862 | 0.4013 | 0.031143 | 0.4034667 | 0.03194415 | 0.4027 | 0.03096105 | 0.4013667 | 0.03103292 | 0.4013667 | 0.03091195 | 0.4013 | 0.03067779 | 0.4014333 | 0.03078921 | 0.4014333 | 0.03117759 | 0.4008333 | 0.03044211 | 0.4011333 | 0.03108915 | 0.4010333 | 0.03217995 | 0.4001333 | 0.03078423 | 0.4004667 | 0.03046149 | 0.4004 | 0.03086649 | 0.4000333 | 0.03062094 | 0.3998667 | 0.03029569 | 0.4 | 0.03001633 | 0.3996333 | 0.03071474 | 0.3997333 | 0.03205676 | 0.3990667 | 0.03206216 | 0.3982333 | 0.03098648 | 0.3983 | 0.03061993 | 0.3986333 | 0.03021041 | 0.3977667 | 0.03168231 | 0.3981667 | 0.03213019 | 0.3983667 | 0.0309154 | 0.3976667 | 0.03034055 | 0.3974 | 0.03037894 | 0.3974333 | 0.03082838 | 0.3976333 | 0.03119715 | 0.3973333 | 0.0314064 | 0.3968333 | 0.03111552 | 0.3966667 | 0.03111209 | 0.3967667 | 0.03140916 | 0.3969667 | 0.03096765 | 0.3974 | 0.03004297 | 0.3961333 | 0.03036054 | 0.3958 | 0.03043299 | 0.3961 | 0.0301119 | 0.3958333 | 0.03049998 | 0.3958667 | 0.03121243 | 0.3955333 | 0.03147595 | 0.3958333 | 0.03066707 | 0.3953333 | 0.03074674 | 0.3950333 | 0.03101938 | 0.3949667 | 0.03137561 | 0.3952 | 0.03103203 | 0.3950667 | 0.03012887 | 0.39545 | 0.03635 | 0.4344 | 0
699 | 0.4921667 | 0.03731794 | 0.4805 | 0.03553064 | 0.4726333 | 0.03659621 | 0.4721333 | 0.03573088 | 0.4699333 | 0.03531216 | 0.4680333 | 0.03576556 | 0.4677667 | 0.03511508 | 0.4658667 | 0.03525756 | 0.4642333 | 0.03561931 | 0.4633333 | 0.03562774 | 0.4625 | 0.03507202 | 0.4614667 | 0.03515919 | 0.4594 | 0.0353757 | 0.4579667 | 0.03498041 | 0.4576333 | 0.03571576 | 0.4570667 | 0.03562923 | 0.4554667 | 0.03567056 | 0.4543667 | 0.03584646 | 0.4536667 | 0.03567916 | 0.453 | 0.03595108 | 0.4521 | 0.03650105 | 0.4508333 | 0.03604741 | 0.4503333 | 0.03476611 | 0.4498 | 0.03467766 | 0.4496333 | 0.03511603 | 0.4494333 | 0.03485841 | 0.4480667 | 0.0341698 | 0.4477667 | 0.03455357 | 0.4480333 | 0.03440972 | 0.4466667 | 0.03398434 | 0.4461 | 0.03415562 | 0.4454 | 0.0342704 | 0.4441333 | 0.03396374 | 0.4438 | 0.0351784 | 0.4426667 | 0.03554127 | 0.4420667 | 0.03434476 | 0.442 | 0.03381745 | 0.4418 | 0.03328974 | 0.4406333 | 0.03395216 | 0.4399667 | 0.03426333 | 0.4400667 | 0.03498279 | 0.4398667 | 0.03565776 | 0.4392333 | 0.03515341 | 0.4380333 | 0.03383581 | 0.4371333 | 0.03378504 | 0.4377 | 0.03425035 | 0.4364333 | 0.03346693 | 0.4346333 | 0.03388503 | 0.4348667 | 0.03339584 | 0.4353333 | 0.03434825 | 0.4348333 | 0.03468624 | 0.4344 | 0.03406856 | 0.4338 | 0.03405417 | 0.4333667 | 0.03475067 | 0.4339 | 0.03450256 | 0.4332 | 0.03427108 | 0.4319333 | 0.03398866 | 0.4308 | 0.03397293 | 0.4313667 | 0.034438 | 0.4316333 | 0.03474261 | 0.4313333 | 0.03495381 | 0.4307667 | 0.03405313 | 0.4297667 | 0.03291447 | 0.4288333 | 0.03285943 | 0.4295 | 0.03256389 | 0.4290333 | 0.03265428 | 0.4277 | 0.0334677 | 0.4272333 | 0.03363107 | 0.4271333 | 0.03434815 | 0.4266333 | 0.03394921 | 0.4269 | 0.03267139 | 0.4266333 | 0.03328486 | 0.4258667 | 0.03392741 | 0.4262333 | 0.03327234 | 0.4258 | 0.032867 | 0.4251667 | 0.03267765 | 0.4244667 | 0.03291457 | 0.4239 | 0.03406885 | 0.4231 | 0.03434996 | 0.4231 | 0.03381725 | 0.4236 | 0.03341018 | 0.4237667 | 0.03356509 | 0.4230333 | 0.03352236 | 0.4223667 | 0.03296062 | 0.4222333 | 0.03260801 | 0.4225333 | 0.03301054 | 0.4224667 | 0.03340832 | 0.4220667 | 0.03256484 | 0.4216667 | 0.03232876 | 0.4214667 | 0.03153668 | 0.4204 | 0.03226732 | 0.4200333 | 0.03355437 | 0.4209333 | 0.03342268 | 0.4198333 | 0.03315201 | 0.4191667 | 0.03345617 | 0.4182667 | 0.03454604 | 0.4181 | 0.03357301 | 0.4185667 | 0.03327425 | 0.4182 | 0.03324545 | 0.4179667 | 0.03201732 | 0.4181 | 0.03241491 | 0.4173 | 0.03296271 | 0.4171667 | 0.03220987 | 0.4169 | 0.03293296 | 0.4163667 | 0.0333437 | 0.4166667 | 0.03292216 | 0.4163667 | 0.03223376 | 0.4159 | 0.03115477 | 0.4157667 | 0.03076647 | 0.4153333 | 0.03225671 | 0.4149 | 0.03267945 | 0.4154667 | 0.03254785 | 0.4148 | 0.03317238 | 0.4143667 | 0.03300367 | 0.4144667 | 0.03249885 | 0.4140333 | 0.03247248 | 0.4138667 | 0.03324027 | 0.413 | 0.03335396 | 0.4130333 | 0.03197648 | 0.4132333 | 0.03247248 | 0.4125333 | 0.03325952 | 0.4119667 | 0.03304031 | 0.4124333 | 0.03210216 | 0.4127 | 0.03174366 | 0.4116667 | 0.03217135 | 0.4117 | 0.03268465 | 0.4108667 | 0.03234989 | 0.4106 | 0.03162415 | 0.4110333 | 0.03193852 | 0.4114333 | 0.03251752 | 0.4113667 | 0.03244198 | 0.4107667 | 0.03204417 | 0.4110667 | 0.03237955 | 0.4109333 | 0.03187542 | 0.4101333 | 0.0317085 | 0.4096 | 0.03211012 | 0.4091667 | 0.03186736 | 0.4093667 | 0.03205208 | 0.4100333 | 0.03229389 | 0.4099333 | 0.03164473 | 0.4091333 | 0.03098197 | 0.4085667 | 0.03122439 | 0.4085333 | 0.03170955 | 0.4089333 | 0.03157872 | 0.4084333 | 0.03126407 | 0.4085333 | 0.03188462 | 0.4081 | 0.03170079 | 0.4075 | 0.03092777 | 0.4082 | 0.03153231 | 0.4083 | 0.03136909 | 0.4066333 | 0.03182895 | 0.4070667 | 0.03198045 | 0.4073333 | 0.03137742 | 0.4063333 | 0.03105762 | 0.4066333 | 0.0316403 | 0.4064333 | 0.03201212 | 0.4059333 | 0.03213828 | 0.4062333 | 0.03206351 | 0.4064667 | 0.03262947 | 0.4054667 | 0.03307147 | 0.4046 | 0.03072111 | 0.4047667 | 0.03042371 | 0.4042333 | 0.03166032 | 0.4052667 | 0.03184686 | 0.4050333 | 0.03143738 | 0.4046 | 0.0313982 | 0.4047333 | 0.03176175 | 0.4038333 | 0.03253156 | 0.4035667 | 0.03347161 | 0.4052 | 0.03315539 | 0.4050333 | 0.03204219 | 0.4043 | 0.03108129 | 0.4035667 | 0.03051626 | 0.4032 | 0.03163669 | 0.4034 | 0.03211355 | 0.40565 | 0.03855 | 0.445 | 0
700 | 0.5006667 | 0.03893896 | 0.4883667 | 0.03675108 | 0.4796 | 0.03721756 | 0.4781 | 0.03658224 | 0.4777667 | 0.03803072 | 0.4759667 | 0.03796756 | 0.4737333 | 0.03761386 | 0.4736 | 0.0380737 | 0.473 | 0.03840078 | 0.4710667 | 0.0386059 | 0.469 | 0.037019 | 0.4685667 | 0.0376096 | 0.4677333 | 0.03860236 | 0.467 | 0.03773274 | 0.4668 | 0.03758732 | 0.4659 | 0.03869031 | 0.4640667 | 0.03948977 | 0.4627333 | 0.03815803 | 0.4620333 | 0.03725742 | 0.4605 | 0.03687556 | 0.4598 | 0.03648369 | 0.4591 | 0.03608582 | 0.4579333 | 0.03660322 | 0.4587667 | 0.03742453 | 0.4585333 | 0.03701012 | 0.457 | 0.03695412 | 0.4563667 | 0.03669989 | 0.4557 | 0.03778439 | 0.4534333 | 0.0389446 | 0.4539333 | 0.03540813 | 0.4547667 | 0.03567934 | 0.4525 | 0.03703224 | 0.4511667 | 0.03608715 | 0.4509667 | 0.03564915 | 0.4517 | 0.03563491 | 0.4516333 | 0.03633422 | 0.4507667 | 0.03564569 | 0.4500333 | 0.03584656 | 0.4484333 | 0.03680057 | 0.4465333 | 0.03633514 | 0.4462667 | 0.03635531 | 0.4475667 | 0.03584646 | 0.447 | 0.03621519 | 0.4463667 | 0.03597271 | 0.446 | 0.03560683 | 0.4442 | 0.03499171 | 0.4445333 | 0.03574822 | 0.4447 | 0.03588937 | 0.4427 | 0.03620939 | 0.4418 | 0.03629059 | 0.4418 | 0.03627295 | 0.4415667 | 0.03668436 | 0.4410667 | 0.0349947 | 0.4415 | 0.03471205 | 0.4409667 | 0.03552439 | 0.4410333 | 0.03609121 | 0.4403 | 0.03635409 | 0.4391 | 0.03679194 | 0.4394333 | 0.03704631 | 0.4391 | 0.03604701 | 0.4388 | 0.03530694 | 0.4380333 | 0.03542375 | 0.4377 | 0.03541384 | 0.4374 | 0.03489384 | 0.4357667 | 0.034738 | 0.4357667 | 0.03636815 | 0.4345333 | 0.03689059 | 0.4333667 | 0.03483201 | 0.4341667 | 0.0354687 | 0.4343333 | 0.03583167 | 0.4339333 | 0.03589859 | 0.4326667 | 0.03577563 | 0.4323333 | 0.0363322 | 0.4330333 | 0.03640021 | 0.4328667 | 0.03571193 | 0.4325333 | 0.03490485 | 0.4317 | 0.03506461 | 0.4312667 | 0.03434466 | 0.4318667 | 0.03476246 | 0.4315 | 0.0344337 | 0.4298667 | 0.03355596 | 0.4300333 | 0.03502545 | 0.4294667 | 0.03573069 | 0.4293667 | 0.03434476 | 0.4289667 | 0.03433621 | 0.4285667 | 0.03485229 | 0.4294333 | 0.03468624 | 0.4294333 | 0.03475479 | 0.4287 | 0.03474661 | 0.4275 | 0.03495607 | 0.4278 | 0.03496541 | 0.4270667 | 0.0340683 | 0.4260667 | 0.03399189 | 0.4259667 | 0.03486663 | 0.4255333 | 0.03467394 | 0.4253667 | 0.03537893 | 0.4258667 | 0.03551116 | 0.4259333 | 0.03430232 | 0.4264333 | 0.03335969 | 0.4258 | 0.03371063 | 0.4244667 | 0.03390972 | 0.423 | 0.03377701 | 0.4235333 | 0.03231309 | 0.4237333 | 0.03291214 | 0.4230667 | 0.03277411 | 0.4231667 | 0.03295981 | 0.4232667 | 0.03420763 | 0.4231333 | 0.03473349 | 0.4231333 | 0.03490543 | 0.4225667 | 0.0351426 | 0.4221333 | 0.03482426 | 0.4222 | 0.03420292 | 0.4219333 | 0.03374476 | 0.4219333 | 0.0336383 | 0.4219 | 0.03368986 | 0.4208667 | 0.03482646 | 0.4205667 | 0.03488671 | 0.4208 | 0.03375836 | 0.4202333 | 0.03372213 | 0.4198667 | 0.0340546 | 0.4198667 | 0.03427403 | 0.4205 | 0.03356099 | 0.4196667 | 0.03324819 | 0.4196333 | 0.03420062 | 0.4204 | 0.03415884 | 0.4196 | 0.03332877 | 0.4188333 | 0.03273554 | 0.4184 | 0.03333777 | 0.4191333 | 0.03503849 | 0.4184667 | 0.03490142 | 0.4178 | 0.03437703 | 0.4172 | 0.03365303 | 0.4168 | 0.03365442 | 0.4162667 | 0.03329988 | 0.4159667 | 0.03276485 | 0.4159333 | 0.03280146 | 0.4163333 | 0.03345906 | 0.4172 | 0.03368244 | 0.4165667 | 0.03367337 | 0.4153667 | 0.0330882 | 0.4148333 | 0.0323916 | 0.4161333 | 0.03303436 | 0.4165667 | 0.0340064 | 0.4154 | 0.03486574 | 0.4151333 | 0.03303507 | 0.4164333 | 0.03376787 | 0.4163 | 0.03414215 | 0.4155333 | 0.03335909 | 0.4146 | 0.03267945 | 0.4144667 | 0.03234464 | 0.415 | 0.03291109 | 0.4142667 | 0.03293684 | 0.4135667 | 0.03291447 | 0.4136 | 0.03253808 | 0.4133 | 0.03272379 | 0.4135667 | 0.03389172 | 0.4134667 | 0.03456871 | 0.4118333 | 0.03327525 | 0.4120333 | 0.03357552 | 0.4126667 | 0.03303153 | 0.4116 | 0.03260685 | 0.4117333 | 0.03246509 | 0.4122333 | 0.03286927 | 0.4125667 | 0.03229967 | 0.4123 | 0.03274111 | 0.4110333 | 0.03330519 | 0.4108 | 0.03219141 | 0.4114 | 0.03164396 | 0.4121 | 0.03251164 | 0.4118 | 0.03318142 | 0.4104333 | 0.03224286 | 0.4101667 | 0.03264295 | 0.4103667 | 0.03301286 | 0.4106 | 0.03259785 | 0.4113 | 0.03256511 | 0.41315 | 0.03975 | 0.4536 | 0
701 | 0.5101333 | 0.04007962 | 0.498 | 0.03757056 | 0.4901667 | 0.03881171 | 0.4881333 | 0.04025397 | 0.4859667 | 0.03836616 | 0.4856667 | 0.03746575 | 0.4843667 | 0.03886098 | 0.483 | 0.03945867 | 0.4816667 | 0.03965437 | 0.4805667 | 0.03845641 | 0.4788333 | 0.03698327 | 0.4783333 | 0.03800319 | 0.4773667 | 0.03853737 | 0.4758667 | 0.03803335 | 0.4746667 | 0.03713806 | 0.4743333 | 0.03703128 | 0.4733667 | 0.03842068 | 0.4722333 | 0.03795167 | 0.4716667 | 0.03784709 | 0.4705667 | 0.03779068 | 0.4696667 | 0.03756349 | 0.4684333 | 0.03771864 | 0.4671667 | 0.03738247 | 0.4685 | 0.03799263 | 0.4686333 | 0.03814991 | 0.4678 | 0.03769889 | 0.4660333 | 0.03802686 | 0.4640333 | 0.03836963 | 0.4627333 | 0.03801827 | 0.4630333 | 0.03732178 | 0.4625333 | 0.03738933 | 0.4610667 | 0.03792592 | 0.4605667 | 0.03761244 | 0.4600333 | 0.03772332 | 0.4594 | 0.03771719 | 0.4599667 | 0.03644771 | 0.4591 | 0.03707461 | 0.4572667 | 0.03813575 | 0.4568 | 0.0372785 | 0.4562333 | 0.03620997 | 0.4565 | 0.03647931 | 0.457 | 0.03667724 | 0.4547333 | 0.03646737 | 0.4535 | 0.03684083 | 0.453 | 0.03721398 | 0.4539 | 0.0363869 | 0.4541 | 0.03674316 | 0.4524333 | 0.03787667 | 0.4511667 | 0.03737043 | 0.4507667 | 0.03689023 | 0.4506 | 0.03594477 | 0.4502333 | 0.03551191 | 0.45 | 0.03611842 | 0.4497 | 0.03635721 | 0.4491667 | 0.03746681 | 0.4489667 | 0.03716964 | 0.4488 | 0.03639075 | 0.4473333 | 0.03682086 | 0.4473667 | 0.03671669 | 0.4468 | 0.03664051 | 0.4461 | 0.03646761 | 0.4469333 | 0.03734152 | 0.4461333 | 0.03612075 | 0.4460667 | 0.03515995 | 0.4445333 | 0.03631256 | 0.4435333 | 0.03639389 | 0.4430333 | 0.03608142 | 0.4409333 | 0.03665827 | 0.4414 | 0.03651968 | 0.4428667 | 0.03647111 | 0.4429667 | 0.03704541 | 0.4423333 | 0.03669172 | 0.4421333 | 0.03637255 | 0.4422667 | 0.03578327 | 0.4407 | 0.03473874 | 0.4401333 | 0.03444051 | 0.4403667 | 0.03475067 | 0.4398333 | 0.03664472 | 0.4388333 | 0.03618668 | 0.4392 | 0.03539755 | 0.4393667 | 0.03582684 | 0.4384333 | 0.03576556 | 0.4375 | 0.03642316 | 0.4372667 | 0.0366338 | 0.4381667 | 0.0362636 | 0.4384333 | 0.03482186 | 0.437 | 0.03435006 | 0.4369667 | 0.03491536 | 0.4370333 | 0.03518431 | 0.4368 | 0.03504321 | 0.4362333 | 0.03413857 | 0.4363 | 0.03423692 | 0.4363333 | 0.03404549 | 0.4347333 | 0.03475479 | 0.4343333 | 0.03584693 | 0.4347667 | 0.0351015 | 0.4333333 | 0.03481239 | 0.4329333 | 0.03510692 | 0.4333 | 0.0356624 | 0.4337667 | 0.03691669 | 0.4331333 | 0.03701714 | 0.4326333 | 0.03654699 | 0.4333333 | 0.03516251 | 0.4327333 | 0.0353367 | 0.4320333 | 0.0358246 | 0.4328 | 0.03496779 | 0.4312667 | 0.03436668 | 0.4312 | 0.03499067 | 0.4327 | 0.03490931 | 0.4319 | 0.03601398 | 0.4315 | 0.03648625 | 0.4315333 | 0.03535876 | 0.4296 | 0.03386946 | 0.4289 | 0.03390585 | 0.4287 | 0.0345042 | 0.4289667 | 0.03522512 | 0.4285 | 0.03414762 | 0.4284667 | 0.03337667 | 0.4278 | 0.0340341 | 0.4278333 | 0.03520098 | 0.4272333 | 0.03530074 | 0.4271667 | 0.0343096 | 0.4284333 | 0.03470796 | 0.4285667 | 0.03470392 | 0.4277 | 0.0351784 | 0.4272667 | 0.03588039 | 0.4268 | 0.03563004 | 0.4268667 | 0.03499622 | 0.4257 | 0.03550361 | 0.4259333 | 0.03585901 | 0.4263333 | 0.0346996 | 0.4247667 | 0.03374713 | 0.4241 | 0.03378797 | 0.4240667 | 0.03370631 | 0.4247667 | 0.03413604 | 0.4255 | 0.03319317 | 0.4265 | 0.03271157 | 0.4254 | 0.03368986 | 0.4231333 | 0.03293391 | 0.4229 | 0.033677 | 0.4237333 | 0.03481239 | 0.424 | 0.03597064 | 0.4233667 | 0.03470613 | 0.4237 | 0.03314222 | 0.4234667 | 0.0324615 | 0.4237333 | 0.03348794 | 0.4230667 | 0.03528638 | 0.4234 | 0.03538587 | 0.4227333 | 0.03480176 | 0.4218 | 0.03396773 | 0.4212667 | 0.03345886 | 0.4215667 | 0.03401101 | 0.4216 | 0.03349836 | 0.4218 | 0.03303766 | 0.4220333 | 0.03393193 | 0.4215333 | 0.03478451 | 0.4205 | 0.0351946 | 0.4195 | 0.03431336 | 0.4197 | 0.03415377 | 0.4202667 | 0.03412617 | 0.4200667 | 0.03493893 | 0.4194333 | 0.03475537 | 0.4198 | 0.03452139 | 0.4212 | 0.03419542 | 0.4201333 | 0.03467394 | 0.4175667 | 0.03603631 | 0.4186333 | 0.03398729 | 0.4203333 | 0.03415009 | 0.4207 | 0.03463938 | 0.4198 | 0.03526934 | 0.4185667 | 0.03452432 | 0.4179667 | 0.03343873 | 0.4180667 | 0.03310693 | 0.4184333 | 0.03364068 | 0.4185667 | 0.03322061 | 0.4204 | 0.0406 | 0.463 | 0
702 | 0.5186333 | 0.04152624 | 0.5064 | 0.04083038 | 0.4976 | 0.04208301 | 0.4967 | 0.04065497 | 0.4952333 | 0.04024842 | 0.4935 | 0.03954752 | 0.4919667 | 0.04063597 | 0.4913667 | 0.04257357 | 0.4895 | 0.04134594 | 0.4873 | 0.04042829 | 0.4857 | 0.03932251 | 0.4858333 | 0.04003268 | 0.4852333 | 0.04113574 | 0.4836667 | 0.04049661 | 0.4819 | 0.03916384 | 0.4803667 | 0.03970242 | 0.4799 | 0.04000408 | 0.4804 | 0.04010619 | 0.4810667 | 0.04001269 | 0.4797333 | 0.04082861 | 0.4779333 | 0.03901541 | 0.4768667 | 0.03805 | 0.4752 | 0.03885417 | 0.4748 | 0.0405049 | 0.4742667 | 0.04057728 | 0.4745 | 0.03937613 | 0.4745 | 0.03869014 | 0.4734667 | 0.03895479 | 0.4709667 | 0.03953879 | 0.4691333 | 0.03855467 | 0.4688333 | 0.0387825 | 0.4684667 | 0.03840367 | 0.4686667 | 0.03686917 | 0.4699 | 0.03851138 | 0.4687333 | 0.03889579 | 0.4661333 | 0.03879049 | 0.4670333 | 0.04061497 | 0.4665 | 0.03886832 | 0.4652333 | 0.03704577 | 0.4648 | 0.03734417 | 0.4642333 | 0.03703641 | 0.4634333 | 0.03722986 | 0.4625 | 0.0380716 | 0.4616333 | 0.03881875 | 0.4617667 | 0.03916991 | 0.4624 | 0.03987414 | 0.462 | 0.03904877 | 0.4616 | 0.03846271 | 0.4610333 | 0.03818764 | 0.4595 | 0.03866032 | 0.4576 | 0.03926245 | 0.4587 | 0.03759637 | 0.4586667 | 0.0379013 | 0.4579 | 0.03875625 | 0.4576667 | 0.03934263 | 0.4584 | 0.03903878 | 0.4586667 | 0.03795316 | 0.4569667 | 0.03777533 | 0.4540667 | 0.03622801 | 0.4544 | 0.03776515 | 0.4547333 | 0.03812701 | 0.4532667 | 0.03661879 | 0.4537 | 0.03804164 | 0.4531667 | 0.03859891 | 0.4528333 | 0.03696434 | 0.4525667 | 0.03677466 | 0.4523 | 0.03732997 | 0.4523667 | 0.03826159 | 0.451 | 0.03637178 | 0.4505 | 0.03610762 | 0.4497 | 0.03746394 | 0.4498 | 0.03865756 | 0.4491 | 0.03774052 | 0.4476 | 0.03747541 | 0.4483 | 0.03593689 | 0.4492333 | 0.0351481 | 0.4484667 | 0.03550064 | 0.4471 | 0.03566623 | 0.4473 | 0.03615411 | 0.4486667 | 0.0351426 | 0.4475 | 0.03712043 | 0.4461667 | 0.03692446 | 0.4465333 | 0.03538383 | 0.4453333 | 0.03682339 | 0.4455667 | 0.03816336 | 0.4448667 | 0.03712181 | 0.4427 | 0.03660118 | 0.4451333 | 0.03771554 | 0.446 | 0.03670068 | 0.4446667 | 0.03619257 | 0.4440667 | 0.03651432 | 0.4439333 | 0.03761643 | 0.4441 | 0.03794637 | 0.4435333 | 0.03758167 | 0.4430333 | 0.03696533 | 0.4427667 | 0.03610026 | 0.4415667 | 0.03614861 | 0.4416333 | 0.03688191 | 0.4417333 | 0.03740841 | 0.4422667 | 0.03611116 | 0.4417667 | 0.03653075 | 0.4404667 | 0.03780761 | 0.4411 | 0.03746705 | 0.4401333 | 0.03828963 | 0.4384333 | 0.03873055 | 0.4382667 | 0.03781061 | 0.4389667 | 0.03750647 | 0.4393333 | 0.03707922 | 0.4391667 | 0.03672713 | 0.4385 | 0.03583657 | 0.4393333 | 0.03550487 | 0.4407 | 0.03513896 | 0.4385333 | 0.03745133 | 0.4365 | 0.03835023 | 0.4354 | 0.03708836 | 0.4353333 | 0.034952 | 0.4371 | 0.03541026 | 0.4375 | 0.03575258 | 0.4360333 | 0.03617129 | 0.4362333 | 0.0366439 | 0.4363 | 0.03649027 | 0.4361 | 0.03627791 | 0.4359333 | 0.03637007 | 0.4353333 | 0.03577768 | 0.4345 | 0.03590942 | 0.4345 | 0.03603859 | 0.4341 | 0.03598453 | 0.4334667 | 0.03684936 | 0.4338 | 0.03736692 | 0.4332333 | 0.03600012 | 0.4331 | 0.03636738 | 0.4332 | 0.0363869 | 0.433 | 0.03590014 | 0.4325333 | 0.03581362 | 0.4314667 | 0.03623298 | 0.4314667 | 0.03657233 | 0.4317333 | 0.03629126 | 0.4324 | 0.03626964 | 0.4331 | 0.03676692 | 0.4324667 | 0.03690098 | 0.4301667 | 0.03760836 | 0.4305667 | 0.03689023 | 0.4312333 | 0.03679242 | 0.4312 | 0.03641877 | 0.4309 | 0.03589763 | 0.4321333 | 0.03741945 | 0.4324667 | 0.03676922 | 0.4315667 | 0.03543918 | 0.4303667 | 0.03544915 | 0.4289333 | 0.03542432 | 0.4292333 | 0.03470315 | 0.4304667 | 0.03643051 | 0.4299 | 0.03688929 | 0.4286 | 0.03649502 | 0.4288333 | 0.03612998 | 0.4291333 | 0.03560537 | 0.4290667 | 0.03526191 | 0.4293333 | 0.03525208 | 0.4289 | 0.03501038 | 0.4285667 | 0.03453253 | 0.4286667 | 0.0351109 | 0.4276667 | 0.03422829 | 0.4275 | 0.0342001 | 0.4276333 | 0.03545235 | 0.4277 | 0.03658224 | 0.4271667 | 0.03637548 | 0.4263667 | 0.03533726 | 0.4264 | 0.0353494 | 0.4260667 | 0.03507604 | 0.4255667 | 0.03489549 | 0.4257 | 0.03493451 | 0.4265333 | 0.0354563 | 0.4263667 | 0.03695099 | 0.4255667 | 0.03584935 | 0.4261 | 0.03520199 | 0.42865 | 0.04245 | 0.4726 | 0
703 | 0.5279 | 0.04341666 | 0.5157333 | 0.0422914 | 0.507 | 0.04404732 | 0.5053333 | 0.0430637 | 0.5027667 | 0.04110996 | 0.5018333 | 0.04163887 | 0.5024 | 0.0417811 | 0.5004 | 0.04256783 | 0.4974333 | 0.04192504 | 0.4967333 | 0.03952251 | 0.4964 | 0.04038713 | 0.4951333 | 0.04105868 | 0.4945 | 0.04150767 | 0.4943 | 0.04332997 | 0.4919667 | 0.04222008 | 0.4908667 | 0.04076684 | 0.4894 | 0.04155992 | 0.4886 | 0.04173951 | 0.488 | 0.04193161 | 0.4871667 | 0.04151573 | 0.4861 | 0.04048934 | 0.4847667 | 0.0398648 | 0.4844 | 0.03944287 | 0.4847 | 0.04180678 | 0.4838333 | 0.04210656 | 0.4834333 | 0.04107687 | 0.4824667 | 0.04007995 | 0.4811333 | 0.03922859 | 0.4798667 | 0.03955539 | 0.48 | 0.04024782 | 0.4796667 | 0.04104748 | 0.4784667 | 0.04151797 | 0.4775333 | 0.0404701 | 0.4765 | 0.04063849 | 0.4749333 | 0.04183693 | 0.4741333 | 0.0417737 | 0.473 | 0.03972036 | 0.4730667 | 0.03928158 | 0.4723 | 0.04040157 | 0.4719 | 0.0405276 | 0.4719667 | 0.04048591 | 0.4724 | 0.03932361 | 0.4701667 | 0.0383079 | 0.4694 | 0.03856276 | 0.4700667 | 0.03853737 | 0.4710667 | 0.03899182 | 0.4704 | 0.038187 | 0.4693 | 0.03817303 | 0.4676667 | 0.03927394 | 0.4675667 | 0.04048591 | 0.4674667 | 0.03989798 | 0.4664 | 0.03914767 | 0.4652333 | 0.03938209 | 0.4641333 | 0.03943098 | 0.4647333 | 0.03855467 | 0.4660667 | 0.03933449 | 0.4653667 | 0.03962123 | 0.4631333 | 0.03944214 | 0.4623667 | 0.03907278 | 0.4623667 | 0.0397883 | 0.463 | 0.03960783 | 0.4624333 | 0.03983477 | 0.4622667 | 0.03959919 | 0.4629 | 0.03860907 | 0.4616 | 0.03925744 | 0.4609333 | 0.03921754 | 0.4605 | 0.03894945 | 0.459 | 0.03929614 | 0.4588667 | 0.04040019 | 0.4592333 | 0.04033876 | 0.4605 | 0.03929682 | 0.4600667 | 0.03893896 | 0.4582333 | 0.03820701 | 0.4572667 | 0.03748211 | 0.4579333 | 0.03908182 | 0.4574333 | 0.03896292 | 0.4560333 | 0.03954426 | 0.4546333 | 0.03854351 | 0.4551667 | 0.03879401 | 0.4551333 | 0.03928786 | 0.4532667 | 0.039057 | 0.4527333 | 0.03917859 | 0.453 | 0.03857262 | 0.4528333 | 0.03888464 | 0.4532667 | 0.03883721 | 0.4528667 | 0.03755443 | 0.4507667 | 0.03702939 | 0.4513333 | 0.03793822 | 0.4514 | 0.03830727 | 0.4515667 | 0.03759719 | 0.4519667 | 0.03769689 | 0.4513667 | 0.03760836 | 0.4503333 | 0.03881188 | 0.4506 | 0.0404428 | 0.4496 | 0.03948932 | 0.4495667 | 0.03830721 | 0.4492333 | 0.03926876 | 0.4488667 | 0.03873201 | 0.4494333 | 0.0377477 | 0.4497333 | 0.03745632 | 0.4500667 | 0.03843656 | 0.4490333 | 0.03855579 | 0.4481667 | 0.03770944 | 0.4486667 | 0.03993205 | 0.447 | 0.03997433 | 0.4462333 | 0.03782489 | 0.4472 | 0.03797815 | 0.4468667 | 0.03776562 | 0.4464667 | 0.0371743 | 0.4462 | 0.03770968 | 0.4458667 | 0.03644323 | 0.4467333 | 0.03595751 | 0.4462 | 0.03673618 | 0.4458667 | 0.0371604 | 0.4459 | 0.03815294 | 0.4458667 | 0.03913416 | 0.4450667 | 0.03827413 | 0.4445667 | 0.03817026 | 0.444 | 0.03806205 | 0.4435333 | 0.03857135 | 0.4432 | 0.03802736 | 0.4444333 | 0.03732571 | 0.4454333 | 0.03802371 | 0.4448667 | 0.0380824 | 0.4428333 | 0.0379579 | 0.4422 | 0.03725811 | 0.4415333 | 0.03739744 | 0.4407 | 0.03834223 | 0.4420333 | 0.03810174 | 0.4415333 | 0.03745445 | 0.4405 | 0.03869014 | 0.4429 | 0.03833545 | 0.4428333 | 0.03706754 | 0.4415 | 0.03628673 | 0.4397333 | 0.03548684 | 0.4392 | 0.03693896 | 0.4387333 | 0.03771174 | 0.44 | 0.03760612 | 0.4412667 | 0.03812194 | 0.4406 | 0.03745637 | 0.4387 | 0.03764102 | 0.4398 | 0.036907 | 0.4407667 | 0.03540267 | 0.4413333 | 0.03516147 | 0.4408 | 0.03637389 | 0.4388667 | 0.03712666 | 0.4368333 | 0.03751643 | 0.4376 | 0.03686308 | 0.4385333 | 0.037238 | 0.4388 | 0.03693246 | 0.438 | 0.03727117 | 0.4377 | 0.03796656 | 0.4369333 | 0.03846248 | 0.4364 | 0.03760035 | 0.4366 | 0.03808963 | 0.4352 | 0.0380164 | 0.4345 | 0.03645829 | 0.4358333 | 0.03592829 | 0.4364333 | 0.03592829 | 0.4358333 | 0.03678852 | 0.4360333 | 0.03646737 | 0.4363333 | 0.03646298 | 0.4361667 | 0.03683534 | 0.4359667 | 0.03724096 | 0.4357667 | 0.03706592 | 0.4358333 | 0.03684936 | 0.4354333 | 0.03702408 | 0.4348333 | 0.03752442 | 0.4340333 | 0.03768362 | 0.4333667 | 0.03804614 | 0.4338 | 0.03717696 | 0.4341333 | 0.03526323 | 0.4334667 | 0.03535773 | 0.4335 | 0.03652479 | 0.4333667 | 0.03671424 | 0.43585 | 0.04385 | 0.4823 | 0
704 | 0.5362 | 0.04527744 | 0.5242 | 0.0432098 | 0.5161667 | 0.04446612 | 0.5143667 | 0.04535272 | 0.5127667 | 0.04489813 | 0.5116667 | 0.04416291 | 0.5097667 | 0.04430277 | 0.5085 | 0.04314464 | 0.508 | 0.04307296 | 0.5057333 | 0.04420033 | 0.5041667 | 0.04242376 | 0.5042333 | 0.04293696 | 0.5031333 | 0.04342176 | 0.5012667 | 0.04230385 | 0.5006 | 0.04290198 | 0.4996667 | 0.04427831 | 0.4993667 | 0.04412651 | 0.4974 | 0.04193384 | 0.4966667 | 0.04223437 | 0.4966 | 0.04353857 | 0.4955667 | 0.04363594 | 0.4944667 | 0.04450388 | 0.4937 | 0.04396188 | 0.4929333 | 0.04235409 | 0.4930333 | 0.04251606 | 0.4923 | 0.04342741 | 0.4904333 | 0.04321345 | 0.4895667 | 0.04308204 | 0.4891 | 0.04201246 | 0.4865667 | 0.04079741 | 0.4867333 | 0.040776 | 0.4878667 | 0.04045123 | 0.4868667 | 0.04202994 | 0.4863667 | 0.0430798 | 0.4857667 | 0.04261622 | 0.4847 | 0.04187083 | 0.4840333 | 0.04136136 | 0.4830333 | 0.04118384 | 0.4812333 | 0.04140115 | 0.4809 | 0.04148759 | 0.4810333 | 0.04060421 | 0.4820333 | 0.03992746 | 0.4808333 | 0.04108774 | 0.4791667 | 0.04148585 | 0.4784667 | 0.04207013 | 0.4799 | 0.04298286 | 0.4780333 | 0.04092467 | 0.4761667 | 0.04013854 | 0.4757333 | 0.04078483 | 0.4748667 | 0.04153828 | 0.4738 | 0.0415462 | 0.4743 | 0.04049518 | 0.4756333 | 0.0423681 | 0.4750333 | 0.04269616 | 0.4735 | 0.04232879 | 0.4721333 | 0.04187556 | 0.4714333 | 0.04096635 | 0.4715 | 0.0403446 | 0.4709667 | 0.04018958 | 0.4712333 | 0.04171309 | 0.4709333 | 0.0422455 | 0.4715667 | 0.04078663 | 0.4717333 | 0.04064229 | 0.4714333 | 0.04128118 | 0.4713333 | 0.04273378 | 0.4695 | 0.04175987 | 0.4688667 | 0.04106989 | 0.4693 | 0.04158181 | 0.468 | 0.04022545 | 0.4680667 | 0.04007529 | 0.4674333 | 0.04148062 | 0.4669667 | 0.0404331 | 0.467 | 0.03941632 | 0.4666 | 0.0389823 | 0.4654 | 0.03875625 | 0.4645333 | 0.04003268 | 0.4625333 | 0.04094528 | 0.4624 | 0.03862616 | 0.4645333 | 0.04029941 | 0.4649333 | 0.04241732 | 0.4652 | 0.04213573 | 0.4641333 | 0.04099661 | 0.4626 | 0.04004398 | 0.4611 | 0.03934675 | 0.4609333 | 0.04011686 | 0.4608 | 0.04063849 | 0.4602667 | 0.0418617 | 0.4606 | 0.04093515 | 0.4607 | 0.03893336 | 0.4594667 | 0.03817236 | 0.4600667 | 0.03876015 | 0.4597 | 0.03928265 | 0.4588667 | 0.03985008 | 0.4581333 | 0.04066689 | 0.4579333 | 0.04089216 | 0.4576333 | 0.04126373 | 0.4565 | 0.03976087 | 0.4567333 | 0.03885497 | 0.4575667 | 0.03905469 | 0.4585 | 0.03980988 | 0.4570333 | 0.03988854 | 0.4552333 | 0.0396742 | 0.4561667 | 0.03799441 | 0.4563667 | 0.0396579 | 0.4558 | 0.04030583 | 0.4572333 | 0.03920351 | 0.4562 | 0.03972883 | 0.4545 | 0.04023688 | 0.4533667 | 0.03981158 | 0.4539 | 0.03945385 | 0.4549667 | 0.04083669 | 0.4551333 | 0.0417504 | 0.4545333 | 0.04067647 | 0.4547333 | 0.03931279 | 0.4551 | 0.03884079 | 0.4534 | 0.03996232 | 0.4525333 | 0.03968311 | 0.4526333 | 0.0387825 | 0.4531667 | 0.03841235 | 0.4531333 | 0.0392719 | 0.4524667 | 0.03927928 | 0.452 | 0.03891863 | 0.4503 | 0.03926016 | 0.4499667 | 0.04067516 | 0.4502667 | 0.04198486 | 0.4505667 | 0.03991293 | 0.4511 | 0.03844641 | 0.4503 | 0.03842638 | 0.4489667 | 0.03861833 | 0.4494333 | 0.03991744 | 0.4496 | 0.03953589 | 0.4495667 | 0.03761598 | 0.4494 | 0.03732943 | 0.4487333 | 0.03717906 | 0.4468333 | 0.03855467 | 0.4480667 | 0.03842372 | 0.4493667 | 0.03752122 | 0.4481667 | 0.03814685 | 0.4474333 | 0.03835017 | 0.4473 | 0.0390667 | 0.4464667 | 0.0401004 | 0.4464667 | 0.03914557 | 0.4475667 | 0.03901729 | 0.4496333 | 0.03803939 | 0.4499 | 0.03992318 | 0.4484 | 0.03952037 | 0.4477333 | 0.03810244 | 0.4464 | 0.03876915 | 0.4461333 | 0.03965067 | 0.4463667 | 0.03939309 | 0.4468667 | 0.03887367 | 0.4464333 | 0.03926885 | 0.4446 | 0.03904877 | 0.4434667 | 0.03715825 | 0.4441333 | 0.03780179 | 0.4438667 | 0.03912794 | 0.4449667 | 0.03765672 | 0.4450333 | 0.03850596 | 0.4439667 | 0.03867905 | 0.4430667 | 0.03833835 | 0.4434667 | 0.03720791 | 0.4431333 | 0.03728997 | 0.4417 | 0.03833301 | 0.4427333 | 0.03789638 | 0.4433667 | 0.03825113 | 0.4429333 | 0.03849747 | 0.4428667 | 0.03779633 | 0.4436 | 0.0377535 | 0.4446333 | 0.0387825 | 0.4447333 | 0.03965067 | 0.4429667 | 0.03844063 | 0.4422333 | 0.03829729 | 0.4418333 | 0.03822149 | 0.4409 | 0.03695511 | 0.4418333 | 0.03701372 | 0.44555 | 0.04575 | 0.4925 | 0
705 | 0.5452667 | 0.04645782 | 0.5338667 | 0.04519693 | 0.5257333 | 0.04641381 | 0.5231667 | 0.04693608 | 0.5207 | 0.04533086 | 0.5195 | 0.04436808 | 0.5179 | 0.04471271 | 0.5181667 | 0.04521964 | 0.5171 | 0.04461457 | 0.5148667 | 0.04458821 | 0.5136667 | 0.04540348 | 0.5107 | 0.04375485 | 0.5101 | 0.04226133 | 0.5128667 | 0.04374657 | 0.5113667 | 0.0435855 | 0.5078333 | 0.04415702 | 0.5064333 | 0.04227185 | 0.5068333 | 0.043689 | 0.5055333 | 0.04462184 | 0.5049667 | 0.04353155 | 0.5054 | 0.0442959 | 0.5044333 | 0.04369747 | 0.5021333 | 0.04366573 | 0.5007333 | 0.04419656 | 0.5001333 | 0.04408933 | 0.5013 | 0.0430296 | 0.5003333 | 0.04443845 | 0.4981333 | 0.04473122 | 0.4967 | 0.04455536 | 0.4972 | 0.04353857 | 0.4978667 | 0.04387082 | 0.4964 | 0.04432584 | 0.4941667 | 0.0427521 | 0.4933 | 0.04228625 | 0.4926667 | 0.04339373 | 0.4924667 | 0.0432335 | 0.4908333 | 0.04156123 | 0.4901 | 0.04276291 | 0.4903333 | 0.04323396 | 0.4893667 | 0.04146399 | 0.4899333 | 0.04279068 | 0.4896 | 0.04376094 | 0.4872667 | 0.04210513 | 0.4871333 | 0.04260284 | 0.4875667 | 0.04303954 | 0.4873667 | 0.04313053 | 0.4879 | 0.04369355 | 0.4881 | 0.04304858 | 0.4868667 | 0.04220429 | 0.4843333 | 0.04175303 | 0.4827667 | 0.04259118 | 0.4851 | 0.04220908 | 0.4836333 | 0.04204017 | 0.4813 | 0.04263903 | 0.4813 | 0.04150084 | 0.4817667 | 0.04018767 | 0.4825667 | 0.04026995 | 0.4817 | 0.04148277 | 0.4799667 | 0.04125969 | 0.4795 | 0.04170923 | 0.4799333 | 0.04114935 | 0.4794667 | 0.04127488 | 0.4789 | 0.04114373 | 0.4787667 | 0.04087855 | 0.4783333 | 0.04090724 | 0.4786333 | 0.04205618 | 0.4777 | 0.04294004 | 0.4764 | 0.04220553 | 0.4765667 | 0.0423887 | 0.4769667 | 0.04220082 | 0.4780333 | 0.04074509 | 0.4746 | 0.03903135 | 0.4737667 | 0.04104927 | 0.4750333 | 0.0425814 | 0.4753 | 0.04123017 | 0.4757 | 0.04006902 | 0.4751667 | 0.03977079 | 0.4732667 | 0.0401622 | 0.4719 | 0.04122208 | 0.4709667 | 0.04179508 | 0.4713333 | 0.04088491 | 0.4709333 | 0.04157446 | 0.4693667 | 0.04321129 | 0.4710333 | 0.04154518 | 0.4706333 | 0.0398141 | 0.4700667 | 0.04035099 | 0.4698 | 0.04111374 | 0.4699333 | 0.04150135 | 0.4690333 | 0.04088311 | 0.4668 | 0.04063357 | 0.4664 | 0.03988157 | 0.4673333 | 0.04066393 | 0.4686 | 0.04052884 | 0.4673 | 0.04036261 | 0.4670667 | 0.0415378 | 0.4664333 | 0.04177059 | 0.4647333 | 0.04140115 | 0.4643333 | 0.04121507 | 0.4647 | 0.04029615 | 0.4650667 | 0.03949011 | 0.4659667 | 0.04017498 | 0.4656333 | 0.04106721 | 0.4647333 | 0.04048056 | 0.4641333 | 0.03938209 | 0.4631333 | 0.03951222 | 0.4609667 | 0.04054416 | 0.4622333 | 0.04077796 | 0.4638667 | 0.04116409 | 0.4644 | 0.04058801 | 0.4613 | 0.04002008 | 0.4611333 | 0.04082886 | 0.4629333 | 0.03940426 | 0.4622333 | 0.03877425 | 0.4620333 | 0.03943994 | 0.4609667 | 0.03933873 | 0.4597333 | 0.0387092 | 0.4605 | 0.04002757 | 0.461 | 0.04016624 | 0.4602333 | 0.04045 | 0.4597 | 0.04032543 | 0.4603333 | 0.04132024 | 0.4606333 | 0.04232583 | 0.4583333 | 0.03969025 | 0.4578 | 0.03817617 | 0.4578667 | 0.03861436 | 0.4591333 | 0.03980422 | 0.4587333 | 0.03902566 | 0.4586 | 0.03915414 | 0.4579 | 0.04192048 | 0.4563667 | 0.04135459 | 0.4565333 | 0.04016768 | 0.4571667 | 0.03972055 | 0.4578667 | 0.04066664 | 0.4573333 | 0.0404612 | 0.4580667 | 0.03777657 | 0.4581 | 0.03866376 | 0.4565333 | 0.04026101 | 0.4558 | 0.04046982 | 0.4562333 | 0.03941745 | 0.4559667 | 0.0381927 | 0.4542667 | 0.039086 | 0.4557 | 0.04022495 | 0.4557 | 0.04049765 | 0.4536333 | 0.04121629 | 0.4518667 | 0.03926324 | 0.4527667 | 0.03814484 | 0.455 | 0.03712205 | 0.4553 | 0.03843601 | 0.455 | 0.03954845 | 0.454 | 0.04067981 | 0.4534333 | 0.03976609 | 0.4525333 | 0.03940096 | 0.4515333 | 0.03911567 | 0.452 | 0.03817573 | 0.4521667 | 0.039086 | 0.4517333 | 0.03943098 | 0.4519 | 0.03932794 | 0.4531667 | 0.03923471 | 0.4526333 | 0.03843144 | 0.4510667 | 0.03884777 | 0.4512333 | 0.03962409 | 0.4511 | 0.03862616 | 0.4516333 | 0.03791731 | 0.4512667 | 0.03796756 | 0.4508667 | 0.03798248 | 0.451 | 0.03888556 | 0.4525333 | 0.0391224 | 0.4525 | 0.03939137 | 0.4511333 | 0.03932619 | 0.4499667 | 0.03908114 | 0.4509667 | 0.04004017 | 0.4516667 | 0.04036618 | 0.4507 | 0.04104217 | 0.4484333 | 0.03953078 | 0.4494333 | 0.03957291 | 0.45475 | 0.04795 | 0.5022 | 0
706 | 0.5542 | 0.04787296 | 0.5424 | 0.04706683 | 0.5330333 | 0.04687148 | 0.5312333 | 0.04371837 | 0.5301333 | 0.04473256 | 0.5282333 | 0.0448913 | 0.5277333 | 0.04423757 | 0.5255667 | 0.04616502 | 0.5227667 | 0.04662062 | 0.5217333 | 0.04738188 | 0.5232 | 0.04901619 | 0.5218667 | 0.04630424 | 0.5206 | 0.04557894 | 0.5189 | 0.04771604 | 0.5183667 | 0.0473963 | 0.5184667 | 0.04569736 | 0.5149667 | 0.04527754 | 0.5140667 | 0.0458819 | 0.5136667 | 0.04507108 | 0.5124333 | 0.04479154 | 0.5124 | 0.04518318 | 0.5113667 | 0.04425203 | 0.5104333 | 0.04343995 | 0.5113 | 0.04571834 | 0.5108 | 0.04694983 | 0.5086667 | 0.04786971 | 0.5071667 | 0.04500565 | 0.5080333 | 0.04519811 | 0.5073667 | 0.04531478 | 0.5051 | 0.04395778 | 0.5043333 | 0.04419965 | 0.5038667 | 0.04454513 | 0.5024 | 0.0452823 | 0.5019333 | 0.04505777 | 0.5020667 | 0.0452927 | 0.501 | 0.04582205 | 0.4999333 | 0.04419776 | 0.5003 | 0.04425886 | 0.5005333 | 0.04458201 | 0.4991667 | 0.04420274 | 0.4981 | 0.04425886 | 0.4985333 | 0.04324784 | 0.4982333 | 0.04409039 | 0.4975667 | 0.04402737 | 0.4971667 | 0.044282 | 0.4959333 | 0.04476042 | 0.4951 | 0.04524739 | 0.4941333 | 0.04545374 | 0.4937 | 0.044838 | 0.4935 | 0.04549205 | 0.4926667 | 0.04544376 | 0.4921667 | 0.04466873 | 0.4907667 | 0.04351071 | 0.4910333 | 0.04358534 | 0.4927 | 0.04374502 | 0.4911667 | 0.04310061 | 0.4898 | 0.0442959 | 0.4875667 | 0.04641367 | 0.4874667 | 0.04535448 | 0.4872667 | 0.04465582 | 0.4852333 | 0.04535962 | 0.4845667 | 0.0446656 | 0.4848667 | 0.0434556 | 0.4860333 | 0.04196763 | 0.4850333 | 0.04267242 | 0.4847667 | 0.04287784 | 0.4855667 | 0.04304976 | 0.4852333 | 0.04485639 | 0.4841333 | 0.04384399 | 0.4847333 | 0.04315865 | 0.4849667 | 0.04414932 | 0.4849667 | 0.04438366 | 0.4843333 | 0.04374611 | 0.4839667 | 0.04223185 | 0.4823333 | 0.04173578 | 0.4815333 | 0.04272707 | 0.4804333 | 0.04393483 | 0.4824667 | 0.04166888 | 0.4823667 | 0.04013978 | 0.4797667 | 0.04108044 | 0.4777667 | 0.04153114 | 0.4773333 | 0.04240545 | 0.4775 | 0.0428712 | 0.4764333 | 0.04476459 | 0.476 | 0.04409694 | 0.4768667 | 0.04273619 | 0.4769667 | 0.04265969 | 0.4772333 | 0.04313083 | 0.4757333 | 0.04127423 | 0.4742667 | 0.04036618 | 0.4751333 | 0.0422485 | 0.4754 | 0.04247831 | 0.4762 | 0.04259984 | 0.4767667 | 0.04372957 | 0.4756667 | 0.04379744 | 0.4737333 | 0.04332838 | 0.4728 | 0.04242554 | 0.4736333 | 0.0436014 | 0.4742333 | 0.04297645 | 0.4739 | 0.04218444 | 0.4737 | 0.04221445 | 0.4735333 | 0.04276465 | 0.4741 | 0.04283301 | 0.4729667 | 0.04318837 | 0.4718667 | 0.04333938 | 0.4716333 | 0.04290457 | 0.4693333 | 0.04233866 | 0.4689 | 0.04170755 | 0.4712333 | 0.04027839 | 0.4705 | 0.04199198 | 0.4700333 | 0.04178328 | 0.4711667 | 0.04048591 | 0.4698667 | 0.04033744 | 0.4693 | 0.04002224 | 0.4697667 | 0.03963646 | 0.4688333 | 0.04149139 | 0.4693667 | 0.04372538 | 0.4686333 | 0.04335638 | 0.4672333 | 0.0414594 | 0.4678 | 0.04135602 | 0.4683667 | 0.04059469 | 0.4685667 | 0.04101628 | 0.4677667 | 0.04205761 | 0.4671 | 0.04293282 | 0.4666 | 0.04260149 | 0.4670333 | 0.04098084 | 0.4670333 | 0.04087838 | 0.4659 | 0.04272337 | 0.4671667 | 0.04175902 | 0.4654 | 0.03961119 | 0.4627667 | 0.04262279 | 0.4656 | 0.04270863 | 0.4660333 | 0.04049068 | 0.4653 | 0.04041394 | 0.4634 | 0.04026943 | 0.4634 | 0.04065915 | 0.4641667 | 0.04168232 | 0.4659667 | 0.04161581 | 0.4646667 | 0.04174984 | 0.4634 | 0.04252842 | 0.4627 | 0.04212038 | 0.4621667 | 0.04120884 | 0.4618333 | 0.04087414 | 0.4624333 | 0.04130878 | 0.4638 | 0.04349398 | 0.4620333 | 0.04323157 | 0.4606333 | 0.04312906 | 0.4631333 | 0.04181868 | 0.4625667 | 0.04091783 | 0.4617667 | 0.04268843 | 0.463 | 0.04315237 | 0.4612 | 0.0406055 | 0.4609333 | 0.03993614 | 0.4625333 | 0.03920351 | 0.4611333 | 0.04028443 | 0.4603333 | 0.04146005 | 0.4616 | 0.04151104 | 0.4594333 | 0.03983686 | 0.4602667 | 0.04092956 | 0.4607333 | 0.04234905 | 0.4611 | 0.04106296 | 0.4612667 | 0.04059469 | 0.4601 | 0.04088064 | 0.4593 | 0.03982721 | 0.4597 | 0.03998233 | 0.4598333 | 0.03995534 | 0.4588 | 0.04043686 | 0.4574667 | 0.03900481 | 0.4574333 | 0.03886578 | 0.4574333 | 0.03950226 | 0.4574 | 0.04044684 | 0.4566333 | 0.03992579 | 0.4571333 | 0.03862446 | 0.4578333 | 0.03974035 | 0.4584 | 0.04057166 | 0.46305 | 0.04905 | 0.5123 | 0
707 | 0.5619 | 0.05024626 | 0.5508333 | 0.0486304 | 0.5423667 | 0.04849992 | 0.5388667 | 0.04820279 | 0.5371 | 0.04800299 | 0.5365333 | 0.04751171 | 0.5350667 | 0.04844408 | 0.5337 | 0.04764039 | 0.5332667 | 0.04772032 | 0.5317 | 0.04781722 | 0.5295667 | 0.04686607 | 0.5284333 | 0.0487433 | 0.5266667 | 0.04841001 | 0.524 | 0.04710548 | 0.5245667 | 0.0485294 | 0.5245 | 0.04863421 | 0.5236 | 0.04685858 | 0.5239667 | 0.04619598 | 0.5239 | 0.04655327 | 0.5214 | 0.04792125 | 0.5189 | 0.04704381 | 0.5187333 | 0.04736175 | 0.5198 | 0.04757331 | 0.5181 | 0.04677122 | 0.5164333 | 0.04580104 | 0.5165333 | 0.04468388 | 0.5176333 | 0.04701775 | 0.5161 | 0.04905269 | 0.5125333 | 0.05064447 | 0.5131333 | 0.0472775 | 0.5143 | 0.04739051 | 0.5128667 | 0.04776333 | 0.5115667 | 0.04646578 | 0.5090667 | 0.04607981 | 0.5077 | 0.04698943 | 0.5085667 | 0.04843651 | 0.5094667 | 0.04812514 | 0.5089333 | 0.04697747 | 0.5055 | 0.04688091 | 0.5046333 | 0.04590819 | 0.5050667 | 0.04508173 | 0.5058333 | 0.0441783 | 0.5041 | 0.04456478 | 0.5027333 | 0.04483424 | 0.5034 | 0.04401189 | 0.5036667 | 0.04501336 | 0.503 | 0.04421546 | 0.5024333 | 0.04425098 | 0.5006667 | 0.04463275 | 0.5014 | 0.04559627 | 0.5013 | 0.04429951 | 0.4979 | 0.04417971 | 0.4976333 | 0.04451684 | 0.4988667 | 0.04453496 | 0.5004 | 0.04480915 | 0.4991667 | 0.04537527 | 0.4973333 | 0.04557845 | 0.4960667 | 0.04526311 | 0.4954333 | 0.04414297 | 0.4953667 | 0.04414048 | 0.4936667 | 0.0466485 | 0.4944333 | 0.04611365 | 0.4945 | 0.04434681 | 0.4944667 | 0.04418403 | 0.4952667 | 0.04441354 | 0.4932333 | 0.04335915 | 0.4913 | 0.04460859 | 0.4915333 | 0.04530264 | 0.4912667 | 0.04422988 | 0.4919333 | 0.04420892 | 0.4930667 | 0.04434759 | 0.4924 | 0.04522212 | 0.4907 | 0.04570171 | 0.4891333 | 0.04556148 | 0.4877 | 0.04482834 | 0.4873 | 0.04342257 | 0.4884 | 0.04266365 | 0.4894 | 0.04487323 | 0.4875667 | 0.04337252 | 0.4871 | 0.04206947 | 0.4861 | 0.04369783 | 0.4856333 | 0.04409039 | 0.4863 | 0.04455835 | 0.4864667 | 0.04544523 | 0.4852667 | 0.04377673 | 0.485 | 0.0441283 | 0.484 | 0.04597224 | 0.484 | 0.04530085 | 0.4847333 | 0.04327743 | 0.4843 | 0.04318758 | 0.4832333 | 0.04300623 | 0.4835667 | 0.04308514 | 0.4841333 | 0.04303195 | 0.4829667 | 0.04234244 | 0.4831 | 0.04477618 | 0.4816667 | 0.04610006 | 0.4802 | 0.04499274 | 0.4807 | 0.04601804 | 0.481 | 0.04571834 | 0.4817333 | 0.04388518 | 0.4806333 | 0.04177474 | 0.4804 | 0.04156128 | 0.4812667 | 0.04284502 | 0.4814667 | 0.04393665 | 0.4804333 | 0.04267969 | 0.4787667 | 0.04220974 | 0.4794 | 0.04343601 | 0.4796 | 0.04288154 | 0.4816667 | 0.04042477 | 0.4803333 | 0.04237974 | 0.4795 | 0.04439467 | 0.4794667 | 0.04317517 | 0.4759 | 0.04202293 | 0.4752667 | 0.04191176 | 0.4763333 | 0.04118943 | 0.4752667 | 0.04290162 | 0.4746667 | 0.04194006 | 0.4756 | 0.04088088 | 0.4757333 | 0.04117745 | 0.4762333 | 0.04133806 | 0.4753333 | 0.04084249 | 0.4729333 | 0.0420984 | 0.4746 | 0.04337834 | 0.4744333 | 0.04259439 | 0.4724667 | 0.04215031 | 0.4713667 | 0.0424038 | 0.4717 | 0.04356933 | 0.4732333 | 0.04355566 | 0.4740333 | 0.04468388 | 0.4735667 | 0.04431045 | 0.4736 | 0.04244926 | 0.4725333 | 0.04212065 | 0.4709 | 0.04142809 | 0.4709333 | 0.04179484 | 0.4726667 | 0.04246075 | 0.4712667 | 0.04101027 | 0.4712667 | 0.04157261 | 0.4712333 | 0.04384156 | 0.4730667 | 0.044456 | 0.4726667 | 0.04294837 | 0.4707667 | 0.0425101 | 0.4698667 | 0.04261552 | 0.4697333 | 0.04160459 | 0.4701667 | 0.04054794 | 0.4696333 | 0.04015714 | 0.4703 | 0.04375439 | 0.4688333 | 0.04561435 | 0.47 | 0.04246983 | 0.4697667 | 0.0417262 | 0.4682333 | 0.04286897 | 0.4675 | 0.04263199 | 0.4676667 | 0.04349271 | 0.4669667 | 0.04377528 | 0.4681 | 0.04196165 | 0.4692333 | 0.04329044 | 0.4674333 | 0.04274586 | 0.4661667 | 0.04055254 | 0.4661333 | 0.0414713 | 0.4667667 | 0.04285031 | 0.4677 | 0.04279657 | 0.4654 | 0.04178285 | 0.4656667 | 0.04221266 | 0.4661667 | 0.04322887 | 0.4674333 | 0.04156139 | 0.4668 | 0.04212078 | 0.4640333 | 0.04338028 | 0.4641333 | 0.04201003 | 0.4646333 | 0.04193657 | 0.4647 | 0.04129633 | 0.4630667 | 0.04215071 | 0.4623333 | 0.04060421 | 0.4639333 | 0.04030238 | 0.4644667 | 0.04195842 | 0.4637 | 0.04236012 | 0.4639667 | 0.04265461 | 0.4695 | 0.0508 | 0.5213 | 0
708 | 0.5701667 | 0.05086986 | 0.5565 | 0.05082047 | 0.5465 | 0.05203044 | 0.5467 | 0.04971063 | 0.5482 | 0.05106258 | 0.5466 | 0.04819177 | 0.5435 | 0.04629845 | 0.5419333 | 0.04614992 | 0.5412667 | 0.04683619 | 0.5387333 | 0.0485307 | 0.5370333 | 0.04700527 | 0.5375333 | 0.04975542 | 0.5356333 | 0.05194679 | 0.5334333 | 0.04967658 | 0.5321667 | 0.04852369 | 0.5307 | 0.04694742 | 0.5292 | 0.04596093 | 0.5306333 | 0.04813677 | 0.5318 | 0.0484845 | 0.5311333 | 0.04895442 | 0.5274 | 0.0464046 | 0.5261333 | 0.0456673 | 0.5269667 | 0.0457449 | 0.5263333 | 0.04711329 | 0.5257333 | 0.04919413 | 0.5248333 | 0.04975877 | 0.5217 | 0.04805212 | 0.5213 | 0.04825958 | 0.522 | 0.04840193 | 0.5218 | 0.04913254 | 0.5199 | 0.04717181 | 0.5197 | 0.04627015 | 0.5186 | 0.04918726 | 0.5173333 | 0.04901771 | 0.5167333 | 0.04744501 | 0.5149 | 0.04644631 | 0.5140333 | 0.04748434 | 0.5128333 | 0.04899642 | 0.514 | 0.04716913 | 0.5137667 | 0.0442338 | 0.5142667 | 0.04442314 | 0.5129333 | 0.04607923 | 0.5117333 | 0.04607923 | 0.5119667 | 0.04728758 | 0.5123667 | 0.04751648 | 0.511 | 0.04808042 | 0.5108667 | 0.04988055 | 0.5102667 | 0.04958833 | 0.5089 | 0.04722972 | 0.5076333 | 0.04748567 | 0.5062 | 0.0484391 | 0.5073333 | 0.04788586 | 0.5069667 | 0.04600473 | 0.5072667 | 0.04466955 | 0.5083 | 0.04380023 | 0.5059667 | 0.04518114 | 0.5041667 | 0.04762698 | 0.5046333 | 0.04714809 | 0.5023667 | 0.04617404 | 0.5023 | 0.04844715 | 0.5024667 | 0.04759134 | 0.5006 | 0.04417926 | 0.4996333 | 0.04419656 | 0.4980333 | 0.04486464 | 0.4985333 | 0.04407647 | 0.4987667 | 0.04255705 | 0.5004 | 0.04263543 | 0.5006667 | 0.04618061 | 0.5014667 | 0.0469196 | 0.5013 | 0.044446 | 0.4983 | 0.04408356 | 0.4987 | 0.04563887 | 0.4973 | 0.04427512 | 0.4956 | 0.04311434 | 0.4971333 | 0.0450662 | 0.4961333 | 0.04572033 | 0.4943 | 0.04580575 | 0.4960333 | 0.04575721 | 0.4956333 | 0.04487511 | 0.496 | 0.04395027 | 0.4950667 | 0.04709319 | 0.4935667 | 0.0468342 | 0.4929333 | 0.04563663 | 0.4922333 | 0.0437963 | 0.4918 | 0.04466833 | 0.4908 | 0.04507616 | 0.4915 | 0.0448467 | 0.4936 | 0.04658676 | 0.4933333 | 0.0455046 | 0.4920333 | 0.04405613 | 0.4899667 | 0.04465082 | 0.4885 | 0.04548824 | 0.4883 | 0.0457826 | 0.4910333 | 0.04563459 | 0.4909333 | 0.04499588 | 0.4895 | 0.04487405 | 0.4883333 | 0.045407 | 0.4875333 | 0.04439867 | 0.4882333 | 0.04370243 | 0.4897 | 0.04335066 | 0.4886 | 0.04404778 | 0.4861333 | 0.04550695 | 0.4847333 | 0.04614761 | 0.4861667 | 0.04549032 | 0.4872333 | 0.04427282 | 0.4848333 | 0.04518203 | 0.4842333 | 0.04468679 | 0.4843667 | 0.04406921 | 0.4858667 | 0.04270381 | 0.4858 | 0.04370179 | 0.4858333 | 0.04393483 | 0.4864 | 0.04440661 | 0.4859667 | 0.04526635 | 0.4848 | 0.04557594 | 0.4829 | 0.04557068 | 0.4822333 | 0.04354127 | 0.4832 | 0.04390626 | 0.4829333 | 0.04324784 | 0.4816333 | 0.042406 | 0.4824 | 0.04351329 | 0.4824 | 0.04345695 | 0.4828 | 0.04280467 | 0.4836 | 0.04267622 | 0.4826 | 0.04152501 | 0.4802 | 0.04240731 | 0.4813 | 0.04253595 | 0.4819333 | 0.04179484 | 0.4813333 | 0.04163343 | 0.4804667 | 0.04084126 | 0.4816 | 0.04280055 | 0.4819333 | 0.04501113 | 0.4814333 | 0.04613345 | 0.4800333 | 0.04500477 | 0.4793333 | 0.04331007 | 0.4769333 | 0.04442419 | 0.4775333 | 0.04473063 | 0.4797 | 0.04477551 | 0.4813667 | 0.04460735 | 0.4792667 | 0.04273643 | 0.4783667 | 0.04382156 | 0.4769 | 0.04490145 | 0.4765333 | 0.04236015 | 0.4774667 | 0.04086746 | 0.4783667 | 0.0404129 | 0.4763333 | 0.04293486 | 0.4764333 | 0.04485431 | 0.4775 | 0.04291022 | 0.4753 | 0.04131787 | 0.4755667 | 0.04290651 | 0.4755 | 0.04324288 | 0.4761333 | 0.04249081 | 0.4774 | 0.04229452 | 0.4770667 | 0.04099596 | 0.4752333 | 0.04040102 | 0.4752333 | 0.04243523 | 0.4746667 | 0.04346626 | 0.475 | 0.04295331 | 0.4764 | 0.04214554 | 0.4752667 | 0.03992863 | 0.4739667 | 0.03911235 | 0.4743333 | 0.0412563 | 0.4744 | 0.04201357 | 0.4749667 | 0.04156876 | 0.4745667 | 0.04156716 | 0.4733667 | 0.0431204 | 0.4709333 | 0.04478402 | 0.4714667 | 0.0425911 | 0.4705333 | 0.04158961 | 0.4705333 | 0.04332608 | 0.4723 | 0.04411357 | 0.4711 | 0.04338364 | 0.4704 | 0.04303394 | 0.4709667 | 0.04302916 | 0.4722333 | 0.04384794 | 0.4730667 | 0.0439412 | 0.47865 | 0.05205 | 0.5297 | 0
709 | 0.5764 | 0.05281559 | 0.5649 | 0.052251 | 0.5561667 | 0.05319488 | 0.5555 | 0.05024606 | 0.5537333 | 0.04976788 | 0.5508 | 0.05015476 | 0.5490667 | 0.05015379 | 0.5509 | 0.05138567 | 0.5506667 | 0.04996961 | 0.5478 | 0.05016001 | 0.5451667 | 0.05071859 | 0.5425 | 0.05011274 | 0.5413667 | 0.04894584 | 0.5408667 | 0.04914444 | 0.5401 | 0.05013867 | 0.5393667 | 0.04994813 | 0.5393667 | 0.04975174 | 0.5373667 | 0.04969415 | 0.5362 | 0.05052392 | 0.5372667 | 0.05025099 | 0.5329667 | 0.04841276 | 0.5296333 | 0.04891587 | 0.5315 | 0.04799771 | 0.5327667 | 0.05145952 | 0.5315 | 0.05134907 | 0.5306333 | 0.05025497 | 0.5298667 | 0.04999562 | 0.5286333 | 0.05057393 | 0.5262667 | 0.05095046 | 0.5255 | 0.04904576 | 0.5255667 | 0.04819615 | 0.5255667 | 0.04782198 | 0.5237333 | 0.04903912 | 0.5232 | 0.05098647 | 0.5225 | 0.04989937 | 0.5224 | 0.04800111 | 0.524 | 0.04824707 | 0.5243667 | 0.04793053 | 0.5202 | 0.0503695 | 0.52 | 0.05038697 | 0.5207667 | 0.05083026 | 0.5208667 | 0.05058039 | 0.5192333 | 0.04947325 | 0.5193333 | 0.04902872 | 0.5205333 | 0.04820804 | 0.5195667 | 0.0477176 | 0.5176667 | 0.04601951 | 0.5166 | 0.04601804 | 0.5157667 | 0.04784909 | 0.5152333 | 0.05016149 | 0.5129 | 0.05048584 | 0.5125667 | 0.04628998 | 0.5137667 | 0.04616884 | 0.513 | 0.04571105 | 0.5124 | 0.0449013 | 0.5136667 | 0.04800933 | 0.5118 | 0.04837899 | 0.5106 | 0.04658676 | 0.5098667 | 0.04740663 | 0.5097 | 0.04794921 | 0.5099667 | 0.04840333 | 0.5093 | 0.04769955 | 0.5095667 | 0.04814314 | 0.5095667 | 0.04733127 | 0.5095667 | 0.0463886 | 0.5094333 | 0.04524609 | 0.5102333 | 0.04341231 | 0.5077667 | 0.0456889 | 0.5062333 | 0.04588582 | 0.5058 | 0.04503606 | 0.5041 | 0.04615676 | 0.5044 | 0.04774439 | 0.5052 | 0.04850753 | 0.5075 | 0.04697262 | 0.5064667 | 0.04597842 | 0.5045333 | 0.04462513 | 0.503 | 0.04513365 | 0.5024 | 0.04671752 | 0.5014667 | 0.04595138 | 0.5011333 | 0.04586504 | 0.5009333 | 0.04610729 | 0.5010667 | 0.04806359 | 0.4998667 | 0.04960553 | 0.4995 | 0.04913437 | 0.4994333 | 0.04873174 | 0.4987333 | 0.04705581 | 0.4968 | 0.04637003 | 0.4980667 | 0.04552811 | 0.4994667 | 0.04480479 | 0.4986667 | 0.04571377 | 0.4967667 | 0.04671576 | 0.4952667 | 0.04756584 | 0.4949 | 0.04712544 | 0.4958333 | 0.0459365 | 0.4964 | 0.04571418 | 0.4962333 | 0.04662448 | 0.4959667 | 0.04795667 | 0.4946 | 0.04605482 | 0.4948667 | 0.04554861 | 0.4953 | 0.0469822 | 0.4946333 | 0.04838666 | 0.4934333 | 0.0483289 | 0.4948 | 0.04605482 | 0.4947 | 0.04741231 | 0.4935333 | 0.04772437 | 0.4947333 | 0.04540083 | 0.4931333 | 0.04449287 | 0.4921667 | 0.0440528 | 0.4931 | 0.04372787 | 0.4922 | 0.04698624 | 0.4901667 | 0.04765573 | 0.4903 | 0.04739712 | 0.4926667 | 0.04671576 | 0.4923667 | 0.04499076 | 0.4910667 | 0.04469544 | 0.4905333 | 0.0447155 | 0.4887333 | 0.0450852 | 0.4871667 | 0.04550783 | 0.4884 | 0.04480097 | 0.4897 | 0.04575391 | 0.4903667 | 0.04656625 | 0.4904 | 0.04759188 | 0.4916333 | 0.04842013 | 0.4900667 | 0.04633647 | 0.4884667 | 0.04486397 | 0.4901 | 0.04536673 | 0.4904667 | 0.04432083 | 0.4888667 | 0.04505828 | 0.4859667 | 0.04411367 | 0.4858667 | 0.0451824 | 0.4855333 | 0.04514165 | 0.4848333 | 0.04442749 | 0.4861 | 0.04626813 | 0.4858333 | 0.04612392 | 0.4848333 | 0.04494443 | 0.4864333 | 0.04604616 | 0.4867 | 0.04575638 | 0.4843 | 0.04659979 | 0.4839 | 0.04348057 | 0.4861667 | 0.04218312 | 0.4864 | 0.04388174 | 0.4838333 | 0.04540458 | 0.4838 | 0.04611963 | 0.4867 | 0.0440918 | 0.4855 | 0.04378181 | 0.4848667 | 0.04440318 | 0.4835333 | 0.045394 | 0.4816333 | 0.04544963 | 0.4825 | 0.04639533 | 0.4837667 | 0.04499995 | 0.4849333 | 0.04311476 | 0.4834667 | 0.04359896 | 0.481 | 0.04541725 | 0.4795 | 0.04600239 | 0.48 | 0.04457361 | 0.4813333 | 0.0437237 | 0.4821 | 0.04432727 | 0.4815 | 0.04575522 | 0.4801667 | 0.04509858 | 0.4794667 | 0.04554282 | 0.4803333 | 0.04624401 | 0.4804333 | 0.0456462 | 0.48 | 0.04500585 | 0.4786667 | 0.04386223 | 0.4796333 | 0.04470543 | 0.4802333 | 0.04663735 | 0.4800333 | 0.04779375 | 0.4800667 | 0.0458073 | 0.4809667 | 0.04468589 | 0.4801 | 0.04470578 | 0.4767 | 0.04378592 | 0.4745333 | 0.04383015 | 0.4751667 | 0.0438987 | 0.4776667 | 0.0462799 | 0.4785333 | 0.04609876 | 0.4843 | 0.0547 | 0.5393 | 0
710 | 0.5842 | 0.05380019 | 0.5719667 | 0.05255983 | 0.5627333 | 0.05294364 | 0.5605667 | 0.05121656 | 0.5599667 | 0.0512487 | 0.5593333 | 0.05124831 | 0.5583333 | 0.05156629 | 0.5578 | 0.05227013 | 0.5556 | 0.0515547 | 0.5531 | 0.05151356 | 0.5530667 | 0.05178039 | 0.5513667 | 0.05065796 | 0.5488 | 0.05106414 | 0.5480333 | 0.0509944 | 0.5478 | 0.05120801 | 0.5473333 | 0.05101538 | 0.5455667 | 0.05131194 | 0.5452667 | 0.05051451 | 0.5463333 | 0.04938558 | 0.5451667 | 0.05060305 | 0.5431333 | 0.04892187 | 0.5423667 | 0.04765377 | 0.5418667 | 0.04789553 | 0.5404667 | 0.05054532 | 0.5396667 | 0.05286854 | 0.5394667 | 0.05330824 | 0.5368667 | 0.05184087 | 0.5358 | 0.05327707 | 0.5344333 | 0.05279989 | 0.5339667 | 0.04908104 | 0.5336333 | 0.04879428 | 0.5322333 | 0.05047675 | 0.5329333 | 0.05144021 | 0.5313333 | 0.05157372 | 0.5301 | 0.05108274 | 0.5327333 | 0.04836041 | 0.5306 | 0.04904617 | 0.5275333 | 0.05069552 | 0.5288 | 0.04915086 | 0.5285 | 0.04885598 | 0.5289 | 0.04956134 | 0.5295667 | 0.04894557 | 0.5273333 | 0.0470864 | 0.5265 | 0.04797249 | 0.5252 | 0.0498711 | 0.525 | 0.05004105 | 0.5259 | 0.05093807 | 0.5253667 | 0.05010032 | 0.5231 | 0.04678867 | 0.523 | 0.04770625 | 0.5220333 | 0.04898043 | 0.5219 | 0.04877588 | 0.5197 | 0.04912867 | 0.5183333 | 0.05063894 | 0.5204667 | 0.04985347 | 0.5201 | 0.0490478 | 0.5195333 | 0.05029489 | 0.5175333 | 0.05221815 | 0.517 | 0.05038101 | 0.5176333 | 0.04970274 | 0.5172667 | 0.04998762 | 0.5166 | 0.04923705 | 0.5154 | 0.04621262 | 0.5159 | 0.04610596 | 0.5172 | 0.04886662 | 0.5158 | 0.04810738 | 0.5143667 | 0.0469407 | 0.5111333 | 0.04758048 | 0.5110667 | 0.0476211 | 0.5123667 | 0.04799516 | 0.5125333 | 0.0487448 | 0.5109333 | 0.04777868 | 0.5099333 | 0.04810228 | 0.5096333 | 0.04860757 | 0.5097333 | 0.0482654 | 0.5115667 | 0.04894557 | 0.5120333 | 0.04866034 | 0.5085 | 0.04583645 | 0.5089667 | 0.04681128 | 0.5102333 | 0.04755806 | 0.5099667 | 0.04889992 | 0.5087667 | 0.04829253 | 0.5081 | 0.04731828 | 0.5064333 | 0.04711152 | 0.5060333 | 0.04500151 | 0.5076667 | 0.04465574 | 0.5087667 | 0.04606671 | 0.5077333 | 0.04769978 | 0.5053 | 0.0475269 | 0.5037333 | 0.0465293 | 0.5045333 | 0.0466565 | 0.5061667 | 0.04824965 | 0.5069667 | 0.04831958 | 0.5043667 | 0.04801405 | 0.5027333 | 0.04830889 | 0.5029667 | 0.04814051 | 0.5027667 | 0.04986865 | 0.5003667 | 0.04716223 | 0.5007333 | 0.04521182 | 0.5016667 | 0.04659337 | 0.5013667 | 0.04718901 | 0.5010667 | 0.04791843 | 0.503 | 0.04645263 | 0.5028 | 0.04789516 | 0.5000333 | 0.04762397 | 0.5003333 | 0.04470267 | 0.5007333 | 0.04685498 | 0.4984333 | 0.04618891 | 0.4974 | 0.0442288 | 0.4967333 | 0.04467813 | 0.4966333 | 0.04518498 | 0.4969333 | 0.04550673 | 0.4968333 | 0.04572216 | 0.4969 | 0.04604722 | 0.4962667 | 0.046029 | 0.4958333 | 0.04459494 | 0.4964333 | 0.04762355 | 0.4949 | 0.04925695 | 0.4953 | 0.04731258 | 0.4964667 | 0.04644404 | 0.4969 | 0.04538223 | 0.4963667 | 0.04587914 | 0.4968667 | 0.04717106 | 0.4957333 | 0.04596566 | 0.4949667 | 0.04532272 | 0.4950333 | 0.04812493 | 0.4941 | 0.04808139 | 0.4943 | 0.04680406 | 0.4947 | 0.04610445 | 0.4947 | 0.04685133 | 0.4934333 | 0.04825918 | 0.4920333 | 0.04879633 | 0.4923 | 0.04768424 | 0.4937 | 0.0471858 | 0.4922 | 0.04869641 | 0.4909 | 0.04520184 | 0.4928 | 0.04471294 | 0.4917 | 0.0488555 | 0.4915 | 0.04872255 | 0.4919333 | 0.04746524 | 0.4924667 | 0.04617108 | 0.4926 | 0.04530364 | 0.4928 | 0.04519388 | 0.492 | 0.04641465 | 0.4904 | 0.04725759 | 0.4895667 | 0.04669292 | 0.4894 | 0.04560884 | 0.4881 | 0.04463392 | 0.4903333 | 0.04636955 | 0.4910333 | 0.04588582 | 0.4903333 | 0.04444355 | 0.4889667 | 0.04417815 | 0.4880333 | 0.04363839 | 0.4880333 | 0.04395713 | 0.4882667 | 0.04606035 | 0.488 | 0.04720932 | 0.4880667 | 0.04728639 | 0.4890333 | 0.04571071 | 0.4895 | 0.04455536 | 0.4884333 | 0.04475841 | 0.4862667 | 0.04590224 | 0.4855333 | 0.04595522 | 0.4865667 | 0.04531757 | 0.4859333 | 0.04607923 | 0.4866667 | 0.0478017 | 0.4863333 | 0.04707911 | 0.4857667 | 0.04475432 | 0.4859333 | 0.04502461 | 0.4862333 | 0.04647704 | 0.487 | 0.04722062 | 0.4861333 | 0.04589483 | 0.4846667 | 0.04416804 | 0.4829 | 0.04418424 | 0.4834333 | 0.04657512 | 0.4826667 | 0.04547954 | 0.48915 | 0.05245 | 0.547 | 0
711 | 0.5913667 | 0.05571262 | 0.5796 | 0.05293285 | 0.5712 | 0.05302459 | 0.5684 | 0.05263858 | 0.5666667 | 0.0512524 | 0.5655 | 0.04933991 | 0.5644667 | 0.04905605 | 0.5635 | 0.05270465 | 0.5626667 | 0.05520056 | 0.5633667 | 0.05402347 | 0.5587667 | 0.05318956 | 0.5569 | 0.05429813 | 0.5577 | 0.0524994 | 0.5561667 | 0.05298958 | 0.5549 | 0.05356883 | 0.5546333 | 0.05254422 | 0.5519333 | 0.05382282 | 0.5520333 | 0.05405808 | 0.5522 | 0.05131549 | 0.5493 | 0.05031607 | 0.5506333 | 0.05315226 | 0.5498667 | 0.05300857373 | 0.5479 | 0.0520848 | 0.5454 | 0.05510336 | 0.5426667 | 0.05570017 | 0.5451333 | 0.05321217 | 0.5470333 | 0.05561692 | 0.5448667 | 0.05388904 | 0.5441 | 0.05146695 | 0.5436667 | 0.0523591 | 0.5423333 | 0.05192702 | 0.5417 | 0.05087416 | 0.5396333 | 0.05232987 | 0.5398333 | 0.05505054 | 0.5385667 | 0.05415043 | 0.5363 | 0.05046028 | 0.5372667 | 0.04918945 | 0.5381333 | 0.04839258 | 0.5373 | 0.04929287 | 0.5358 | 0.05001287 | 0.5346667 | 0.05086966 | 0.5337667 | 0.05143425 | 0.5344333 | 0.05154786 | 0.5341667 | 0.05115241 | 0.5335333 | 0.05127549 | 0.5335 | 0.05175506 | 0.5327333 | 0.05152943 | 0.5317333 | 0.05134993 | 0.5332667 | 0.04874193 | 0.5327 | 0.0500082 | 0.5298 | 0.05260139 | 0.5308667 | 0.05106012 | 0.5283 | 0.04854881 | 0.5259 | 0.04829831 | 0.5233333 | 0.05026711 | 0.5247 | 0.05122525 | 0.5259667 | 0.05089822 | 0.5263 | 0.05015476 | 0.5253667 | 0.04918905 | 0.5261667 | 0.0497199 | 0.5268333 | 0.04975743 | 0.5235333 | 0.05036628 | 0.522 | 0.05130582 | 0.5221 | 0.05027252 | 0.5215333 | 0.04970274 | 0.5210333 | 0.04828839 | 0.5224 | 0.04933721 | 0.5233667 | 0.05220021 | 0.5209667 | 0.0504496 | 0.5192667 | 0.05052276 | 0.5189667 | 0.05025763 | 0.5177333 | 0.05197341 | 0.5161667 | 0.05294213 | 0.5184 | 0.05040562 | 0.5193 | 0.05084807 | 0.5178 | 0.04911259 | 0.5165333 | 0.04742224 | 0.5170333 | 0.04689594 | 0.5181 | 0.04788799 | 0.5184333 | 0.04901635 | 0.517 | 0.04941747 | 0.515 | 0.04885536 | 0.5137333 | 0.04996948 | 0.5149667 | 0.05025099 | 0.5165667 | 0.05160261 | 0.5154333 | 0.05067375 | 0.5131 | 0.04837747 | 0.5137333 | 0.047136 | 0.5138 | 0.04559744 | 0.5119333 | 0.04656825 | 0.5123 | 0.0488297 | 0.5121333 | 0.04973056 | 0.5112333 | 0.04954758 | 0.5088333 | 0.04788245 | 0.5084667 | 0.04759134 | 0.5093 | 0.04888701 | 0.5111333 | 0.05069059 | 0.5110333 | 0.05043916 | 0.5099333 | 0.04830475 | 0.5075 | 0.04672266 | 0.5087 | 0.04953928 | 0.5093333 | 0.05119488 | 0.5088667 | 0.05218444 | 0.5069667 | 0.05092428 | 0.5060667 | 0.04957125 | 0.5057333 | 0.04871005 | 0.5073333 | 0.04783098 | 0.5083 | 0.04736271 | 0.5079333 | 0.04708859 | 0.5051 | 0.04735905 | 0.5036333 | 0.04757116 | 0.5044333 | 0.0480196 | 0.5075667 | 0.04849648 | 0.5062333 | 0.04762047 | 0.5023667 | 0.04804181 | 0.501 | 0.04631422 | 0.5031 | 0.04806433 | 0.5048667 | 0.04811599 | 0.5053667 | 0.04849016 | 0.5049333 | 0.04855309 | 0.5031333 | 0.04697846 | 0.5020667 | 0.04606013 | 0.5031667 | 0.04895102 | 0.5024 | 0.04916523 | 0.5009333 | 0.04882638 | 0.5000667 | 0.04698059 | 0.5020667 | 0.04697583 | 0.5039667 | 0.04643593 | 0.5014 | 0.04600138 | 0.5004 | 0.04765774 | 0.4990333 | 0.05044075 | 0.5005 | 0.04924206 | 0.4992 | 0.04575813 | 0.4987667 | 0.04697959 | 0.4996667 | 0.04814217 | 0.4996333 | 0.04713628 | 0.5006 | 0.04832025 | 0.5023667 | 0.04844532 | 0.5003 | 0.04720932 | 0.4986667 | 0.0469969 | 0.4976333 | 0.0474384 | 0.4992333 | 0.04646865 | 0.5000333 | 0.04555914 | 0.4988 | 0.04671452 | 0.4991333 | 0.0461078 | 0.4998667 | 0.04857107 | 0.4973667 | 0.04977324 | 0.4960667 | 0.04679888 | 0.4964 | 0.04799257 | 0.4951 | 0.04788799 | 0.4944667 | 0.04608487 | 0.4963 | 0.04760385 | 0.4961333 | 0.04790966 | 0.4959333 | 0.04621467 | 0.4967 | 0.04680093 | 0.4962333 | 0.04818225 | 0.4948 | 0.04832687 | 0.4939 | 0.04701638 | 0.4935667 | 0.04843754 | 0.4926333 | 0.0484491 | 0.4933333 | 0.04521131 | 0.4945333 | 0.04389452 | 0.4944333 | 0.04387933 | 0.4926 | 0.04455925 | 0.4916 | 0.04657016 | 0.4901667 | 0.04810276 | 0.4922 | 0.04578435 | 0.4937 | 0.04697851 | 0.4937333 | 0.04830516 | 0.4954 | 0.04810738 | 0.4946333 | 0.04972151 | 0.4918333 | 0.04919487 | 0.4893 | 0.04875456 | 0.4916333 | 0.04757116 | 0.4929333 | 0.04589483 | 0.49845 | 0.05525 | 0.5559 | 0
712 | 0.5995333 | 0.05761275 | 0.5879 | 0.05326969 | 0.5803333 | 0.05368459 | 0.5770333 | 0.05526508 | 0.5743 | 0.05317224 | 0.5744 | 0.05294947 | 0.5740333 | 0.05427396 | 0.5711333 | 0.05523805 | 0.5686 | 0.05620682 | 0.5682667 | 0.05509291 | 0.5659 | 0.05416573 | 0.5657667 | 0.0554233 | 0.5655667 | 0.05428968 | 0.5624667 | 0.05223194 | 0.5628667 | 0.05370297 | 0.5632333 | 0.05438948 | 0.5608 | 0.05566441 | 0.5602333 | 0.0573332 | 0.5584 | 0.05775829 | 0.5583 | 0.05381084 | 0.5570333 | 0.05244212 | 0.5561 | 0.05312796 | 0.5544 | 0.05601649 | 0.5539667 | 0.05569167 | 0.5541333 | 0.05350043 | 0.5540667 | 0.05175715 | 0.5531 | 0.05297477 | 0.5515 | 0.05589389 | 0.5497667 | 0.05628039 | 0.5479333 | 0.05488147 | 0.5486667 | 0.05535223 | 0.5496667 | 0.05697194 | 0.5497333 | 0.05823243 | 0.5478333 | 0.05731843 | 0.5456667 | 0.05589874 | 0.5448333 | 0.05358665 | 0.5455333 | 0.05321217 | 0.5459333 | 0.05209903 | 0.5444333 | 0.05284609 | 0.5423 | 0.05167456 | 0.5420333 | 0.05085091 | 0.5424333 | 0.05027036 | 0.5416 | 0.05139786 | 0.5388333 | 0.05177086 | 0.5368333 | 0.05184672 | 0.5379 | 0.05247418 | 0.5391 | 0.05385617 | 0.5382667 | 0.05573325 | 0.5364333 | 0.05432847 | 0.5378333 | 0.05533789 | 0.5374667 | 0.05487807 | 0.5363667 | 0.0519754 | 0.5362 | 0.05092367 | 0.5365333 | 0.05061866 | 0.5368333 | 0.05069394 | 0.5328 | 0.04993676 | 0.5310333 | 0.05258861 | 0.5310667 | 0.05469018 | 0.5331667 | 0.05390172 | 0.5334 | 0.05230092 | 0.5311667 | 0.0532495 | 0.5304667 | 0.05295661 | 0.5307667 | 0.05201938 | 0.5304667 | 0.05075262 | 0.5288667 | 0.04826657 | 0.5305333 | 0.05078611 | 0.5302667 | 0.05127185 | 0.5268667 | 0.05263309 | 0.5287667 | 0.05343571 | 0.5309667 | 0.05205525 | 0.5283667 | 0.05320591 | 0.5264 | 0.05324666 | 0.5258333 | 0.05315451 | 0.5277667 | 0.05092251 | 0.5254333 | 0.05064256 | 0.5254 | 0.05205081 | 0.5272 | 0.05122421 | 0.5258 | 0.05072777 | 0.5255667 | 0.05154683 | 0.5264333 | 0.05110319 | 0.5243333 | 0.05252392 | 0.5221667 | 0.05254156 | 0.5206333 | 0.05201957 | 0.5199667 | 0.05083341 | 0.5196333 | 0.04968302 | 0.5202667 | 0.05082875 | 0.5213667 | 0.05193851 | 0.5227667 | 0.05183418 | 0.5226667 | 0.05049761 | 0.5213667 | 0.04946179 | 0.5196333 | 0.04972125 | 0.5203 | 0.05036553 | 0.5224667 | 0.05006698 | 0.5198333 | 0.05058862 | 0.5197333 | 0.05278443 | 0.5201 | 0.05236239 | 0.5183 | 0.05003679 | 0.5186 | 0.05040007 | 0.5185667 | 0.0504957 | 0.5194667 | 0.04981863 | 0.5188 | 0.04996345 | 0.5180667 | 0.05087176 | 0.5169667 | 0.05229368 | 0.5166667 | 0.05076445 | 0.5172 | 0.04991299 | 0.5167333 | 0.05052427 | 0.5181667 | 0.05103321 | 0.5157333 | 0.04943968 | 0.5118333 | 0.04844491 | 0.5104 | 0.04971083 | 0.5112333 | 0.05024144 | 0.5140333 | 0.04888799 | 0.5124333 | 0.05043017 | 0.5105 | 0.05035415 | 0.5104667 | 0.04983214 | 0.5114333 | 0.05048764 | 0.5115 | 0.05112736 | 0.5107333 | 0.04969107 | 0.5089333 | 0.04943476 | 0.5096333 | 0.0497652 | 0.5111 | 0.0497237 | 0.5115 | 0.05084591 | 0.5130333 | 0.05058605 | 0.5118667 | 0.04830696 | 0.5085667 | 0.04821441 | 0.5092 | 0.04937212 | 0.5099667 | 0.0502279 | 0.5106667 | 0.04987988 | 0.5088667 | 0.04999296 | 0.5081667 | 0.05059422 | 0.5082667 | 0.05099133 | 0.5087333 | 0.05067849 | 0.5079 | 0.04805358 | 0.5076333 | 0.04843266 | 0.506 | 0.05099647 | 0.5068667 | 0.05153706 | 0.5079333 | 0.05093501 | 0.5074 | 0.05090246 | 0.5071 | 0.04889179 | 0.508 | 0.0487972 | 0.5073 | 0.05025057 | 0.5072333 | 0.05007596 | 0.506 | 0.04821417 | 0.5045333 | 0.04660145 | 0.5039667 | 0.04551427 | 0.5059 | 0.0490168 | 0.5064 | 0.05128301 | 0.5067667 | 0.05099022 | 0.5051667 | 0.04771906 | 0.5049333 | 0.04563963 | 0.5035333 | 0.04687816 | 0.5038333 | 0.04809812 | 0.5043 | 0.04910811 | 0.5047333 | 0.04985381 | 0.5049667 | 0.05028083 | 0.5039667 | 0.04817028 | 0.5031667 | 0.04732873 | 0.5034333 | 0.04866253 | 0.5017667 | 0.04798169 | 0.5011333 | 0.04842426 | 0.5054333 | 0.05075755 | 0.5041 | 0.04943568 | 0.5012 | 0.04934511 | 0.5008667 | 0.04803675 | 0.5001667 | 0.04897294 | 0.4977333 | 0.05013132 | 0.4997333 | 0.04632899 | 0.5013667 | 0.04508986 | 0.503 | 0.0466118 | 0.5030667 | 0.04978864 | 0.5018667 | 0.04942336 | 0.5010333 | 0.04771424 | 0.4989333 | 0.04790312 | 0.4965667 | 0.046678 | 0.4979667 | 0.04725719 | 0.50635 | 0.05695 | 0.5655 | 0
713 | 0.6066 | 0.05908824 | 0.5945333 | 0.0568585 | 0.5859 | 0.05754343 | 0.5836667 | 0.05638778 | 0.5822333 | 0.05293577 | 0.5821667 | 0.05413103 | 0.5786 | 0.05871258 | 0.5785667 | 0.05850985 | 0.5775333 | 0.05645413 | 0.5745 | 0.05526234 | 0.5729 | 0.05404449 | 0.5721667 | 0.05674888 | 0.5694 | 0.0589597 | 0.5700667 | 0.05651114 | 0.5692 | 0.05597553 | 0.5674 | 0.05608036 | 0.5678 | 0.05600738 | 0.5674333 | 0.05569682 | 0.5669667 | 0.05570771 | 0.5675333 | 0.05433393 | 0.5648333 | 0.05448586 | 0.5612667 | 0.05487807 | 0.5630333 | 0.05186658 | 0.5645667 | 0.05485571 | 0.5629333 | 0.05475974 | 0.5623333 | 0.05386566 | 0.5592667 | 0.05648931 | 0.5571667 | 0.05894118 | 0.5558 | 0.0585942 | 0.5573333 | 0.05291832 | 0.5582333 | 0.05330856 | 0.5542333 | 0.05684366 | 0.5548333 | 0.05446995 | 0.5541333 | 0.05537089 | 0.5515 | 0.05702812 | 0.5523 | 0.05522542 | 0.5529 | 0.05474638 | 0.5519333 | 0.05495455 | 0.5495333 | 0.05527268 | 0.5501333 | 0.05277779 | 0.5516 | 0.05362879 | 0.5484333 | 0.05764722 | 0.5468333 | 0.05809242 | 0.5461333 | 0.0577235 | 0.5461333 | 0.0576759 | 0.5462333 | 0.05668476 | 0.5460333 | 0.05538052 | 0.5451333 | 0.0539191 | 0.5439667 | 0.05286841 | 0.5424333 | 0.05305754 | 0.5414667 | 0.0544143 | 0.5417667 | 0.0553689 | 0.5414667 | 0.05263011 | 0.5428667 | 0.05129375 | 0.5424 | 0.05299818 | 0.5407333 | 0.05273843 | 0.54 | 0.05284398 | 0.5385333 | 0.05441822 | 0.5406 | 0.05433789 | 0.5416667 | 0.05487807 | 0.5400667 | 0.0551188 | 0.5373333 | 0.05288253 | 0.5359333 | 0.05273843 | 0.5351333 | 0.05361003 | 0.5369667 | 0.05428968 | 0.5366667 | 0.055048 | 0.5354667 | 0.05430779 | 0.535 | 0.05355004 | 0.5353667 | 0.05483365 | 0.5351333 | 0.05363459 | 0.5332 | 0.05375022 | 0.5337667 | 0.05370328 | 0.5340333 | 0.05361805 | 0.5317333 | 0.0546786 | 0.531 | 0.05303326 | 0.5326 | 0.05463888 | 0.5326 | 0.05544174 | 0.5307667 | 0.05255666 | 0.5300333 | 0.05157262 | 0.5290667 | 0.05254492 | 0.5292333 | 0.05320409 | 0.5273333 | 0.05218661 | 0.5267667 | 0.05301379 | 0.5307333 | 0.05270303 | 0.5310667 | 0.05250177 | 0.5299333 | 0.05305754 | 0.5293333 | 0.05355435 | 0.5317 | 0.05388376 | 0.5302667 | 0.05083964 | 0.5241 | 0.05048802 | 0.5252 | 0.05065853 | 0.5253 | 0.05016513 | 0.5248333 | 0.04994279 | 0.5258 | 0.05110068 | 0.5256333 | 0.05192439 | 0.5256333 | 0.0520555 | 0.5254 | 0.05310562 | 0.5243 | 0.05203595 | 0.5239333 | 0.05047886 | 0.5232333 | 0.05043123 | 0.5253667 | 0.05387054 | 0.5246 | 0.05334623 | 0.5214333 | 0.05247033 | 0.5200667 | 0.052485 | 0.5199333 | 0.05266196 | 0.5194333 | 0.05376618 | 0.5209333 | 0.05298908 | 0.5234667 | 0.05357688 | 0.5240667 | 0.05203949 | 0.5194333 | 0.04859371 | 0.5184667 | 0.05026373 | 0.5193667 | 0.04996007 | 0.5198333 | 0.05022784 | 0.52 | 0.05089067 | 0.5195667 | 0.04994105 | 0.5181333 | 0.04914233 | 0.5185 | 0.05054035 | 0.5180333 | 0.05130577 | 0.5171 | 0.05114809 | 0.5157 | 0.05138567 | 0.5156 | 0.05124705 | 0.5191333 | 0.0491523 | 0.5186333 | 0.04994566 | 0.5176333 | 0.05070078 | 0.5177667 | 0.05052737 | 0.5150667 | 0.05189556 | 0.5137333 | 0.05142077 | 0.5159667 | 0.04862491 | 0.5173333 | 0.04881887 | 0.5151333 | 0.0506969 | 0.5111333 | 0.05341718 | 0.5144667 | 0.05109223 | 0.5144667 | 0.05053186 | 0.5130667 | 0.05156364 | 0.5126 | 0.05227893 | 0.5124 | 0.05259759 | 0.5126667 | 0.05237852 | 0.5145 | 0.05179749 | 0.5158 | 0.05167146 | 0.5152 | 0.05056824 | 0.5123667 | 0.0514625 | 0.5137333 | 0.05164677 | 0.5118 | 0.04829431 | 0.5102333 | 0.04670848 | 0.5108333 | 0.048125 | 0.5114667 | 0.04924377 | 0.5115667 | 0.0487184 | 0.5097333 | 0.04852727 | 0.5115667 | 0.05080173 | 0.5124333 | 0.0508279 | 0.5099 | 0.05151854 | 0.5086333 | 0.05218789 | 0.5084 | 0.05215445 | 0.5102333 | 0.05052163 | 0.5119667 | 0.05016149 | 0.5114 | 0.05093178 | 0.5074 | 0.05330235 | 0.5091667 | 0.05264373 | 0.5096 | 0.05144712 | 0.5088667 | 0.05045489 | 0.5079 | 0.04907056 | 0.5079 | 0.04843601 | 0.5078667 | 0.04991889 | 0.5075 | 0.05142263 | 0.5059 | 0.05014984 | 0.5059 | 0.05038935 | 0.5069667 | 0.05178039 | 0.5058333 | 0.05157353 | 0.5052 | 0.04981827 | 0.5071 | 0.04776386 | 0.5065333 | 0.04932763 | 0.5049 | 0.0484294 | 0.5051667 | 0.04689885 | 0.5043667 | 0.04759134 | 0.5044333 | 0.04773652 | 0.51145 | 0.05805 | 0.574 | 0
714 | 0.6131333 | 0.06040763 | 0.5998667 | 0.05801473 | 0.5903667 | 0.05844429 | 0.5888 | 0.05698532 | 0.5890333 | 0.05728766 | 0.5881667 | 0.05578783 | 0.5866 | 0.05460629 | 0.5836667 | 0.05582152 | 0.5817667 | 0.05702779 | 0.5825333 | 0.05582313 | 0.5814667 | 0.0558122 | 0.5818 | 0.05788333 | 0.5820333 | 0.05772396 | 0.5777333 | 0.05911832 | 0.5744333 | 0.05900262 | 0.5743667 | 0.05583561 | 0.5733 | 0.05481356 | 0.5739667 | 0.0560099 | 0.5726333 | 0.05635922 | 0.5709667 | 0.05456961 | 0.5704 | 0.05714619 | 0.5677333 | 0.0587382 | 0.5679333 | 0.05562118 | 0.5653667 | 0.05423015 | 0.5662 | 0.05732876 | 0.5684 | 0.05846406 | 0.5661 | 0.055705 | 0.5654 | 0.05584478 | 0.5642667 | 0.05703942 | 0.5654667 | 0.05632408 | 0.5652333 | 0.0554432 | 0.5638333 | 0.05609256 | 0.5638667 | 0.0563565 | 0.5613 | 0.05692855 | 0.5572667 | 0.05703171 | 0.5573333 | 0.05274873 | 0.5576667 | 0.05493331 | 0.5568667 | 0.058734 | 0.5589667 | 0.05848626 | 0.5583 | 0.0560655 | 0.5569333 | 0.05399829 | 0.5538667 | 0.0540929 | 0.5534 | 0.05339856 | 0.5536667 | 0.0534135 | 0.5530667 | 0.05444388 | 0.5523 | 0.05393651 | 0.5514 | 0.0543077 | 0.5492 | 0.05557212 | 0.5502333 | 0.05278386 | 0.5508 | 0.05245843 | 0.5500667 | 0.05286602 | 0.5499333 | 0.05347656 | 0.5483 | 0.05487009 | 0.5459333 | 0.05444534 | 0.5441667 | 0.05367211 | 0.5463667 | 0.05368217 | 0.5483333 | 0.05448849 | 0.5473667 | 0.05587249 | 0.5438333 | 0.05528938 | 0.5439333 | 0.05707985 | 0.5461 | 0.05567746 | 0.5453333 | 0.05355211 | 0.5446 | 0.05321848 | 0.5427 | 0.05239434 | 0.5405 | 0.05127709 | 0.5433 | 0.05414284 | 0.5448667 | 0.05360126 | 0.5412 | 0.05362611 | 0.5407667 | 0.05337192 | 0.5411333 | 0.05319225 | 0.5389333 | 0.05552875 | 0.5389 | 0.05500042 | 0.5398667 | 0.05411632 | 0.5400667 | 0.05311662 | 0.5385667 | 0.0530603 | 0.5376333 | 0.05389776 | 0.5376667 | 0.05278335 | 0.5364 | 0.0510132 | 0.5369333 | 0.05169103 | 0.5371667 | 0.05271321 | 0.5351667 | 0.05401341 | 0.5345667 | 0.05353406 | 0.5350333 | 0.05121291 | 0.5344333 | 0.05039685 | 0.5361 | 0.05385332 | 0.5355 | 0.05420523 | 0.5346667 | 0.05266101 | 0.5353667 | 0.05226027 | 0.5348667 | 0.05103178 | 0.5314 | 0.05236608 | 0.5311333 | 0.05209769 | 0.5325333 | 0.05232115 | 0.5339333 | 0.05144034 | 0.532 | 0.05113824 | 0.5322 | 0.05363662 | 0.5324 | 0.0537238 | 0.5331667 | 0.05094993 | 0.5330667 | 0.04943254 | 0.5324667 | 0.04901267 | 0.5304333 | 0.05138523 | 0.5298667 | 0.0521328 | 0.5298667 | 0.05005506 | 0.5272667 | 0.05078978 | 0.5293 | 0.05234737 | 0.5293333 | 0.05115058 | 0.5276667 | 0.04995053 | 0.5282 | 0.05211072 | 0.5271333 | 0.05180066 | 0.5283333 | 0.04937728 | 0.5272 | 0.05198314 | 0.5260667 | 0.05162004 | 0.5283333 | 0.0490608 | 0.5254 | 0.05132972 | 0.5246 | 0.05218474 | 0.5247333 | 0.05103805 | 0.5212333 | 0.05128153 | 0.5213667 | 0.05343465 | 0.5225 | 0.05385332 | 0.5253333 | 0.05265171 | 0.5256333 | 0.05304679 | 0.5238333 | 0.05186227 | 0.5232 | 0.05022489 | 0.5247667 | 0.05177415 | 0.5235667 | 0.05061234 | 0.5216333 | 0.04996895 | 0.5210667 | 0.05056048 | 0.5213333 | 0.04938464 | 0.5233333 | 0.04976373 | 0.5251333 | 0.05124831 | 0.5241667 | 0.0488231 | 0.5235 | 0.05003439 | 0.5222667 | 0.05336074 | 0.5198 | 0.05132686 | 0.5197667 | 0.05074382 | 0.5193 | 0.05281313 | 0.5203333 | 0.05272933 | 0.5214667 | 0.05180227 | 0.5190333 | 0.05405931 | 0.5215 | 0.05150191 | 0.5216333 | 0.04680914 | 0.5164 | 0.04769423 | 0.5163333 | 0.04948921 | 0.5169 | 0.04960343 | 0.5190667 | 0.04856352 | 0.5183333 | 0.05134208 | 0.5178 | 0.05246504 | 0.5183333 | 0.050206 | 0.5155 | 0.04957708 | 0.5166333 | 0.04844635 | 0.5200667 | 0.04635697 | 0.5174 | 0.04997926 | 0.5156333 | 0.0509102 | 0.5137667 | 0.05198932 | 0.5130333 | 0.0511801 | 0.5169 | 0.05439246 | 0.5149333 | 0.05318674 | 0.5123 | 0.05022012 | 0.5126667 | 0.04988055 | 0.5147 | 0.05180193 | 0.5159 | 0.05064721 | 0.5129667 | 0.04752938 | 0.5129667 | 0.04750132 | 0.514 | 0.04837899 | 0.5144 | 0.05003246 | 0.5133333 | 0.05175109 | 0.5114 | 0.05260234 | 0.5121333 | 0.05093868 | 0.5142667 | 0.0511144 | 0.5156 | 0.05086066 | 0.5141 | 0.05173091 | 0.5106333 | 0.04893549 | 0.5101667 | 0.04897321 | 0.5104333 | 0.05000169 | 0.5124667 | 0.0510562 | 0.5115333 | 0.04961245 | 0.5177 | 0.0581 | 0.5809 | 0
715 | 0.6197 | 0.06121372 | 0.6073333 | 0.05723614 | 0.6001333 | 0.05750271 | 0.6 | 0.05811144 | 0.5988 | 0.0575027 | 0.5975333 | 0.05688024 | 0.5938667 | 0.05859717 | 0.5920667 | 0.05789677 | 0.5905667 | 0.05730214 | 0.5871 | 0.05898457 | 0.5872333 | 0.05777833 | 0.5866333 | 0.05568748 | 0.5846667 | 0.05589874 | 0.5815 | 0.05783753 | 0.5808333 | 0.05719151 | 0.5816333 | 0.05615492 | 0.5792 | 0.05621572 | 0.5812667 | 0.05789694 | 0.5818667 | 0.05743427 | 0.5791 | 0.0575813 | 0.5791 | 0.05846919 | 0.5786 | 0.05737369 | 0.5773667 | 0.05626374 | 0.5769667 | 0.0583528 | 0.5754 | 0.06029102 | 0.5743333 | 0.06013886 | 0.5720333 | 0.05902295 | 0.5726667 | 0.06007114 | 0.5751667 | 0.05941517 | 0.5750667 | 0.05985184 | 0.5709 | 0.05693265 | 0.5677667 | 0.05700487 | 0.568 | 0.05893505 | 0.5669667 | 0.05895345 | 0.5658333 | 0.05749228 | 0.5665333 | 0.05410794 | 0.5670333 | 0.05619972 | 0.5644 | 0.05695548 | 0.5638667 | 0.05407879 | 0.5636667 | 0.05275328 | 0.5638 | 0.05332748 | 0.5638 | 0.0536478 | 0.5603333 | 0.05645012 | 0.5590667 | 0.058604 | 0.5618 | 0.05636672 | 0.5602333 | 0.05525663 | 0.5603333 | 0.05524336 | 0.5593333 | 0.05686512 | 0.5573667 | 0.05827294 | 0.5578667 | 0.05974219 | 0.5573667 | 0.05669805 | 0.5550333 | 0.05217473 | 0.5538 | 0.05334791 | 0.5526667 | 0.05474915 | 0.5537333 | 0.05564628 | 0.5539667 | 0.05616905 | 0.5542333 | 0.05544765 | 0.5540667 | 0.05490576 | 0.5513333 | 0.05557969 | 0.5513333 | 0.05716668 | 0.5536333 | 0.05683029 | 0.5538 | 0.05620184 | 0.5517333 | 0.05494375 | 0.5492667 | 0.05498935 | 0.5499 | 0.05456782 | 0.5476 | 0.0531607 | 0.5462667 | 0.05314147 | 0.5470667 | 0.05435969 | 0.5487 | 0.05566112 | 0.5509 | 0.05619591 | 0.5523333 | 0.05634432 | 0.5471667 | 0.0543991 | 0.5451667 | 0.056644 | 0.5456333 | 0.05769283 | 0.5441333 | 0.05512751 | 0.5458667 | 0.05578777 | 0.5471333 | 0.05552803 | 0.5448 | 0.05249578 | 0.545 | 0.05353522 | 0.5444 | 0.05522542 | 0.5427667 | 0.05682795 | 0.5401 | 0.05489487 | 0.5385667 | 0.05341375 | 0.5382 | 0.05195177 | 0.5398333 | 0.05094797 | 0.5413 | 0.05126253 | 0.5406 | 0.05326237 | 0.5421333 | 0.05564425 | 0.5404333 | 0.05322984 | 0.5382 | 0.05108287 | 0.5404 | 0.05276135 | 0.5392667 | 0.05413103 | 0.5349 | 0.05682153 | 0.5380333 | 0.0562203 | 0.5383333 | 0.05250837 | 0.5387667 | 0.05116785 | 0.5369 | 0.05416813 | 0.5377333 | 0.05468396 | 0.5396333 | 0.05341662 | 0.5381 | 0.05311064 | 0.5364 | 0.05444379 | 0.5343333 | 0.05526399 | 0.5352667 | 0.05295944 | 0.5344333 | 0.05220487 | 0.5342 | 0.05361324 | 0.5352333 | 0.0545335 | 0.5363333 | 0.05518275 | 0.5355667 | 0.05318373 | 0.5364 | 0.04949956 | 0.534 | 0.05078235 | 0.5308 | 0.05219891 | 0.5287 | 0.05412178 | 0.5308667 | 0.05485206 | 0.5303667 | 0.05335668 | 0.5305 | 0.05214883 | 0.5323667 | 0.05236311 | 0.5323667 | 0.05314492 | 0.5319333 | 0.05349818 | 0.5303667 | 0.05465933 | 0.5311333 | 0.05240129 | 0.5333333 | 0.0501095 | 0.5331333 | 0.05059212 | 0.5306 | 0.05025482 | 0.5298667 | 0.05027507 | 0.5300667 | 0.05039923 | 0.5289 | 0.05052392 | 0.5307333 | 0.05323785 | 0.5323333 | 0.05445893 | 0.5293667 | 0.0546536 | 0.5269333 | 0.05275872 | 0.5267667 | 0.05063657 | 0.5269333 | 0.05065072 | 0.5275333 | 0.05261592 | 0.5262 | 0.05394448 | 0.5245333 | 0.05345312 | 0.5238 | 0.05349149 | 0.5253 | 0.05333048 | 0.5274333 | 0.05400619 | 0.5270333 | 0.05043229 | 0.5272 | 0.0492671 | 0.5232333 | 0.05157598 | 0.5236667 | 0.04905353 | 0.5246 | 0.04862119 | 0.5246333 | 0.04997068 | 0.5240333 | 0.05333975 | 0.5246667 | 0.05485571 | 0.5251667 | 0.05362166 | 0.5235 | 0.05091405 | 0.5247333 | 0.05230177 | 0.5251333 | 0.05149533 | 0.5258333 | 0.04984391 | 0.5242333 | 0.05193139 | 0.5218 | 0.05325267 | 0.5223 | 0.0527767 | 0.5262667 | 0.05342161 | 0.5250333 | 0.05216067 | 0.5191667 | 0.05211432 | 0.518 | 0.05176125 | 0.5193333 | 0.05424035 | 0.5202 | 0.05380632 | 0.5194333 | 0.04944103 | 0.5203 | 0.05134322 | 0.5186 | 0.05417053 | 0.5204333 | 0.05330668 | 0.5186667 | 0.05160596 | 0.5189667 | 0.05325926 | 0.5231333 | 0.05529089 | 0.5208 | 0.05486371 | 0.5182 | 0.05514351 | 0.5195667 | 0.05290282 | 0.5212333 | 0.0510934 | 0.5210667 | 0.04910542 | 0.5179333 | 0.04994726 | 0.5182667 | 0.0503194 | 0.5182333 | 0.04909354 | 0.5256 | 0.0593 | 0.5903 | 0
716 | 0.6248667 | 0.06216228 | 0.6117667 | 0.05987734 | 0.6027 | 0.06072429 | 0.6030667 | 0.05841919 | 0.6035 | 0.05928614 | 0.6013667 | 0.05767826 | 0.5978667 | 0.05664258 | 0.5953667 | 0.05584391 | 0.5957 | 0.0577801 | 0.5946667 | 0.05979745 | 0.5914667 | 0.05876373 | 0.5923 | 0.06002688 | 0.5949333 | 0.05828404 | 0.5904667 | 0.05844726 | 0.5882 | 0.05819845 | 0.5876 | 0.05824454 | 0.5840667 | 0.06116564 | 0.5835 | 0.05845973 | 0.5869 | 0.05560144 | 0.5852 | 0.05909219 | 0.5844 | 0.06043945 | 0.5833 | 0.05832478 | 0.5827 | 0.05420707 | 0.5784667 | 0.0546464 | 0.5779333 | 0.05821399 | 0.5819 | 0.05675039 | 0.5756667 | 0.0548565 | 0.5745333 | 0.05955795 | 0.5753333 | 0.06225648 | 0.5767667 | 0.06214801 | 0.5746333 | 0.05810917 | 0.5737 | 0.05709104 | 0.5741333 | 0.05918752 | 0.5723667 | 0.0579058 | 0.5721667 | 0.0573769 | 0.5724 | 0.05807449 | 0.5709667 | 0.05645449 | 0.5697667 | 0.05649828 | 0.5689333 | 0.05537613 | 0.5669333 | 0.0555554 | 0.5664667 | 0.0589669 | 0.5677667 | 0.05799623 | 0.5640333 | 0.05459141 | 0.5632667 | 0.05566162 | 0.5622667 | 0.05730813 | 0.5619 | 0.05552825 | 0.5649333 | 0.05715735 | 0.5644333 | 0.05758729 | 0.5605 | 0.05300685 | 0.5609333 | 0.05487989 | 0.5588333 | 0.05622913 | 0.5578667 | 0.05482495 | 0.5605333 | 0.05717443 | 0.5620333 | 0.05578198 | 0.5631333 | 0.05432552 | 0.5611333 | 0.05532361 | 0.5592333 | 0.0557107 | 0.5567667 | 0.05805895 | 0.5531667 | 0.05955218 | 0.5542667 | 0.06133603 | 0.5573333 | 0.05957664 | 0.5560667 | 0.05588049 | 0.5542667 | 0.05527883 | 0.5515333 | 0.05671269 | 0.5540667 | 0.05536559 | 0.5557667 | 0.05626582 | 0.5552333 | 0.05817453 | 0.5563333 | 0.05741175 | 0.5566333 | 0.05885634 | 0.5537 | 0.0578486 | 0.5503667 | 0.05537354 | 0.5497667 | 0.05462364 | 0.5511667 | 0.05627962 | 0.5516 | 0.05770794 | 0.5489333 | 0.0551851 | 0.5489333 | 0.05470261 | 0.5498667 | 0.05450519 | 0.549 | 0.05479203 | 0.5484333 | 0.05483359 | 0.5481333 | 0.05622463 | 0.5470667 | 0.05794033 | 0.5465 | 0.05686686 | 0.5468 | 0.05493821 | 0.5449333 | 0.05458066 | 0.5455 | 0.05308415 | 0.5472667 | 0.05224024 | 0.5463333 | 0.05368962 | 0.5434667 | 0.05379853 | 0.5432667 | 0.05607402 | 0.5451667 | 0.0567195 | 0.5422667 | 0.05500038 | 0.5428 | 0.05697268 | 0.5429667 | 0.05894774 | 0.5414667 | 0.05663016 | 0.5421333 | 0.05592622 | 0.5418667 | 0.05455525 | 0.5402 | 0.052782 | 0.5412 | 0.05588757 | 0.5413 | 0.05479471 | 0.5412333 | 0.05222964 | 0.5409667 | 0.05165413 | 0.5412 | 0.05404683 | 0.5421333 | 0.05546154 | 0.54 | 0.05420191 | 0.5389667 | 0.0531426 | 0.541 | 0.0513062 | 0.5403 | 0.05255112 | 0.5401 | 0.05439381 | 0.5414 | 0.0536847 | 0.5385 | 0.05436568 | 0.5379 | 0.0557758 | 0.5377 | 0.05634578 | 0.5380333 | 0.05300266 | 0.5386333 | 0.05292418 | 0.5365333 | 0.05218405 | 0.5329333 | 0.05109314 | 0.5322667 | 0.05012154 | 0.5339 | 0.04892573 | 0.5329333 | 0.0512591 | 0.5321667 | 0.05186356 | 0.5341667 | 0.05619148 | 0.5382 | 0.05645128 | 0.5336333 | 0.05346615 | 0.5303667 | 0.0524951 | 0.5296333 | 0.0521085 | 0.5316667 | 0.05275328 | 0.5339333 | 0.05109197 | 0.5377333 | 0.04807282 | 0.5342333 | 0.05109144 | 0.5308 | 0.05404375 | 0.5302 | 0.0572427 | 0.5354333 | 0.05882258 | 0.5335333 | 0.05579524 | 0.5316333 | 0.05310093 | 0.5303667 | 0.05273496 | 0.5314667 | 0.05263309 | 0.5332333 | 0.05109992 | 0.5328 | 0.05239033 | 0.5342 | 0.05311315 | 0.5342333 | 0.05228463 | 0.5321667 | 0.05299788 | 0.5309667 | 0.05469152 | 0.5294 | 0.05486827 | 0.5298 | 0.05445408 | 0.5311667 | 0.0554156 | 0.5316667 | 0.05579255 | 0.5309333 | 0.05622398 | 0.5299 | 0.05497569 | 0.5289333 | 0.05078611 | 0.5295667 | 0.0480459 | 0.5289667 | 0.04792983 | 0.5275333 | 0.05141221 | 0.5262 | 0.05466669 | 0.5295333 | 0.05339016 | 0.5276667 | 0.051808 | 0.5276667 | 0.05397322 | 0.528 | 0.05516466 | 0.5255667 | 0.05505793 | 0.5232667 | 0.05466732 | 0.5238 | 0.05360522 | 0.5265333 | 0.05484307 | 0.5255667 | 0.05242037 | 0.5246333 | 0.05168638 | 0.5253 | 0.05136769 | 0.5258667 | 0.05414483 | 0.5238 | 0.05567746 | 0.5223 | 0.05528273 | 0.5247 | 0.05596022 | 0.5276 | 0.05317073 | 0.5269 | 0.05271376 | 0.5248333 | 0.04940886 | 0.5256667 | 0.0505589 | 0.5243 | 0.05484603 | 0.5269 | 0.05477609 | 0.5281 | 0.05466717 | 0.53505 | 0.06505 | 0.5973 | 0
717 | 0.6313667 | 0.06489429 | 0.6211333 | 0.0617827 | 0.6129333 | 0.06018263 | 0.6075333 | 0.05989198 | 0.6048333 | 0.06020323 | 0.6058333 | 0.06153451 | 0.6079667 | 0.06316361 | 0.604 | 0.06547081 | 0.5984333 | 0.0652361 | 0.5964 | 0.0619979 | 0.5979333 | 0.05876191 | 0.6029667 | 0.0616713 | 0.6048333 | 0.06088932 | 0.5954667 | 0.06041067 | 0.5919333 | 0.06162826 | 0.5924333 | 0.06062927 | 0.5903 | 0.06224216 | 0.5911333 | 0.06310184 | 0.5912667 | 0.06105497 | 0.5887667 | 0.05869726 | 0.588 | 0.05829997 | 0.5876333 | 0.06063494 | 0.5862 | 0.06337355 | 0.5860333 | 0.06270919 | 0.5862333 | 0.06194494 | 0.5853333 | 0.06111641 | 0.5841667 | 0.05904249 | 0.5831667 | 0.05971495 | 0.5806333 | 0.05988574 | 0.5796667 | 0.05745783 | 0.581 | 0.05810978 | 0.5832 | 0.05711585 | 0.5805333 | 0.06050478 | 0.5777333 | 0.05919551 | 0.5774 | 0.05671878 | 0.5745667 | 0.05781236 | 0.5760667 | 0.05868386 | 0.5764333 | 0.05879004 | 0.5742667 | 0.05854738 | 0.5736667 | 0.05937847 | 0.5736 | 0.05876603 | 0.5753 | 0.05783563 | 0.5742 | 0.05838944 | 0.5739 | 0.0579662 | 0.5746 | 0.05730294 | 0.5735333 | 0.05742255 | 0.571 | 0.05805348 | 0.567 | 0.06121813 | 0.5669667 | 0.06065428 | 0.5687333 | 0.05945673 | 0.5711667 | 0.05871856 | 0.5701333 | 0.06056233 | 0.5681 | 0.05880833 | 0.5675667 | 0.05905169 | 0.5662333 | 0.06104547 | 0.5639333 | 0.0616301 | 0.5611 | 0.05790498 | 0.5622667 | 0.05271283 | 0.5616667 | 0.05381675 | 0.5640667 | 0.05855393 | 0.5650333 | 0.06256806 | 0.5633 | 0.0611309 | 0.5626667 | 0.06023434 | 0.5618333 | 0.05945835 | 0.5622333 | 0.05686712 | 0.5632 | 0.05572217 | 0.5618667 | 0.05785824 | 0.5596 | 0.05813937 | 0.5597667 | 0.05940204 | 0.5585667 | 0.05915163 | 0.5554667 | 0.05971858 | 0.5548667 | 0.06103869 | 0.5554 | 0.06031169 | 0.5571667 | 0.05892964 | 0.5564333 | 0.05870181 | 0.5556333 | 0.05882881 | 0.5546333 | 0.05872866 | 0.5568333 | 0.05555474 | 0.5586 | 0.0571169 | 0.5554 | 0.06064162 | 0.5540667 | 0.05800749 | 0.5503667 | 0.05235853 | 0.5491667 | 0.05280785 | 0.5525333 | 0.05539809 | 0.5550333 | 0.05744895 | 0.5553333 | 0.05805252 | 0.5537667 | 0.05843711 | 0.5520333 | 0.05683944 | 0.5526333 | 0.05668888 | 0.5525333 | 0.05661651 | 0.5499 | 0.0548031 | 0.5495333 | 0.05740757 | 0.5504667 | 0.05630479 | 0.5470333 | 0.05310024 | 0.5498667 | 0.05799623 | 0.5510667 | 0.05833977 | 0.5489 | 0.05493584 | 0.5504333 | 0.05832263 | 0.5516333 | 0.05884207 | 0.5521667 | 0.05812081 | 0.5485667 | 0.05406936 | 0.5459333 | 0.05403359 | 0.5453667 | 0.05482009 | 0.5498333 | 0.05566281 | 0.551 | 0.05537695 | 0.5476333 | 0.05625995 | 0.5453667 | 0.05684085 | 0.5454 | 0.05624595 | 0.5484 | 0.05538032 | 0.5475667 | 0.0572189 | 0.5466333 | 0.05688024 | 0.5464333 | 0.05629934 | 0.5453667 | 0.05718749 | 0.5424 | 0.0570612 | 0.5411333 | 0.05870891 | 0.5429 | 0.06024102 | 0.5406333 | 0.05552803 | 0.5397333 | 0.05392812 | 0.538 | 0.05480858 | 0.5375667 | 0.05568395 | 0.5381 | 0.05696016 | 0.5402333 | 0.05650353 | 0.5411333 | 0.05381848 | 0.5412667 | 0.05064361 | 0.5400333 | 0.05053925 | 0.5402333 | 0.05411724 | 0.5388667 | 0.05607117 | 0.5390333 | 0.05574611 | 0.5387333 | 0.05621662 | 0.5394 | 0.05578787 | 0.5408667 | 0.05986977 | 0.5450667 | 0.06121396 | 0.5404667 | 0.05388904 | 0.5374667 | 0.05357022 | 0.5369667 | 0.05481875 | 0.5379 | 0.05416167 | 0.5396333 | 0.05446359 | 0.5393333 | 0.05676086 | 0.5402333 | 0.05721313 | 0.5392 | 0.05546969 | 0.5373 | 0.05384242 | 0.533 | 0.05466278 | 0.5326 | 0.05552159 | 0.5349333 | 0.05599371 | 0.5363667 | 0.05542264 | 0.5368333 | 0.05809443 | 0.534 | 0.05775679 | 0.5340667 | 0.05274475 | 0.536 | 0.05249883 | 0.536 | 0.05027412 | 0.5315 | 0.05110068 | 0.5331 | 0.05276135 | 0.5343333 | 0.05267487 | 0.5318667 | 0.0540823 | 0.5337 | 0.05473792 | 0.5328667 | 0.0559824 | 0.5292 | 0.05656094 | 0.5318 | 0.05382769 | 0.5333667 | 0.05370328 | 0.5326333 | 0.05465421 | 0.5357 | 0.0537625 | 0.5330667 | 0.05039182 | 0.529 | 0.05197313 | 0.5304667 | 0.0516172 | 0.5325333 | 0.05338691 | 0.5324667 | 0.05378713 | 0.5299333 | 0.05542468 | 0.5307333 | 0.057515 | 0.5304333 | 0.05497674 | 0.5282667 | 0.05263569 | 0.5283 | 0.0507855 | 0.5293667 | 0.05014707 | 0.5287667 | 0.05234567 | 0.5308 | 0.05379672 | 0.5311667 | 0.05281378 | 0.53865 | 0.06305 | 0.6032 | 0
718 | 0.6363667 | 0.06388397 | 0.6251333 | 0.0624946 | 0.6167333 | 0.06221063 | 0.6143333 | 0.06085087 | 0.6129 | 0.0612226 | 0.6102 | 0.06102071 | 0.6064333 | 0.06169718 | 0.6081333 | 0.06259395 | 0.6083333 | 0.06326043 | 0.6046667 | 0.06449425 | 0.6035333 | 0.06069027 | 0.6059 | 0.06182335 | 0.6058333 | 0.06092784 | 0.5999667 | 0.05848375 | 0.5979667 | 0.05816507 | 0.5977 | 0.05692281 | 0.5964 | 0.05701017 | 0.5966667 | 0.06102373 | 0.5948667 | 0.06313606 | 0.5959667 | 0.06017476 | 0.5937 | 0.0586331 | 0.5923667 | 0.05888799 | 0.5926 | 0.05991366 | 0.5930667 | 0.05996668 | 0.5928667 | 0.05793343 | 0.5920333 | 0.05763433 | 0.5925 | 0.05868907 | 0.5907667 | 0.05882314 | 0.5870333 | 0.06050027 | 0.5853667 | 0.06035651 | 0.5842333 | 0.0606114 | 0.5824 | 0.05945469 | 0.5804 | 0.05736869 | 0.5824 | 0.05976627 | 0.5838 | 0.05908909 | 0.5835 | 0.05925375 | 0.5822667 | 0.06178297 | 0.5793667 | 0.06173515 | 0.5790333 | 0.0583364 | 0.5803333 | 0.05931421 | 0.5797667 | 0.05879327 | 0.5795333 | 0.05620186 | 0.5750333 | 0.05464518 | 0.5747 | 0.05682681 | 0.5758 | 0.05736276 | 0.5724667 | 0.0578746 | 0.5725333 | 0.0610399 | 0.5726667 | 0.06121385 | 0.5743 | 0.05692785 | 0.5754667 | 0.05730813 | 0.5737333 | 0.05739514 | 0.5718667 | 0.05677478 | 0.5730667 | 0.05861992 | 0.5731 | 0.05804694 | 0.5717333 | 0.05879713 | 0.5724333 | 0.06225332 | 0.5704667 | 0.06099018 | 0.5681 | 0.05928176 | 0.5665333 | 0.058777 | 0.5699 | 0.06107869 | 0.5731667 | 0.06013609 | 0.5694667 | 0.05610659 | 0.5687 | 0.05675333 | 0.5674 | 0.05816293 | 0.5663667 | 0.05730214 | 0.5658333 | 0.05630751 | 0.5652 | 0.05697385 | 0.5641333 | 0.05822888 | 0.5635667 | 0.05728277 | 0.5644667 | 0.05765746 | 0.5625 | 0.06087578 | 0.561 | 0.06065877 | 0.5610667 | 0.0577071 | 0.5646333 | 0.05443543 | 0.5629667 | 0.05664964 | 0.5616667 | 0.05824645 | 0.5619 | 0.05654043 | 0.5593333 | 0.05547266 | 0.5604333 | 0.05673308 | 0.5644667 | 0.05512025 | 0.5625667 | 0.0568134 | 0.5611 | 0.05666551 | 0.5599 | 0.05696016 | 0.5579667 | 0.05633615 | 0.5576333 | 0.05430238 | 0.5584333 | 0.05421589 | 0.5566 | 0.05732242 | 0.5577667 | 0.05636431 | 0.5585 | 0.05533516 | 0.5534 | 0.05838841 | 0.5549 | 0.0567169 | 0.5583667 | 0.05844909 | 0.5577667 | 0.0580485 | 0.5492667 | 0.05450812 | 0.5508 | 0.05744719 | 0.5567333 | 0.05547975 | 0.5556667 | 0.05520775 | 0.5541667 | 0.05543815 | 0.5531333 | 0.05446359 | 0.5526333 | 0.05449418 | 0.5525333 | 0.05667923 | 0.5520667 | 0.05739259 | 0.5532333 | 0.05590768 | 0.5512 | 0.05693107 | 0.5482 | 0.05791897 | 0.5495333 | 0.05587709 | 0.5515 | 0.05816001 | 0.5493333 | 0.05786106 | 0.5471667 | 0.05558395 | 0.5467333 | 0.05461296 | 0.5470667 | 0.05481364 | 0.5491667 | 0.05553679 | 0.5515333 | 0.05991752 | 0.5481 | 0.05513934 | 0.549 | 0.05136873 | 0.5465333 | 0.05638453 | 0.5456 | 0.05523604 | 0.5478 | 0.05364557 | 0.5476667 | 0.0542688 | 0.5474333 | 0.05359206 | 0.547 | 0.05459402 | 0.546 | 0.05751562 | 0.5481333 | 0.05999746 | 0.5462667 | 0.0570736 | 0.5441667 | 0.05520642 | 0.5465333 | 0.05842319 | 0.5455667 | 0.05659001 | 0.5462333 | 0.05507675 | 0.5448333 | 0.05817527 | 0.5445667 | 0.0564804 | 0.5467 | 0.05641584 | 0.5484667 | 0.05639198 | 0.5486 | 0.05416167 | 0.5476667 | 0.05348211 | 0.5444667 | 0.05402773 | 0.5434333 | 0.05417381 | 0.5434667 | 0.05388793 | 0.5430667 | 0.05447448 | 0.5404 | 0.05203313 | 0.5417333 | 0.05194679 | 0.5444333 | 0.05131896 | 0.5434 | 0.0522249 | 0.5429333 | 0.05527039 | 0.5425 | 0.05717045 | 0.5402667 | 0.05758323 | 0.5415 | 0.05996955 | 0.5410667 | 0.05850404 | 0.5395333 | 0.05296643 | 0.543 | 0.05348389 | 0.5446 | 0.05174579 | 0.5399667 | 0.05360226 | 0.5391333 | 0.05608591 | 0.5383667 | 0.05647479 | 0.5398 | 0.05344736 | 0.5416333 | 0.05523383 | 0.5395333 | 0.05582773 | 0.5367 | 0.05551432 | 0.5365 | 0.05586991 | 0.5372 | 0.05688345 | 0.5388 | 0.05434943 | 0.5373 | 0.05212376 | 0.5376667 | 0.05512267 | 0.5363 | 0.05942665 | 0.5363333 | 0.06098133 | 0.5352667 | 0.05915434 | 0.5357667 | 0.05704281 | 0.5366667 | 0.05625426 | 0.5363333 | 0.05567742 | 0.5363667 | 0.05506568 | 0.5366 | 0.05437358 | 0.5344 | 0.05198545 | 0.5346667 | 0.05255298 | 0.5347667 | 0.05457089 | 0.5340333 | 0.05429041 | 0.5320667 | 0.0507366 | 0.5382 | 0.0599 | 0.6097 | 0
719 | 0.6448667 | 0.0666474 | 0.6307333 | 0.06367063 | 0.6204333 | 0.06279789 | 0.6172 | 0.06267264 | 0.6195333 | 0.06636431 | 0.6195 | 0.06505172 | 0.6163333 | 0.06476801 | 0.6171667 | 0.06453704 | 0.6144 | 0.061465 | 0.6074333 | 0.06265016 | 0.6091667 | 0.06153407 | 0.6106 | 0.06129279 | 0.6101333 | 0.06292145 | 0.6095667 | 0.06508529 | 0.6068333 | 0.06329362 | 0.6046333 | 0.06241647 | 0.6008333 | 0.06392925 | 0.6022333 | 0.06238036 | 0.6055667 | 0.0612989 | 0.6052333 | 0.06200518 | 0.6009667 | 0.06299176 | 0.5992667 | 0.06663494 | 0.6041 | 0.06577421 | 0.6034333 | 0.06324984 | 0.6020333 | 0.06182606 | 0.5999333 | 0.06130309 | 0.596 | 0.06172525 | 0.5949667 | 0.06436201 | 0.5951667 | 0.06615237 | 0.5959 | 0.06636852 | 0.5960333 | 0.0667451 | 0.5933667 | 0.06514908 | 0.5892333 | 0.06051481 | 0.5898667 | 0.06190748 | 0.5901667 | 0.06226215 | 0.5902333 | 0.0616461 | 0.5893 | 0.06005214 | 0.5875667 | 0.05830176 | 0.5837667 | 0.05935466 | 0.5840333 | 0.06096782 | 0.5840667 | 0.06019758 | 0.5853667 | 0.05876826 | 0.5848333 | 0.0617466 | 0.5826333 | 0.06126627 | 0.5817 | 0.0619066 | 0.5833 | 0.06154451 | 0.5835667 | 0.0587189 | 0.5815333 | 0.05803357 | 0.5779333 | 0.05719792 | 0.577 | 0.05858572 | 0.5777 | 0.06105315 | 0.581 | 0.06248904 | 0.5794667 | 0.06239136 | 0.5783333 | 0.06160738 | 0.5816333 | 0.05874081 | 0.5808333 | 0.06015105 | 0.5766667 | 0.0619812 | 0.5705333 | 0.06474758 | 0.5713 | 0.06386006 | 0.5725 | 0.06187638 | 0.5727 | 0.0587966 | 0.5706667 | 0.05607051 | 0.5722333 | 0.05851064 | 0.575 | 0.05868271 | 0.5759667 | 0.05969826 | 0.5743 | 0.06028289 | 0.5714667 | 0.06173126 | 0.5717333 | 0.06081975 | 0.5737 | 0.06253591 | 0.5744333 | 0.06051481 | 0.5742 | 0.0589312 | 0.5725 | 0.05894308 | 0.5722667 | 0.06073535 | 0.5711 | 0.06251309 | 0.5684667 | 0.05881532 | 0.5685 | 0.05856028 | 0.5664 | 0.0609795 | 0.5679 | 0.05791597 | 0.5686667 | 0.05419977 | 0.5680667 | 0.05591901 | 0.5679667 | 0.05870703 | 0.5663 | 0.05821432 | 0.5649333 | 0.05756807 | 0.5634667 | 0.05767549 | 0.5653 | 0.05927613 | 0.567 | 0.06065646 | 0.5659333 | 0.06250132 | 0.5636333 | 0.0598947 | 0.5619333 | 0.05683012 | 0.5615 | 0.05461837 | 0.5623 | 0.05720845 | 0.5613 | 0.05916694 | 0.5602 | 0.06112157 | 0.5609333 | 0.06210702 | 0.5596667 | 0.05935438 | 0.5588667 | 0.05820975 | 0.5576 | 0.05979638 | 0.5550667 | 0.05568251 | 0.5577333 | 0.05476357 | 0.5596 | 0.06015885 | 0.5586333 | 0.05728294 | 0.5591667 | 0.05521065 | 0.5582667 | 0.05514347 | 0.5596 | 0.05541065 | 0.5611333 | 0.05820139 | 0.5609 | 0.05998822 | 0.5608 | 0.05855482 | 0.5562667 | 0.05624804 | 0.5515667 | 0.05409007 | 0.5522667 | 0.05537179 | 0.5522333 | 0.05562052 | 0.5536667 | 0.05644539 | 0.5554333 | 0.05852659 | 0.5554333 | 0.05713623 | 0.5561333 | 0.05516402 | 0.5545333 | 0.05633331 | 0.5541 | 0.05738159 | 0.5568333 | 0.0599213 | 0.5606667 | 0.0622432 | 0.5573333 | 0.05959476 | 0.5530333 | 0.05945207 | 0.5490333 | 0.06001868 | 0.5512 | 0.05683121 | 0.5539333 | 0.0541692 | 0.553 | 0.05640857 | 0.554 | 0.05797177 | 0.5535667 | 0.05852415 | 0.5521 | 0.06033506 | 0.5553 | 0.05914541 | 0.5550667 | 0.05578783 | 0.5526 | 0.05654898 | 0.5497667 | 0.05693566 | 0.5498667 | 0.05820477 | 0.5492333 | 0.05830439 | 0.5465 | 0.05817697 | 0.5462 | 0.05902378 | 0.5448 | 0.05983065 | 0.5451667 | 0.05722787 | 0.5484 | 0.05444379 | 0.5492667 | 0.0543165 | 0.5464 | 0.05622923 | 0.5485333 | 0.05679562 | 0.5496667 | 0.05576704 | 0.5507333 | 0.05408477 | 0.5491333 | 0.05369602 | 0.5494333 | 0.05658035 | 0.5475667 | 0.05624295 | 0.5454 | 0.05268099 | 0.5483 | 0.05559376 | 0.5494667 | 0.055814 | 0.5477667 | 0.05585077 | 0.5488 | 0.05672325 | 0.5475333 | 0.05527268 | 0.5444667 | 0.05431773 | 0.548 | 0.05612718 | 0.5474333 | 0.05524644 | 0.5448 | 0.05562847 | 0.5468 | 0.05680358 | 0.5454667 | 0.05452268 | 0.543 | 0.05542749 | 0.5445333 | 0.05742475 | 0.5452 | 0.05405855 | 0.5483667 | 0.05170276 | 0.5452 | 0.05795521 | 0.5427667 | 0.05969871 | 0.5430667 | 0.05860525 | 0.5418 | 0.05849963 | 0.5415667 | 0.05625663 | 0.5420667 | 0.05326752 | 0.5426 | 0.05176041 | 0.5420333 | 0.05323785 | 0.5432667 | 0.05607051 | 0.5451333 | 0.05797772 | 0.5412667 | 0.05892777 | 0.5409667 | 0.05930882 | 0.55335 | 0.06795 | 0.6204 | 0
720 | 0.6474667 | 0.06616466 | 0.6332667 | 0.06449663 | 0.6237667 | 0.06589367 | 0.6222 | 0.06637575 | 0.6208667 | 0.06517159 | 0.6206667 | 0.06474598 | 0.6204 | 0.0652532 | 0.6210667 | 0.06728097 | 0.6183333 | 0.06580701 | 0.6143 | 0.06548318 | 0.6156667 | 0.06408434 | 0.6146667 | 0.06118346 | 0.6123 | 0.06166382 | 0.6147333 | 0.06250426 | 0.6137333 | 0.06279758 | 0.6109667 | 0.06354717 | 0.608 | 0.06473644 | 0.6072667 | 0.06557161 | 0.6070333 | 0.06405629 | 0.6084333 | 0.06032939 | 0.6076333 | 0.06096186 | 0.6043 | 0.06070305 | 0.6022 | 0.06018837 | 0.6003 | 0.06240534 | 0.6000667 | 0.06191071 | 0.602 | 0.06225533 | 0.6032667 | 0.06357853 | 0.602 | 0.06247031 | 0.5990667 | 0.06391705 | 0.5988 | 0.06507247 | 0.5979667 | 0.06363318 | 0.5977 | 0.0628198 | 0.5965 | 0.06373638 | 0.593 | 0.06059917 | 0.5926667 | 0.06166146 | 0.5943 | 0.06395295 | 0.5934667 | 0.06177132 | 0.5927667 | 0.06226831 | 0.5922333 | 0.06257291 | 0.5920667 | 0.06239874 | 0.5910333 | 0.06257078 | 0.5904 | 0.06239557 | 0.5896 | 0.06288672 | 0.5889333 | 0.0621345 | 0.5888 | 0.0631972 | 0.5894667 | 0.06503806 | 0.5869 | 0.06357804 | 0.5834 | 0.06259542 | 0.5829667 | 0.05881079 | 0.5819 | 0.05693107 | 0.5819667 | 0.05937117 | 0.5855333 | 0.061652 | 0.5849 | 0.06138996 | 0.5853667 | 0.06324673 | 0.5857667 | 0.06527717 | 0.5810667 | 0.06232438 | 0.5795667 | 0.06109841 | 0.5801 | 0.06073615 | 0.5801 | 0.06079677 | 0.5786333 | 0.05927958 | 0.5773 | 0.05918958 | 0.5784333 | 0.06045683 | 0.5773333 | 0.06009028 | 0.5768 | 0.06268402 | 0.5791333 | 0.06628486 | 0.5756667 | 0.06084583 | 0.5757 | 0.05947083 | 0.5764333 | 0.06183728 | 0.5766 | 0.06016843 | 0.5785333 | 0.05795713 | 0.5776 | 0.05918958 | 0.5738333 | 0.0594228 | 0.5723667 | 0.06134935 | 0.5731 | 0.0613078 | 0.5712333 | 0.05838038 | 0.5717333 | 0.0578595 | 0.5723333 | 0.05959476 | 0.5737667 | 0.0614264 | 0.5738 | 0.06037488 | 0.5745667 | 0.05924021 | 0.5716667 | 0.06204871 | 0.5728667 | 0.06371904 | 0.5743667 | 0.06192879 | 0.5706333 | 0.06103602 | 0.5692667 | 0.05956959 | 0.5697333 | 0.05911629 | 0.5680667 | 0.06189547 | 0.5677 | 0.06074378 | 0.5675 | 0.05770309 | 0.5658667 | 0.05612833 | 0.5658333 | 0.05787627 | 0.5642 | 0.0591245 | 0.5645333 | 0.05684789 | 0.5645 | 0.05660601 | 0.5669 | 0.06043559 | 0.5685667 | 0.06027218 | 0.5671667 | 0.05793516 | 0.5682333 | 0.06015737 | 0.5667333 | 0.06141359 | 0.5642333 | 0.05899233 | 0.5632667 | 0.05846163 | 0.5617333 | 0.0587669 | 0.5638333 | 0.05628418 | 0.5648 | 0.05937188 | 0.5627 | 0.06049898 | 0.5605667 | 0.06011751 | 0.5581667 | 0.05854106 | 0.5597667 | 0.0590155 | 0.5624667 | 0.05974805 | 0.5625 | 0.05931678 | 0.5623667 | 0.05834634 | 0.5621667 | 0.05759898 | 0.5615 | 0.05829311 | 0.5597333 | 0.05935213 | 0.5568 | 0.05769096 | 0.5521667 | 0.05650819 | 0.5563667 | 0.05931843 | 0.5597667 | 0.0567918 | 0.5596667 | 0.05381216 | 0.558 | 0.05500406 | 0.5567667 | 0.05732692 | 0.5586 | 0.05837985 | 0.56 | 0.06005087 | 0.5588667 | 0.0592177 | 0.5567 | 0.05887892 | 0.5554667 | 0.05811278 | 0.5531333 | 0.05577343 | 0.5522667 | 0.05631485 | 0.5558333 | 0.05874336 | 0.5556333 | 0.056157 | 0.5546 | 0.05420597 | 0.5545 | 0.05262832 | 0.5564667 | 0.05735459 | 0.5563 | 0.0591302 | 0.5553333 | 0.05906337 | 0.5528667 | 0.05928813 | 0.5513667 | 0.06151533 | 0.5525 | 0.06121721 | 0.5530333 | 0.05748416 | 0.5543333 | 0.05674342 | 0.5524 | 0.05989396 | 0.5533 | 0.06002716 | 0.5535 | 0.05723233 | 0.5542 | 0.05456452 | 0.5525667 | 0.0559715 | 0.5512 | 0.05794866 | 0.5507667 | 0.05849361 | 0.5519667 | 0.057929 | 0.5518333 | 0.05630372 | 0.5508667 | 0.05596316 | 0.5486333 | 0.05559618 | 0.5464667 | 0.05592044 | 0.5445 | 0.05730381 | 0.5469333 | 0.0552331 | 0.5503 | 0.05901616 | 0.5491 | 0.06056556 | 0.5486333 | 0.05753575 | 0.5483 | 0.05470996 | 0.5479333 | 0.05569544 | 0.5464667 | 0.05798427 | 0.5470333 | 0.05852688 | 0.547 | 0.05499473 | 0.5490667 | 0.05307079 | 0.5477667 | 0.0576212 | 0.547 | 0.05920006 | 0.5471667 | 0.05823609 | 0.5467667 | 0.05663629 | 0.5462 | 0.0577017 | 0.5455333 | 0.05782643 | 0.5474 | 0.05503672 | 0.5432333 | 0.0512176 | 0.5440667 | 0.05329818 | 0.5464667 | 0.05631852 | 0.5460667 | 0.05739526 | 0.5456667 | 0.05745661 | 0.5548 | 0.0675 | 0.6226 | 0
721 | 0.6516667 | 0.06870659 | 0.6411667 | 0.06730073 | 0.6323 | 0.06635757 | 0.6268667 | 0.06516616 | 0.6265333 | 0.06407997 | 0.6279333 | 0.06454891 | 0.6270667 | 0.06676153 | 0.6263333 | 0.06598294 | 0.6259333 | 0.0641833 | 0.6247333 | 0.06352775 | 0.6221667 | 0.06190241 | 0.6211667 | 0.06214485 | 0.6188667 | 0.06398543 | 0.6176333 | 0.0646986 | 0.6166333 | 0.06475309 | 0.6155333 | 0.06378654 | 0.612 | 0.06325098 | 0.6124333 | 0.06626001 | 0.6103667 | 0.06726715 | 0.6102667 | 0.06264361 | 0.6077667 | 0.06104825 | 0.6051667 | 0.06203549 | 0.6047 | 0.06374862 | 0.6062 | 0.0678176 | 0.6057333 | 0.06604445 | 0.6052333 | 0.06333995 | 0.6018 | 0.05940168 | 0.6039333 | 0.06213739 | 0.6041333 | 0.06463087 | 0.6008 | 0.06454461 | 0.5997 | 0.06447992 | 0.6005 | 0.06276581 | 0.5987333 | 0.06322765 | 0.5979333 | 0.06585541 | 0.5963667 | 0.06766635 | 0.5961667 | 0.06645672 | 0.5947667 | 0.06260268 | 0.5951333 | 0.06125773 | 0.5947667 | 0.06296784 | 0.5945333 | 0.06533694 | 0.5950667 | 0.06543803 | 0.5987333 | 0.06161868 | 0.5925 | 0.06275014 | 0.5888667 | 0.06404563 | 0.5907 | 0.06257161 | 0.5905333 | 0.06271695 | 0.5900667 | 0.06130157 | 0.5906333 | 0.06152887 | 0.5897 | 0.06514205 | 0.5896333 | 0.06471895 | 0.5909 | 0.06182669 | 0.5908333 | 0.0598066 | 0.5892667 | 0.06173796 | 0.5865667 | 0.06252601 | 0.5864 | 0.06248504 | 0.5885667 | 0.06546864 | 0.5870333 | 0.06445465 | 0.5843 | 0.06291391 | 0.5853 | 0.06235228 | 0.5855 | 0.06190299 | 0.5838 | 0.06032866 | 0.5817333 | 0.05699148 | 0.5837667 | 0.06157891 | 0.5832667 | 0.06503365 | 0.5835 | 0.06285322 | 0.5821333 | 0.06206514 | 0.5793 | 0.06281417 | 0.5790333 | 0.06171166 | 0.5765667 | 0.06253582 | 0.5761 | 0.06470193 | 0.582 | 0.06357657 | 0.5812 | 0.06266902 | 0.5803333 | 0.06338824 | 0.5804333 | 0.06285339 | 0.5785333 | 0.06212924 | 0.5775 | 0.06292064 | 0.5775333 | 0.06281689 | 0.5780333 | 0.06197926 | 0.5795 | 0.06156335 | 0.58 | 0.05977631 | 0.5774 | 0.05787475 | 0.5766667 | 0.05883544 | 0.5748667 | 0.05843711 | 0.5741333 | 0.05560823 | 0.5743333 | 0.05657151 | 0.5730667 | 0.05723224 | 0.5724667 | 0.05687767 | 0.5731667 | 0.05933028 | 0.5716667 | 0.0603977 | 0.5681 | 0.06160016 | 0.5686333 | 0.06007136 | 0.5711333 | 0.06119533 | 0.5728333 | 0.06109426 | 0.5698667 | 0.06118504 | 0.5696333 | 0.06354591 | 0.5702667 | 0.06307252 | 0.568 | 0.06205374 | 0.5674333 | 0.0599267 | 0.5682 | 0.05654986 | 0.5668333 | 0.05609256 | 0.5698 | 0.05746721 | 0.5720333 | 0.0554875 | 0.5684333 | 0.05710075 | 0.5663 | 0.05952652 | 0.5655 | 0.06028305 | 0.5685333 | 0.05778168 | 0.5652 | 0.05911858 | 0.5638667 | 0.06292304 | 0.5660667 | 0.06234497 | 0.5642667 | 0.06182693 | 0.5620667 | 0.0574594 | 0.5654333 | 0.05307192 | 0.5647333 | 0.06039284 | 0.5616 | 0.06048124 | 0.5625333 | 0.05740339 | 0.5608333 | 0.05869766 | 0.5603 | 0.05661119 | 0.5636333 | 0.05614513 | 0.5676 | 0.05693417 | 0.5646667 | 0.05707039 | 0.5614667 | 0.05964307 | 0.5608 | 0.06142318 | 0.5631667 | 0.06063059 | 0.5624 | 0.05700018 | 0.5569333 | 0.05872066 | 0.559 | 0.05920563 | 0.5608667 | 0.0590077 | 0.5613 | 0.060455 | 0.5590667 | 0.06281005 | 0.5579 | 0.06127985 | 0.5573 | 0.06017414 | 0.5564 | 0.05751469 | 0.5585333 | 0.05711336 | 0.5603333 | 0.05687186 | 0.5589 | 0.0581259 | 0.5568 | 0.05660218 | 0.5585333 | 0.05840995 | 0.5612667 | 0.06048743 | 0.5606333 | 0.05820724 | 0.5593 | 0.05838944 | 0.5567667 | 0.05935466 | 0.5596333 | 0.05917377 | 0.5573 | 0.05761111 | 0.5518 | 0.06029544 | 0.557 | 0.05907808 | 0.5585667 | 0.05698072 | 0.5570667 | 0.05598603 | 0.5552 | 0.05503023 | 0.5551333 | 0.05737371 | 0.5548 | 0.06016383 | 0.5549667 | 0.0612451 | 0.5523333 | 0.06061267 | 0.5498 | 0.05886329 | 0.5533333 | 0.0529624 | 0.5548667 | 0.05570167 | 0.5539333 | 0.05908736 | 0.5559333 | 0.05870885 | 0.5554 | 0.05953492 | 0.5548333 | 0.05887673 | 0.5559667 | 0.0553347 | 0.5546667 | 0.05396964 | 0.5535333 | 0.05789383 | 0.5512 | 0.06249912 | 0.5551667 | 0.06128199 | 0.5556 | 0.06086811 | 0.5534 | 0.06130204 | 0.5528 | 0.05975974 | 0.5529667 | 0.05876202 | 0.5541667 | 0.0593692 | 0.5544333 | 0.05998557 | 0.5508333 | 0.05763618 | 0.5501 | 0.05716298 | 0.5531333 | 0.05754774 | 0.5539667 | 0.06099587 | 0.5519 | 0.05799523 | 0.5597 | 0.0676 | 0.632 | 0
722 | 0.6552 | 0.06836407 | 0.6419 | 0.06540556 | 0.6325667 | 0.06555661 | 0.6301667 | 0.06537606 | 0.6308333 | 0.0674192 | 0.6290667 | 0.06856541 | 0.6258 | 0.06766225 | 0.6248 | 0.06571306 | 0.6245 | 0.06676706 | 0.6232 | 0.0681105 | 0.6240667 | 0.06671733 | 0.6238 | 0.065239 | 0.6226 | 0.06473551 | 0.6193667 | 0.06673182 | 0.6168667 | 0.06440545 | 0.6174 | 0.06231442 | 0.6177 | 0.06194713 | 0.6165 | 0.06392031 | 0.6135667 | 0.06648936 | 0.6127667 | 0.06654885 | 0.6119333 | 0.06527717 | 0.6123333 | 0.06470123 | 0.6121333 | 0.0645738 | 0.6100333 | 0.06258021 | 0.6096667 | 0.06434554 | 0.6076667 | 0.06757891 | 0.6075 | 0.06728848 | 0.6066 | 0.06644717 | 0.6059667 | 0.06620374 | 0.6069333 | 0.06649072 | 0.6044333 | 0.0652784 | 0.6024667 | 0.06594595 | 0.6051333 | 0.06707967 | 0.6049667 | 0.06682815 | 0.6043 | 0.06682455 | 0.6025667 | 0.06681578 | 0.6003667 | 0.06414745 | 0.5995 | 0.06212509 | 0.6000667 | 0.06058654 | 0.5964333 | 0.06425586 | 0.5937667 | 0.06564253 | 0.5986333 | 0.06181102 | 0.5976667 | 0.06397637 | 0.5949333 | 0.06370256 | 0.5949667 | 0.06383073 | 0.5983 | 0.06578759 | 0.5972667 | 0.06406093 | 0.5940667 | 0.06490302 | 0.5907 | 0.06482998 | 0.5906 | 0.0660686 | 0.5896333 | 0.06498868 | 0.5897 | 0.06121721 | 0.5925 | 0.06227525 | 0.5932333 | 0.06168832 | 0.5919 | 0.06092378 | 0.5877667 | 0.0623787 | 0.585 | 0.06586203 | 0.5863667 | 0.06483694 | 0.5842667 | 0.06267282 | 0.585 | 0.06303539 | 0.5872 | 0.06124203 | 0.5863 | 0.05899175 | 0.5863667 | 0.0593916 | 0.5863667 | 0.06106752 | 0.587 | 0.06313435 | 0.5863667 | 0.06296292 | 0.5866667 | 0.06212811 | 0.5886667 | 0.0607057 | 0.5857667 | 0.06037993 | 0.5822333 | 0.06134717 | 0.5816667 | 0.0605812 | 0.5794333 | 0.06212811 | 0.5786667 | 0.06457844 | 0.5824333 | 0.06379657 | 0.5818333 | 0.06396574 | 0.5815333 | 0.06268037 | 0.5826 | 0.06117064 | 0.5813333 | 0.06192578 | 0.5792333 | 0.06089906 | 0.5782667 | 0.06065956 | 0.5777 | 0.06153996 | 0.5758667 | 0.06209478 | 0.5725667 | 0.06129689 | 0.5732333 | 0.05663693 | 0.5760667 | 0.06050963 | 0.5760333 | 0.06448433 | 0.5759667 | 0.06536525 | 0.5740667 | 0.06289893 | 0.574 | 0.05894184 | 0.5786333 | 0.05349295 | 0.5758667 | 0.05801846 | 0.5723667 | 0.06163118 | 0.5743 | 0.06032777 | 0.574 | 0.06200473 | 0.5723 | 0.06184502 | 0.5716333 | 0.06131299 | 0.5716667 | 0.0611283 | 0.5709667 | 0.06001068 | 0.571 | 0.06287803 | 0.5731 | 0.06494803 | 0.5715 | 0.06234779 | 0.5694 | 0.06219748 | 0.5696333 | 0.06063494 | 0.5694333 | 0.06199314 | 0.5681 | 0.06111585 | 0.5679 | 0.06040866 | 0.5683333 | 0.06252942 | 0.5686333 | 0.06148834 | 0.5715333 | 0.05834406 | 0.5697667 | 0.05953511 | 0.5679333 | 0.05833149 | 0.569 | 0.05642275 | 0.5668667 | 0.06005621 | 0.5662333 | 0.06270919 | 0.5671 | 0.06025485 | 0.5649667 | 0.05912638 | 0.567 | 0.06281725 | 0.5669333 | 0.06197926 | 0.5657667 | 0.05910287 | 0.5682 | 0.05869656 | 0.5687333 | 0.05959476 | 0.5662333 | 0.06109754 | 0.5681333 | 0.0603743 | 0.5672333 | 0.05740339 | 0.5639667 | 0.0572819 | 0.5628 | 0.05960492 | 0.5632333 | 0.06291801 | 0.5625333 | 0.06334258 | 0.5603333 | 0.05850278 | 0.5613333 | 0.06012395 | 0.5600667 | 0.06272853 | 0.562 | 0.06041876 | 0.5619667 | 0.05751668 | 0.5609 | 0.05703543 | 0.5595667 | 0.05653608 | 0.5582 | 0.05474638 | 0.5604333 | 0.05495879 | 0.5629667 | 0.05827637 | 0.5611333 | 0.05989493 | 0.5617667 | 0.06075526 | 0.5640667 | 0.05871265 | 0.5604 | 0.05639734 | 0.5603333 | 0.05961154 | 0.5617667 | 0.06124739 | 0.5612667 | 0.06290757 | 0.5592333 | 0.06011641 | 0.5589667 | 0.05733785 | 0.5570667 | 0.05796564 | 0.5563667 | 0.05869726 | 0.5557667 | 0.05799548 | 0.5556 | 0.05661137 | 0.5568 | 0.06019369 | 0.5548667 | 0.06174627 | 0.5551333 | 0.05842319 | 0.5564667 | 0.05798025 | 0.5572333 | 0.06012611 | 0.5574333 | 0.05999919 | 0.5567333 | 0.05930359 | 0.5560333 | 0.06154296 | 0.556 | 0.05970098 | 0.5537333 | 0.05804368 | 0.5536333 | 0.05963804 | 0.5554 | 0.06182669 | 0.5595667 | 0.06370983 | 0.5571667 | 0.06177299 | 0.5556 | 0.06176574 | 0.5560333 | 0.06281912 | 0.5550667 | 0.05931309 | 0.5564 | 0.05823607 | 0.5567 | 0.05951157 | 0.5530333 | 0.06030596 | 0.5512667 | 0.0612255 | 0.5521667 | 0.05931309 | 0.5491333 | 0.05482775 | 0.5501 | 0.05367762 | 0.56085 | 0.06625 | 0.6345 | 0
723 | 0.6620333 | 0.07115262 | 0.6529333 | 0.06883228 | 0.6449 | 0.067372 | 0.6395667 | 0.06540185 | 0.6381667 | 0.06565741 | 0.6368333 | 0.06659391 | 0.6353 | 0.06814206 | 0.6369333 | 0.07214473 | 0.6346667 | 0.07216529 | 0.6320333 | 0.06933442 | 0.6280333 | 0.0667825 | 0.6271 | 0.06709014 | 0.628 | 0.06658483 | 0.6281 | 0.06588055 | 0.6275333 | 0.06551668 | 0.6255667 | 0.06505389 | 0.6224 | 0.06454254 | 0.6229333 | 0.06695921 | 0.6207667 | 0.06671014 | 0.6160333 | 0.06488438 | 0.6171333 | 0.06515138 | 0.6191 | 0.06593648 | 0.6202 | 0.06758585 | 0.6206333 | 0.07012757 | 0.6193333 | 0.06856128 | 0.6203333 | 0.06530265 | 0.6175 | 0.06781509 | 0.6144 | 0.06858197 | 0.6136 | 0.07061407 | 0.6179333 | 0.0715514 | 0.6142333 | 0.06519721 | 0.6118 | 0.06451083 | 0.6141 | 0.06773852 | 0.6096 | 0.0671613 | 0.6066 | 0.06956033 | 0.6105667 | 0.06883044 | 0.6073333 | 0.06487076 | 0.6052333 | 0.06418548 | 0.6058667 | 0.0636501 | 0.6041 | 0.06382225 | 0.6048 | 0.0647143 | 0.6087667 | 0.0625017 | 0.6043333 | 0.06437051 | 0.6015333 | 0.06688948 | 0.6019667 | 0.06567761 | 0.6008 | 0.06328855 | 0.6006333 | 0.06349259 | 0.5998333 | 0.0646986 | 0.5993 | 0.06477916 | 0.5982333 | 0.06374597 | 0.5970333 | 0.06533286 | 0.5981667 | 0.06490826 | 0.5966333 | 0.06441275 | 0.5939 | 0.06516906 | 0.5924667 | 0.0656178 | 0.5955667 | 0.06784906 | 0.5964333 | 0.06800021 | 0.5960667 | 0.06598936 | 0.5937333 | 0.0641553 | 0.5937 | 0.06475559 | 0.5950333 | 0.06404479 | 0.5934 | 0.06397755 | 0.5909667 | 0.06259294 | 0.5893 | 0.0616883 | 0.5890333 | 0.0606745 | 0.5892667 | 0.06249578 | 0.5895 | 0.06343506 | 0.5912333 | 0.06384754 | 0.5935333 | 0.06483591 | 0.5942333 | 0.06545682 | 0.5919667 | 0.06550147 | 0.5878 | 0.06508523 | 0.5859 | 0.0675965 | 0.5896 | 0.06566831 | 0.5900333 | 0.06476714 | 0.5896667 | 0.06338714 | 0.5893333 | 0.06295487 | 0.5890667 | 0.06329999 | 0.5897333 | 0.0628466 | 0.5903 | 0.0631004 | 0.5856 | 0.06521181 | 0.5827 | 0.06254939 | 0.5836333 | 0.06264058 | 0.5855 | 0.06420862 | 0.5847333 | 0.06188168 | 0.5846333 | 0.06150579 | 0.5845 | 0.0629973 | 0.5843 | 0.06527746 | 0.5810333 | 0.06264058 | 0.5798667 | 0.05869778 | 0.5838 | 0.06328891 | 0.5831333 | 0.06478119 | 0.5833333 | 0.06408132 | 0.5827667 | 0.06448443 | 0.5836667 | 0.06573981 | 0.5833667 | 0.06541418 | 0.5790333 | 0.0639403 | 0.5801667 | 0.06490225 | 0.5825667 | 0.064257 | 0.5801333 | 0.06638054 | 0.5771333 | 0.06238239 | 0.5795333 | 0.06272827 | 0.5828667 | 0.0645312 | 0.5792 | 0.06198989 | 0.5775333 | 0.06287031 | 0.5793 | 0.06165825 | 0.5760333 | 0.06218469 | 0.5744 | 0.06377152 | 0.5761333 | 0.06185738 | 0.5708667 | 0.06126589 | 0.5724 | 0.06211302 | 0.5794333 | 0.05856645 | 0.5786333 | 0.06104339 | 0.5739 | 0.0626803 | 0.5694 | 0.06547717 | 0.5702667 | 0.06570897 | 0.5731 | 0.06495881 | 0.5748 | 0.06201957 | 0.5712333 | 0.06203877 | 0.5734 | 0.06249165 | 0.5737 | 0.06157727 | 0.5711 | 0.06141211 | 0.5731 | 0.06097426 | 0.5734333 | 0.0590693 | 0.5714 | 0.05971973 | 0.5716 | 0.06179466 | 0.5690667 | 0.05998807 | 0.5689 | 0.06003815 | 0.5729667 | 0.06325348 | 0.5726 | 0.06161639 | 0.5706 | 0.06075678 | 0.5700667 | 0.05857396 | 0.5727333 | 0.05894033 | 0.5733333 | 0.05734581 | 0.5655 | 0.05985755 | 0.5636333 | 0.05870641 | 0.5667333 | 0.0601383 | 0.5690333 | 0.06385558 | 0.5666667 | 0.06313025 | 0.5662667 | 0.06228051 | 0.5678 | 0.0610135 | 0.5679333 | 0.06247209 | 0.5692667 | 0.06453487 | 0.5719333 | 0.06273332 | 0.5701333 | 0.06179171 | 0.5696667 | 0.06692804 | 0.5666667 | 0.06932082 | 0.5673333 | 0.0651457 | 0.5651333 | 0.06164183 | 0.5656 | 0.06087479 | 0.5696667 | 0.06270855 | 0.5679 | 0.06414686 | 0.5637667 | 0.06153927 | 0.5620333 | 0.05874421 | 0.5638667 | 0.06364832 | 0.5633 | 0.06462358 | 0.5634667 | 0.06372155 | 0.5604 | 0.064674 | 0.5585667 | 0.06316974 | 0.5598667 | 0.06153245 | 0.5628667 | 0.06000024 | 0.5629333 | 0.05667359 | 0.5628667 | 0.05633142 | 0.5657333 | 0.05745574 | 0.5621 | 0.05719411 | 0.5580667 | 0.059876 | 0.5605 | 0.05939635 | 0.5634 | 0.06077318 | 0.5638667 | 0.06026012 | 0.5643 | 0.05933228 | 0.5635667 | 0.06320708 | 0.5615 | 0.06246732 | 0.5634 | 0.05899497 | 0.5615 | 0.06160947 | 0.5588 | 0.06061424 | 0.56935 | 0.06995 | 0.6445 | 0
724 | 0.6684333 | 0.07004005 | 0.6545333 | 0.06695692 | 0.6451 | 0.06663127 | 0.6439333 | 0.06623868 | 0.6467 | 0.07007296 | 0.6471667 | 0.06945868 | 0.6466 | 0.06740208 | 0.6435333 | 0.06771087 | 0.6408 | 0.0692302 | 0.6376333 | 0.06904223 | 0.6337667 | 0.06480249 | 0.6351 | 0.06628444 | 0.6367667 | 0.06483067 | 0.6329667 | 0.06418153 | 0.6340333 | 0.06783477 | 0.6361333 | 0.0669619 | 0.6296 | 0.07024116 | 0.6271 | 0.06960924 | 0.6274667 | 0.06710521 | 0.6248667 | 0.06851425 | 0.6258 | 0.07115256 | 0.6243667 | 0.06786935 | 0.6231667 | 0.0628291 | 0.6223333 | 0.06522885 | 0.6223667 | 0.06717521 | 0.6248667 | 0.06744342 | 0.6220667 | 0.06827788 | 0.6189 | 0.06726758 | 0.6176333 | 0.06652229 | 0.6168333 | 0.06776589 | 0.6165 | 0.06717951 | 0.616 | 0.06621123 | 0.615 | 0.06463209 | 0.614 | 0.06735434 | 0.6104667 | 0.06817088 | 0.6094333 | 0.06507152 | 0.6119 | 0.06389851 | 0.6131333 | 0.06255074 | 0.6099 | 0.06338281 | 0.6082667 | 0.06293872 | 0.6088333 | 0.06565975 | 0.6077 | 0.06929016 | 0.6068333 | 0.06733188 | 0.6045667 | 0.06479528 | 0.6020667 | 0.06450971 | 0.6065 | 0.06315172 | 0.6096667 | 0.06383971 | 0.6080667 | 0.06506419 | 0.6055 | 0.0628338 | 0.6067667 | 0.0656766 | 0.6067 | 0.06651321 | 0.6078333 | 0.06365204 | 0.6062 | 0.06155068 | 0.6041667 | 0.06091438 | 0.6026 | 0.06201392 | 0.6004 | 0.06463039 | 0.6001 | 0.06735434 | 0.6011667 | 0.06816472 | 0.5996333 | 0.06673931 | 0.6009667 | 0.06912454 | 0.6005 | 0.0708568 | 0.5996667 | 0.06737073 | 0.5996333 | 0.06622348 | 0.5991 | 0.06545905 | 0.6004 | 0.0627172 | 0.6023333 | 0.06458299 | 0.5999333 | 0.06579855 | 0.5991667 | 0.06182606 | 0.5974667 | 0.06403303 | 0.5940667 | 0.06664585 | 0.5952 | 0.06452292 | 0.5955667 | 0.0631274 | 0.5944333 | 0.06386707 | 0.5918333 | 0.06479024 | 0.593 | 0.06279936 | 0.5947 | 0.06189798 | 0.5935 | 0.06354689 | 0.5906 | 0.06513386 | 0.5888333 | 0.06510783 | 0.5902667 | 0.0617378 | 0.5902 | 0.0614362 | 0.5886667 | 0.06253182 | 0.5880333 | 0.06480393 | 0.5899 | 0.06709729 | 0.5900333 | 0.06696488 | 0.5889333 | 0.06535393 | 0.587 | 0.06351236 | 0.5874667 | 0.06382943 | 0.5872333 | 0.06380524 | 0.5892333 | 0.0618012 | 0.5904 | 0.06379754 | 0.5892333 | 0.06520809 | 0.5887667 | 0.06395104 | 0.5890667 | 0.06194709 | 0.5881 | 0.06308772 | 0.5849667 | 0.06593544 | 0.5839 | 0.06701776 | 0.5848333 | 0.06681728 | 0.5877333 | 0.06411616 | 0.5861333 | 0.06534791 | 0.5865 | 0.06298132 | 0.5878333 | 0.06045507 | 0.5843333 | 0.0620602 | 0.5811 | 0.06332393 | 0.5800333 | 0.06420417 | 0.5821667 | 0.06306305 | 0.5829333 | 0.06179171 | 0.5835667 | 0.06222675 | 0.5816333 | 0.06383804 | 0.5781333 | 0.0634677 | 0.5791667 | 0.06400533 | 0.5832 | 0.06379608 | 0.5832 | 0.06641882 | 0.5798333 | 0.06388163 | 0.5784 | 0.06281725 | 0.5817 | 0.0617064 | 0.5812 | 0.06311323 | 0.5787333 | 0.06342099 | 0.5787333 | 0.06184423 | 0.5795333 | 0.06194225 | 0.5794667 | 0.06227024 | 0.5777333 | 0.06277273 | 0.5759333 | 0.06100696 | 0.5769 | 0.06032418 | 0.5796667 | 0.06258756 | 0.5811667 | 0.06905719 | 0.5775333 | 0.06440147 | 0.5768 | 0.05967149 | 0.573 | 0.06000206 | 0.5726 | 0.06056886 | 0.5737667 | 0.05979796 | 0.5750667 | 0.05875601 | 0.5756 | 0.06075366 | 0.5756333 | 0.06352875 | 0.5752 | 0.06581813 | 0.5713667 | 0.06128058 | 0.5718 | 0.05953861 | 0.5731 | 0.06094128 | 0.5760333 | 0.0600239 | 0.5775 | 0.06006768 | 0.5725667 | 0.06323355 | 0.5685667 | 0.06005555 | 0.5714667 | 0.06128058 | 0.5752667 | 0.06282008 | 0.5739667 | 0.06623118 | 0.5719667 | 0.06602335 | 0.5709 | 0.06422025 | 0.571 | 0.05977329 | 0.5725 | 0.05706038 | 0.5730333 | 0.05817344 | 0.5715333 | 0.0599114 | 0.5692333 | 0.06194225 | 0.5667333 | 0.06320387 | 0.5695 | 0.05914237 | 0.5707333 | 0.06056029 | 0.5704 | 0.06484047 | 0.5704333 | 0.06263792 | 0.5644333 | 0.0584549 | 0.5622 | 0.06089209 | 0.5621333 | 0.06132397 | 0.5651667 | 0.05811083 | 0.5682333 | 0.05699979 | 0.5690333 | 0.05958234 | 0.5673333 | 0.06294094 | 0.5657667 | 0.06332358 | 0.5660333 | 0.06183485 | 0.5658667 | 0.06132413 | 0.5641667 | 0.05994533 | 0.5638333 | 0.06063274 | 0.5665667 | 0.05983568 | 0.5662333 | 0.06157523 | 0.5641 | 0.06353461 | 0.5610333 | 0.06519225 | 0.5624667 | 0.0614802 | 0.5651667 | 0.05940282 | 0.5747 | 0.0716 | 0.6481 | 0
725 | 0.6716 | 0.07170109 | 0.6592667 | 0.06943872 | 0.6512 | 0.07058456 | 0.6495667 | 0.07071079 | 0.6479667 | 0.06581167 | 0.6495 | 0.06442427 | 0.65 | 0.06491754 | 0.6463667 | 0.06694178 | 0.6433333 | 0.0715514 | 0.6419333 | 0.07113144 | 0.6417333 | 0.06370726 | 0.6414333 | 0.06314097 | 0.6369333 | 0.06722471 | 0.6391333 | 0.0666506 | 0.6388 | 0.06464534 | 0.6361667 | 0.06514365 | 0.6327 | 0.06609831 | 0.6323333 | 0.07150535 | 0.6288333 | 0.07442479 | 0.6303333 | 0.06822044 | 0.6305667 | 0.06734787 | 0.6287667 | 0.06811864 | 0.6288 | 0.06705401 | 0.6266667 | 0.06835956 | 0.6255333 | 0.06964215 | 0.6264667 | 0.0685727 | 0.6256 | 0.06712913 | 0.6254 | 0.06960302 | 0.6245667 | 0.07027585 | 0.6218 | 0.07047302 | 0.6199333 | 0.06685349 | 0.6223667 | 0.06231748 | 0.6202333 | 0.06443086 | 0.6193333 | 0.0674541 | 0.6182333 | 0.06789685 | 0.6189 | 0.06552389 | 0.6191 | 0.06452431 | 0.6192 | 0.06410663 | 0.6170667 | 0.0671503 | 0.6168 | 0.06666078 | 0.6183667 | 0.06388872 | 0.6185 | 0.06419782 | 0.617 | 0.06531202 | 0.6155667 | 0.06586139 | 0.6134667 | 0.06637195 | 0.6136 | 0.06289695 | 0.6130667 | 0.06293157 | 0.6099333 | 0.0653526 | 0.6118 | 0.06425034 | 0.6121 | 0.06748516 | 0.6088 | 0.06910441 | 0.6107 | 0.06442008 | 0.6082667 | 0.06570897 | 0.6052333 | 0.06808398 | 0.6081 | 0.06599475 | 0.6088667 | 0.06424133 | 0.6085 | 0.06369867 | 0.6056333 | 0.06774808 | 0.6080333 | 0.06996996 | 0.6076667 | 0.06763107 | 0.6037333 | 0.06581572 | 0.6000333 | 0.06196237 | 0.6007667 | 0.06152313 | 0.6038 | 0.06117064 | 0.6045667 | 0.06368204 | 0.6040667 | 0.06222434 | 0.6048667 | 0.05963916 | 0.6022333 | 0.06077205 | 0.6008667 | 0.05947326 | 0.6031667 | 0.06040068 | 0.6018 | 0.06652614 | 0.5995 | 0.0666047 | 0.5982333 | 0.06679473 | 0.5950667 | 0.06752902 | 0.5959 | 0.06185645 | 0.6013667 | 0.06409287 | 0.6011667 | 0.06781152 | 0.597 | 0.06536916 | 0.5938667 | 0.06282432 | 0.5935 | 0.06381395 | 0.5951333 | 0.06686476 | 0.5949333 | 0.06473229 | 0.5952 | 0.06344199 | 0.5931 | 0.06432516 | 0.5918667 | 0.06542305 | 0.5924667 | 0.0682687 | 0.5952333 | 0.06895855 | 0.5940333 | 0.06611729 | 0.5932667 | 0.06665285 | 0.5920333 | 0.06757733 | 0.5887667 | 0.0666534 | 0.5904 | 0.06787886 | 0.5936333 | 0.06644945 | 0.5897667 | 0.0642132 | 0.5901333 | 0.06612737 | 0.5921333 | 0.06690951 | 0.5933667 | 0.06807517 | 0.5902 | 0.06382199 | 0.5898 | 0.06238093 | 0.5897 | 0.06529048 | 0.5878333 | 0.06598284 | 0.5849333 | 0.06601224 | 0.5847 | 0.06340068 | 0.5842 | 0.06350942 | 0.5854333 | 0.06288149 | 0.5894333 | 0.06230967 | 0.5899333 | 0.06502073 | 0.5886333 | 0.06344427 | 0.5897667 | 0.06009139 | 0.5859 | 0.06175117 | 0.5852333 | 0.06271695 | 0.5880667 | 0.05957518 | 0.5861333 | 0.05893965 | 0.5844333 | 0.06127481 | 0.5823333 | 0.0614302 | 0.5808667 | 0.06179818 | 0.5789667 | 0.0616713 | 0.5799 | 0.05911097 | 0.5814333 | 0.05944512 | 0.5822 | 0.06302957 | 0.5808333 | 0.06244583 | 0.5821 | 0.05881853 | 0.5807333 | 0.06042595 | 0.5784667 | 0.06282103 | 0.5778667 | 0.06403032 | 0.5794333 | 0.06567142 | 0.5797667 | 0.06370925 | 0.5805667 | 0.06172316 | 0.5772 | 0.06333977 | 0.5756 | 0.06482536 | 0.5773667 | 0.06612767 | 0.5827667 | 0.06708812 | 0.5798 | 0.06153996 | 0.5783333 | 0.05941281 | 0.5775333 | 0.05998102 | 0.5756667 | 0.05756424 | 0.5758 | 0.05684194 | 0.5768667 | 0.05826476 | 0.5781 | 0.06143766 | 0.5778333 | 0.06160326 | 0.5777667 | 0.0597111 | 0.5769667 | 0.05757629 | 0.5791333 | 0.05911945 | 0.5811333 | 0.06006199 | 0.5779 | 0.06182443 | 0.5788 | 0.06447185 | 0.5798 | 0.06218269 | 0.5729 | 0.06212874 | 0.5732 | 0.06246748 | 0.5754333 | 0.05927632 | 0.5732667 | 0.05836919 | 0.5730333 | 0.05745272 | 0.5729333 | 0.05852887 | 0.5725 | 0.05932537 | 0.5745333 | 0.06260417 | 0.573 | 0.06321788 | 0.5729333 | 0.05981579 | 0.5720333 | 0.05894802 | 0.5700333 | 0.0594228 | 0.5679 | 0.06025883 | 0.5706667 | 0.05836839 | 0.5740333 | 0.05963189 | 0.5738333 | 0.06115458 | 0.5695333 | 0.0624169 | 0.5689333 | 0.06123187 | 0.5703667 | 0.05898256 | 0.5711333 | 0.05620186 | 0.5712 | 0.05988639 | 0.5698667 | 0.06444503 | 0.5727667 | 0.06394343 | 0.5718333 | 0.06080819 | 0.5701667 | 0.05946816 | 0.5664333 | 0.06141234 | 0.5699 | 0.06320796 | 0.5689333 | 0.06118967 | 0.5774 | 0.07 | 0.6522 | 0
726 | 0.6766 | 0.07362205 | 0.6627333 | 0.07335504 | 0.6521 | 0.07421541 | 0.652 | 0.07013378 | 0.6521667 | 0.07054121 | 0.6504333 | 0.07059756 | 0.65 | 0.06922923 | 0.6501333 | 0.07119664 | 0.6497667 | 0.07162776 | 0.6488667 | 0.07108569 | 0.6494333 | 0.06638676 | 0.6487667 | 0.06679493 | 0.6433333 | 0.07092213 | 0.6451667 | 0.07033133 | 0.6421 | 0.07146971 | 0.6368333 | 0.07447493 | 0.6395 | 0.07282458 | 0.6382333 | 0.07052382 | 0.6359 | 0.06999986 | 0.6341333 | 0.07045899 | 0.6332333 | 0.07281906 | 0.6313 | 0.07330539 | 0.6315 | 0.07097737 | 0.6329667 | 0.07012571 | 0.6331667 | 0.06947759 | 0.6306333 | 0.07097982 | 0.63 | 0.07051104 | 0.6256333 | 0.06829457 | 0.6204667 | 0.07170794 | 0.6257333 | 0.07476213 | 0.6246 | 0.06917692 | 0.6235667 | 0.06700852 | 0.6253667 | 0.06647733 | 0.6241333 | 0.06953581 | 0.6183667 | 0.07229773 | 0.6185667 | 0.06809515 | 0.6237333 | 0.06981816 | 0.6246667 | 0.06754052 | 0.6215 | 0.06661396 | 0.6201333 | 0.06943627 | 0.6191 | 0.07098127 | 0.6201667 | 0.07038036 | 0.6178667 | 0.07243923 | 0.6154333 | 0.07098964 | 0.6177667 | 0.06679223 | 0.6211333 | 0.06582271 | 0.6168667 | 0.06502314 | 0.6102667 | 0.06668945 | 0.6123333 | 0.06558436 | 0.6145 | 0.06851355 | 0.6151 | 0.07105045 | 0.6175 | 0.0699909 | 0.6143333 | 0.06901866 | 0.6084667 | 0.06919549 | 0.609 | 0.06432921 | 0.6133 | 0.06622567 | 0.6149333 | 0.06883455 | 0.6149 | 0.06964194 | 0.6104 | 0.06871599 | 0.6087333 | 0.06819415 | 0.6118 | 0.06667958 | 0.6120667 | 0.07183668 | 0.6082 | 0.07071723 | 0.6081667 | 0.06941097 | 0.6092333 | 0.0721384 | 0.6054667 | 0.06604187 | 0.6057333 | 0.06180449 | 0.6078667 | 0.06196269 | 0.6087667 | 0.06749234 | 0.6065 | 0.06979604 | 0.6063333 | 0.06736034 | 0.6054333 | 0.06491545 | 0.6062667 | 0.0672023 | 0.6060333 | 0.06987118 | 0.6052 | 0.06759808 | 0.6047333 | 0.06572956 | 0.6026 | 0.06525708 | 0.5976 | 0.06573969 | 0.5974 | 0.06881904 | 0.5980333 | 0.07022945 | 0.5983 | 0.06848956 | 0.5978333 | 0.06945816 | 0.5957667 | 0.07177866 | 0.5986667 | 0.06898001 | 0.5991333 | 0.06722625 | 0.5984333 | 0.06766567 | 0.5982667 | 0.06702618 | 0.5980667 | 0.06328614 | 0.5994667 | 0.06136103 | 0.6003 | 0.06044507 | 0.5968333 | 0.06235556 | 0.5936333 | 0.06386665 | 0.5951667 | 0.06190069 | 0.5933 | 0.06316998 | 0.5945667 | 0.06780488 | 0.5942667 | 0.07030113 | 0.5933333 | 0.06809612 | 0.5927333 | 0.06711236 | 0.5927667 | 0.06810689 | 0.5913667 | 0.0713833 | 0.5899667 | 0.06700877 | 0.5925 | 0.06593487 | 0.5959667 | 0.06549984 | 0.5918667 | 0.06329646 | 0.5909 | 0.06350848 | 0.5981 | 0.05945659 | 0.5945667 | 0.06434668 | 0.5872333 | 0.06525975 | 0.5850333 | 0.06333284 | 0.5879333 | 0.06197125 | 0.5919333 | 0.06343975 | 0.5922667 | 0.06471436 | 0.5930667 | 0.0607703 | 0.5925667 | 0.06079486 | 0.5891 | 0.06011306 | 0.5853667 | 0.05915518 | 0.584 | 0.06244619 | 0.5835667 | 0.06413446 | 0.5846 | 0.06494721 | 0.5885333 | 0.06449849 | 0.5907 | 0.06396254 | 0.5908667 | 0.06341274 | 0.591 | 0.06407137 | 0.5897667 | 0.06401022 | 0.5883667 | 0.06382708 | 0.5905333 | 0.06265378 | 0.5891333 | 0.06113997 | 0.5847333 | 0.06287693 | 0.5819 | 0.06560249 | 0.5802 | 0.06562682 | 0.5802667 | 0.06320977 | 0.5814667 | 0.05894644 | 0.5828 | 0.06073566 | 0.5813667 | 0.064133 | 0.5828333 | 0.06378351 | 0.5852 | 0.06587549 | 0.5848333 | 0.06530632 | 0.5818667 | 0.0660344 | 0.5804 | 0.06586203 | 0.5795667 | 0.06383005 | 0.5777 | 0.06403077 | 0.5812 | 0.06208043 | 0.5845667 | 0.06281668 | 0.5838667 | 0.06761165 | 0.5822 | 0.06978343 | 0.5814667 | 0.0662422 | 0.5823333 | 0.06319685 | 0.5807667 | 0.06252628 | 0.5827 | 0.06212504 | 0.5846667 | 0.06030668 | 0.5815667 | 0.06089589 | 0.5795 | 0.05916187 | 0.5799667 | 0.06067231 | 0.5798667 | 0.06337956 | 0.5791 | 0.06446462 | 0.5767667 | 0.06469541 | 0.5785333 | 0.06185194 | 0.5822 | 0.06583044 | 0.5798 | 0.06640939 | 0.5759333 | 0.0635426 | 0.5745333 | 0.05825761 | 0.5776667 | 0.06295566 | 0.5776667 | 0.06700808 | 0.5754333 | 0.067663 | 0.5756333 | 0.06465464 | 0.5782333 | 0.06224973 | 0.5791667 | 0.06175599 | 0.5789 | 0.06224537 | 0.5752333 | 0.06351364 | 0.5707 | 0.06303496 | 0.5726 | 0.06364783 | 0.5728333 | 0.06098444 | 0.5725333 | 0.05887673 | 0.5739667 | 0.05965179 | 0.5754333 | 0.0622027 | 0.58655 | 0.07475 | 0.6618 | 0
727 | 0.7185667 | 0.08146166 | 0.7130333 | 0.07552299 | 0.7132 | 0.07679483 | 0.7186 | 0.07994202 | 0.7104333 | 0.08827572 | 0.6987333 | 0.09824956 | 0.6999 | 0.09642628 | 0.6978333 | 0.1018911 | 0.6935333 | 0.1034387 | 0.6921667 | 0.1011062 | 0.6989667 | 0.08778513 | 0.7005 | 0.0790165 | 0.6924333 | 0.08274484 | 0.6897 | 0.08798288 | 0.6815667 | 0.08588509 | 0.6779 | 0.08692644 | 0.6820333 | 0.08852967 | 0.6812 | 0.08681613 | 0.6808333 | 0.08676963 | 0.6821333 | 0.08643982 | 0.6799667 | 0.08516714 | 0.6715333 | 0.07552723 | 0.6629 | 0.06513837 | 0.6597 | 0.06634862 | 0.67 | 0.07382863 | 0.686 | 0.0786265 | 0.6860667 | 0.07948016 | 0.6857667 | 0.07906244 | 0.6838667 | 0.07930382 | 0.6802 | 0.07918514 | 0.6830667 | 0.0829717 | 0.6860667 | 0.08046756 | 0.6829333 | 0.07691018 | 0.6724667 | 0.08023538 | 0.6541333 | 0.08774043 | 0.6489333 | 0.07860095 | 0.6484 | 0.07765089 | 0.6470667 | 0.07786622 | 0.6469667 | 0.07683933 | 0.6380667 | 0.07581936 | 0.6364667 | 0.07509782 | 0.6470333 | 0.06892316 | 0.6464667 | 0.0704074 | 0.6441333 | 0.06851863 | 0.6476333 | 0.07042227 | 0.6576333 | 0.08065934 | 0.6612667 | 0.08476471 | 0.6608667 | 0.0869889 | 0.6575667 | 0.08599738 | 0.6454 | 0.07198921 | 0.6409 | 0.06658293 | 0.644 | 0.06698015 | 0.6477 | 0.07383825 | 0.6521667 | 0.083062 | 0.6594 | 0.08740698 | 0.6542 | 0.08443866 | 0.6521 | 0.08693036 | 0.6544333 | 0.08751839 | 0.6548667 | 0.08647799 | 0.6530667 | 0.08466508 | 0.6544 | 0.08146279 | 0.6425 | 0.09054373 | 0.6327333 | 0.09537541 | 0.6333333 | 0.09668141 | 0.6467333 | 0.09131668 | 0.6530667 | 0.08336172 | 0.6546333 | 0.07957158 | 0.6505 | 0.0804138 | 0.6490333 | 0.08068111 | 0.6467 | 0.07837402 | 0.6428667 | 0.07313897 | 0.6322 | 0.06367501 | 0.6259 | 0.06412815 | 0.6182 | 0.07208777 | 0.6125 | 0.07400595 | 0.6142333 | 0.07901432 | 0.6131667 | 0.08117345 | 0.6091667 | 0.071212 | 0.6162667 | 0.06986966 | 0.6267667 | 0.06503549 | 0.6307667 | 0.0634813 | 0.6302333 | 0.06411185 | 0.6272667 | 0.06670419 | 0.6277333 | 0.06929119 | 0.6386667 | 0.08329907 | 0.6425 | 0.08549086 | 0.6374 | 0.08570196 | 0.6395 | 0.08627955 | 0.6437 | 0.0820601 | 0.6517333 | 0.07639447 | 0.6548 | 0.07877948 | 0.6540333 | 0.07838203 | 0.6537 | 0.07614005 | 0.6530667 | 0.07612123 | 0.6508 | 0.07586519 | 0.65 | 0.07563178 | 0.6519 | 0.07680004 | 0.6535 | 0.07825373 | 0.6531667 | 0.0768722 | 0.6483 | 0.07557994 | 0.6497333 | 0.07623763 | 0.6444667 | 0.06717645 | 0.6328333 | 0.05741523 | 0.6337 | 0.05685531 | 0.636 | 0.0559116 | 0.6363667 | 0.05608721 | 0.6353667 | 0.05412161 | 0.6422667 | 0.06368162 | 0.6464667 | 0.07387062 | 0.6434 | 0.0757017 | 0.6468333 | 0.07737568 | 0.6513 | 0.07460889 | 0.6502 | 0.06759827 | 0.6511667 | 0.07195139 | 0.6467 | 0.07649039 | 0.6426333 | 0.07715341 | 0.6379333 | 0.0789481 | 0.6336333 | 0.08440242 | 0.6318333 | 0.08874023 | 0.6206 | 0.09384711 | 0.6129 | 0.09666947 | 0.614 | 0.09045931 | 0.605 | 0.07774437 | 0.6029333 | 0.07407552 | 0.6045 | 0.07373751 | 0.6020333 | 0.07800155 | 0.6046 | 0.07534883 | 0.6132333 | 0.07443307 | 0.6114 | 0.07398324 | 0.6102 | 0.07373181 | 0.6122 | 0.07862862 | 0.6167333 | 0.08779166 | 0.6132667 | 0.09352655 | 0.6097667 | 0.09489827 | 0.6124333 | 0.09285524 | 0.6118 | 0.09371033 | 0.6117 | 0.09396301 | 0.6136333 | 0.09398547 | 0.6231333 | 0.09128754 | 0.6194333 | 0.07814134 | 0.6077333 | 0.07150069 | 0.606 | 0.06997576 | 0.6191 | 0.0817373 | 0.6299333 | 0.08747275 | 0.6216667 | 0.08878278 | 0.6180667 | 0.0957421 | 0.6147667 | 0.09549046 | 0.6248333 | 0.08004017 | 0.6361 | 0.07399437 | 0.6401 | 0.07407622 | 0.6387333 | 0.07531978 | 0.6401 | 0.07558611 | 0.6401 | 0.0744734 | 0.638 | 0.07316479 | 0.6400333 | 0.0722362 | 0.6393333 | 0.07151249 | 0.6363333 | 0.07295343 | 0.6388333 | 0.07536464 | 0.6316333 | 0.07554113 | 0.6194 | 0.07891886 | 0.6193 | 0.07764462 | 0.6179 | 0.07711891 | 0.6156 | 0.08104776 | 0.6234 | 0.0813206 | 0.6172 | 0.08282902 | 0.6023 | 0.09277956 | 0.5988333 | 0.09306042 | 0.5998333 | 0.09210517 | 0.6004667 | 0.08910519 | 0.5960667 | 0.0870433 | 0.5902 | 0.07651671 | 0.593 | 0.07046077 | 0.6018 | 0.06240903 | 0.6033 | 0.05886261 | 0.6063 | 0.05846201 | 0.62455 | 0.07425 | 0.7205 | 0
728 | 0.6866 | 0.07560278 | 0.6712667 | 0.0693575 | 0.6630667 | 0.06897388 | 0.6648 | 0.06858323 | 0.6618333 | 0.06647076 | 0.6608333 | 0.0685446 | 0.6579667 | 0.07420406 | 0.6567667 | 0.07508983 | 0.6554 | 0.07426937 | 0.6527667 | 0.07301736 | 0.6544667 | 0.06786935 | 0.6557667 | 0.06444948 | 0.6558 | 0.06587215 | 0.6560333 | 0.07038491 | 0.6490667 | 0.06857027 | 0.6435 | 0.07056704 | 0.6456333 | 0.07222993 | 0.6503 | 0.07098793 | 0.6531 | 0.06772626 | 0.6431 | 0.07212133 | 0.6429 | 0.07403031 | 0.6444667 | 0.07457995 | 0.6421 | 0.07573361 | 0.6446667 | 0.06902243 | 0.6482 | 0.06768018 | 0.6450667 | 0.07226292 | 0.6418 | 0.07349326 | 0.6393333 | 0.07278651 | 0.6372667 | 0.07098123 | 0.6309 | 0.07186529 | 0.6342667 | 0.07624654 | 0.6394667 | 0.07447525 | 0.6379667 | 0.07099452 | 0.6362 | 0.07356806 | 0.6305667 | 0.07461798 | 0.6266333 | 0.07194722 | 0.6273667 | 0.07086312 | 0.6312 | 0.06952702 | 0.6318333 | 0.07241696 | 0.6296667 | 0.0698615 | 0.6310667 | 0.06787092 | 0.6324667 | 0.06740467 | 0.6281333 | 0.07016895 | 0.6229667 | 0.06886491 | 0.6226667 | 0.06648219 | 0.6265667 | 0.06687024 | 0.6258667 | 0.06646324 | 0.6249 | 0.06756942 | 0.6252333 | 0.07180944 | 0.6225 | 0.06916825 | 0.6239667 | 0.06499161 | 0.6247667 | 0.06403423 | 0.6216667 | 0.06183313 | 0.6180333 | 0.06175038 | 0.6143 | 0.06233175 | 0.6169333 | 0.06041834 | 0.6202333 | 0.06420417 | 0.6186333 | 0.07269004 | 0.6244 | 0.07475975 | 0.6231333 | 0.06725486 | 0.6190333 | 0.06332121 | 0.6139667 | 0.06603198 | 0.6141667 | 0.0687322 | 0.6175333 | 0.06513506 | 0.6148333 | 0.06290783 | 0.6154 | 0.066509 | 0.6168333 | 0.06935447 | 0.6221 | 0.06903434 | 0.6157333 | 0.0630992 | 0.6135333 | 0.06455268 | 0.6125333 | 0.07015242 | 0.6122333 | 0.06720726 | 0.6127333 | 0.06577402 | 0.6095333 | 0.06878567 | 0.6143667 | 0.06762053 | 0.6181 | 0.0641637 | 0.6181333 | 0.06179883 | 0.6086333 | 0.06500125 | 0.6047 | 0.06642234 | 0.6089 | 0.06083524 | 0.6059 | 0.06222545 | 0.6075333 | 0.06751638 | 0.6082 | 0.07029215 | 0.6072667 | 0.06897504 | 0.6039333 | 0.06572652 | 0.6051333 | 0.06700648 | 0.6124333 | 0.06800046 | 0.6138 | 0.07028044 | 0.6103 | 0.06989196 | 0.6070667 | 0.06781467 | 0.6049333 | 0.06916378 | 0.6014 | 0.06807702 | 0.5992333 | 0.06741203 | 0.6026 | 0.06790086 | 0.6060333 | 0.07118634 | 0.6079 | 0.07167166 | 0.6066 | 0.07201292 | 0.602 | 0.0674313 | 0.6024667 | 0.06602829 | 0.6050667 | 0.06979137 | 0.6010667 | 0.06836433 | 0.5986 | 0.06740925 | 0.6015667 | 0.06375083 | 0.6013333 | 0.06322048 | 0.5994667 | 0.06748187 | 0.5989 | 0.0685064 | 0.6017 | 0.06631928 | 0.6012667 | 0.06655971 | 0.5990333 | 0.06800516 | 0.6025333 | 0.06711852 | 0.6027333 | 0.06610105 | 0.5987333 | 0.06926155 | 0.5997 | 0.06904844 | 0.6022 | 0.07389416 | 0.5986 | 0.07448816 | 0.5954667 | 0.06632849 | 0.5976 | 0.06590635 | 0.5969 | 0.06436231 | 0.5969333 | 0.06033199 | 0.5953 | 0.06844574 | 0.5904 | 0.07537126 | 0.5948667 | 0.07080378 | 0.5966667 | 0.06631246 | 0.5969 | 0.06596651 | 0.5946 | 0.06915509 | 0.5987667 | 0.07182341 | 0.5958667 | 0.06869936 | 0.592 | 0.06748378 | 0.5929333 | 0.06748937 | 0.5960667 | 0.06824204 | 0.5986 | 0.06973096 | 0.5988 | 0.07056831 | 0.5928 | 0.06373842 | 0.5919333 | 0.06251476 | 0.5935667 | 0.0652432 | 0.5926 | 0.06151509 | 0.5959333 | 0.0624802 | 0.5972667 | 0.06600335 | 0.5929667 | 0.06345877 | 0.5907 | 0.06481116 | 0.5883 | 0.06740964 | 0.5877333 | 0.0683755 | 0.5913333 | 0.07127601 | 0.5944 | 0.06774206 | 0.5885667 | 0.06193924 | 0.5868667 | 0.06275372 | 0.5866 | 0.06233046 | 0.5866667 | 0.06276524 | 0.5925333 | 0.06707977 | 0.5961333 | 0.0650899 | 0.5948667 | 0.06193762 | 0.5913333 | 0.06346654 | 0.5875667 | 0.06901615 | 0.5871 | 0.06859461 | 0.5834 | 0.06267264 | 0.5826667 | 0.06345189 | 0.5841667 | 0.06440649 | 0.5850333 | 0.06637371 | 0.5877 | 0.06876428 | 0.5883 | 0.06664988 | 0.5822 | 0.05887257 | 0.5815333 | 0.05999919 | 0.5818667 | 0.06361312 | 0.5848667 | 0.06830409 | 0.5866 | 0.06755166 | 0.5884667 | 0.06468799 | 0.5859 | 0.06316945 | 0.5807333 | 0.06125141 | 0.5804333 | 0.06795951 | 0.5845667 | 0.07344374 | 0.5837 | 0.07070012 | 0.5844667 | 0.06837662 | 0.5835 | 0.06671317 | 0.5803 | 0.06155794 | 0.5838333 | 0.06520988 | 0.59905 | 0.07935 | 0.6751 | 0
729 | 0.6937667 | 0.07562867 | 0.6739 | 0.06843396 | 0.6647667 | 0.07172323 | 0.6711667 | 0.07390897 | 0.6675 | 0.07581873 | 0.6634333 | 0.07760139 | 0.6642333 | 0.07608462 | 0.6627333 | 0.07447623 | 0.6632 | 0.07376318 | 0.6634333 | 0.07232986 | 0.6580667 | 0.06944621 | 0.6579333 | 0.07237386 | 0.6594 | 0.0745291 | 0.6626 | 0.07602123 | 0.6603333 | 0.07474813 | 0.6585667 | 0.07132019 | 0.6552 | 0.07202171 | 0.6550333 | 0.0773503 | 0.6503333 | 0.07592002 | 0.6479333 | 0.06627646 | 0.6482 | 0.06817786 | 0.6486667 | 0.07391605 | 0.6521667 | 0.0749181 | 0.6525667 | 0.06808526 | 0.6555 | 0.07035344 | 0.6533 | 0.07462158 | 0.6470333 | 0.07263435 | 0.6435 | 0.075554 | 0.6389667 | 0.07830408 | 0.6412667 | 0.07239679 | 0.6427333 | 0.07173587 | 0.6402 | 0.0729641 | 0.6417667 | 0.07062975 | 0.6449 | 0.07395976 | 0.6439333 | 0.07490022 | 0.6411 | 0.07271401 | 0.6374667 | 0.06630623 | 0.6385333 | 0.06337283 | 0.6363 | 0.06974544 | 0.6345333 | 0.07347677 | 0.6347 | 0.07473344 | 0.6341667 | 0.07851294 | 0.6371667 | 0.08042663 | 0.6308333 | 0.07255988 | 0.6232667 | 0.06897131 | 0.6319 | 0.06420067 | 0.6372667 | 0.06412287 | 0.6347667 | 0.06562633 | 0.628 | 0.06552211 | 0.6253333 | 0.06696887 | 0.6246333 | 0.0716373 | 0.6309333 | 0.07077506 | 0.6311667 | 0.06879323 | 0.6291 | 0.06597459 | 0.6259333 | 0.06536321 | 0.6257667 | 0.0693575 | 0.6244667 | 0.07274693 | 0.6225333 | 0.07570743 | 0.6254667 | 0.07397109 | 0.6276333 | 0.07347219 | 0.6247 | 0.07546739 | 0.6260667 | 0.07043968 | 0.6254333 | 0.06845662 | 0.6224333 | 0.07056299 | 0.6235 | 0.07313225 | 0.6229667 | 0.07582859 | 0.621 | 0.0759031 | 0.6242667 | 0.07025735 | 0.6238667 | 0.07273744 | 0.618 | 0.07255678 | 0.6164 | 0.06713722 | 0.6180667 | 0.06903778 | 0.6182333 | 0.0686883 | 0.6185333 | 0.06737914 | 0.6178667 | 0.06519332 | 0.6206667 | 0.06895826 | 0.6173 | 0.07237822 | 0.6112 | 0.06543246 | 0.6130667 | 0.06748952 | 0.6147667 | 0.06716062 | 0.613 | 0.06393314 | 0.6179667 | 0.07176194 | 0.6158 | 0.07299265 | 0.6125667 | 0.06494805 | 0.6142333 | 0.06349259 | 0.6156 | 0.0661145 | 0.6155667 | 0.06901702 | 0.6123 | 0.07077132 | 0.6075333 | 0.06822836 | 0.6099 | 0.06055394 | 0.6106667 | 0.06407133 | 0.6104667 | 0.06646469 | 0.6127 | 0.06759088 | 0.6117667 | 0.06888011 | 0.6135 | 0.07185824 | 0.6126667 | 0.0744547 | 0.6101 | 0.07216056 | 0.6099333 | 0.0704955 | 0.6097333 | 0.06727765 | 0.6036333 | 0.06814075 | 0.6062 | 0.06705018 | 0.6114667 | 0.06273789 | 0.6098 | 0.06503722 | 0.6116667 | 0.06953907 | 0.6115 | 0.06930123 | 0.6117333 | 0.06694601 | 0.6131333 | 0.06510107 | 0.6146667 | 0.06586781 | 0.6129 | 0.06907826 | 0.6099333 | 0.07000278 | 0.6074667 | 0.06668355 | 0.6055 | 0.06412587 | 0.6031 | 0.06142904 | 0.6053 | 0.06820943 | 0.6019 | 0.07051487 | 0.5967333 | 0.06598214 | 0.5999333 | 0.06370685 | 0.606 | 0.06283327 | 0.6075667 | 0.06533781 | 0.6002667 | 0.06444441 | 0.5964667 | 0.06533964 | 0.5995667 | 0.06431756 | 0.6003333 | 0.06273257 | 0.6034 | 0.0638256 | 0.6044333 | 0.06741485 | 0.6052 | 0.06805233 | 0.6016667 | 0.06544007 | 0.5982667 | 0.06612273 | 0.5988667 | 0.07057574 | 0.6021333 | 0.07245902 | 0.6045333 | 0.07199214 | 0.5963 | 0.07431155 | 0.5958667 | 0.07524433 | 0.5976667 | 0.06904107 | 0.5953667 | 0.06538105 | 0.5926667 | 0.06187602 | 0.5972 | 0.06426928 | 0.6002333 | 0.07226693 | 0.6010667 | 0.06936365 | 0.6003333 | 0.06396886 | 0.5949 | 0.06375474 | 0.5967 | 0.06215534 | 0.5979 | 0.06033114 | 0.5965333 | 0.06174865 | 0.5960333 | 0.0617088 | 0.5988333 | 0.06868053 | 0.5950333 | 0.07043221 | 0.5944333 | 0.05951248 | 0.5979333 | 0.05888454 | 0.5974333 | 0.06058946 | 0.5898333 | 0.06646013 | 0.5910667 | 0.07079521 | 0.5898667 | 0.06877511 | 0.5889333 | 0.06433145 | 0.5941333 | 0.06716355 | 0.5971 | 0.06962246 | 0.5995 | 0.06771898 | 0.5945 | 0.06859524 | 0.5883333 | 0.06841074 | 0.5865 | 0.06649471 | 0.5871 | 0.0645068 | 0.5876333 | 0.06212956 | 0.5901 | 0.06554912 | 0.5995667 | 0.07051687 | 0.5936667 | 0.06500822 | 0.5880667 | 0.06477481 | 0.5889 | 0.06406564 | 0.5935 | 0.06128627 | 0.5970333 | 0.06026167 | 0.5883 | 0.06844618 | 0.5879667 | 0.06773342 | 0.5896 | 0.0641986 | 0.5883333 | 0.06467789 | 0.5882667 | 0.06650445 | 0.5895667 | 0.06842905 | 0.60345 | 0.07945 | 0.6807 | 0
730 | 0.6949667 | 0.07629121 | 0.6808333 | 0.0730708 | 0.6734667 | 0.0761963 | 0.6754 | 0.07887661 | 0.6744 | 0.07864812 | 0.6755 | 0.07894251 | 0.6812 | 0.07507476 | 0.6762667 | 0.07530247 | 0.6707333 | 0.07591738 | 0.6669 | 0.07729066 | 0.6697 | 0.07458887 | 0.6709667 | 0.074246 | 0.6674 | 0.07753249 | 0.6641333 | 0.08127157 | 0.6563333 | 0.07611685 | 0.6535667 | 0.07188182 | 0.6552333 | 0.0706002 | 0.6600667 | 0.07340528 | 0.6584333 | 0.07488722 | 0.6492 | 0.07460648 | 0.6491667 | 0.07426324 | 0.6515667 | 0.07297554 | 0.6537 | 0.07209998 | 0.6532667 | 0.07033962 | 0.6555667 | 0.07175255 | 0.6567667 | 0.07545954 | 0.6544333 | 0.07604654 | 0.6518333 | 0.07486665 | 0.648 | 0.07137511 | 0.6398 | 0.068249 | 0.6411333 | 0.07324199 | 0.6459 | 0.07218716 | 0.6503 | 0.06999557 | 0.6451333 | 0.06659992 | 0.6425 | 0.06664698 | 0.6472333 | 0.06705552 | 0.6434333 | 0.06534469 | 0.6405667 | 0.06750557 | 0.6379 | 0.07170667 | 0.6343 | 0.07209235 | 0.6363667 | 0.07496036 | 0.6425333 | 0.077947 | 0.6462 | 0.08383846 | 0.6376 | 0.07439642 | 0.6330333 | 0.06862635 | 0.6410667 | 0.07327311 | 0.6405 | 0.07470814 | 0.6376333 | 0.07519771 | 0.6401333 | 0.07157138 | 0.6387 | 0.07150809 | 0.6338333 | 0.07257604 | 0.6368667 | 0.06626821 | 0.6347333 | 0.06480537 | 0.6319667 | 0.06524612 | 0.6335 | 0.06346091 | 0.6334667 | 0.06324773 | 0.6324 | 0.06384925 | 0.6309333 | 0.06988478 | 0.6369 | 0.07462761 | 0.6327 | 0.06704392 | 0.6249333 | 0.06275595 | 0.6250667 | 0.06064197 | 0.6254667 | 0.06320893 | 0.6230333 | 0.06704766 | 0.6261333 | 0.06544689 | 0.6293 | 0.0728573 | 0.6245333 | 0.07615389 | 0.6280333 | 0.06373875 | 0.6305 | 0.06531069 | 0.6281 | 0.06842066 | 0.6254667 | 0.07066693 | 0.6216 | 0.07070394 | 0.6226667 | 0.07370393 | 0.6268 | 0.07195976 | 0.62 | 0.06758141 | 0.6201 | 0.06746915 | 0.6264 | 0.06505429 | 0.6254333 | 0.06747643 | 0.6183333 | 0.06417068 | 0.6132333 | 0.06494882 | 0.6163 | 0.0655363 | 0.6186667 | 0.06762605 | 0.6157667 | 0.06949515 | 0.6145667 | 0.06296932 | 0.6179333 | 0.06395187 | 0.618 | 0.06782069 | 0.617 | 0.06954308 | 0.6183333 | 0.06989737 | 0.6195 | 0.07239424 | 0.6197 | 0.07349326 | 0.6213667 | 0.07187769 | 0.6177667 | 0.0695593 | 0.6107667 | 0.07221008 | 0.6167667 | 0.07406706 | 0.6175333 | 0.071377 | 0.6159 | 0.06516538 | 0.6121333 | 0.06001691 | 0.6196333 | 0.07104319 | 0.6218667 | 0.07340274 | 0.6175 | 0.07100272 | 0.6158333 | 0.0687944 | 0.6148333 | 0.06732569 | 0.6119333 | 0.06769009 | 0.6106667 | 0.06899663 | 0.6121333 | 0.07052382 | 0.617 | 0.06983414 | 0.6151333 | 0.06870717 | 0.6130333 | 0.06791398 | 0.6097 | 0.06857993 | 0.6058667 | 0.06594469 | 0.6069333 | 0.06394697 | 0.6113667 | 0.06450583 | 0.6166333 | 0.06823534 | 0.6155333 | 0.06296593 | 0.6150667 | 0.06240953 | 0.6091 | 0.06903975 | 0.6098 | 0.07284669 | 0.6108 | 0.07182242 | 0.6127333 | 0.06584428 | 0.6079333 | 0.06286241 | 0.6051667 | 0.06537504 | 0.6055333 | 0.0665493 | 0.6044 | 0.06354122 | 0.6072333 | 0.06555966 | 0.6106667 | 0.06351558 | 0.6047333 | 0.05909948 | 0.6029667 | 0.06275595 | 0.6006667 | 0.06917834 | 0.6021333 | 0.07255459 | 0.6042667 | 0.07140538 | 0.6067 | 0.07212045 | 0.6091 | 0.0713112 | 0.6075333 | 0.06791398 | 0.6060667 | 0.06713977 | 0.6046 | 0.06861375 | 0.6041333 | 0.06710178 | 0.6052333 | 0.06325358 | 0.6051667 | 0.06214276 | 0.6033333 | 0.06136461 | 0.6012 | 0.0596668 | 0.6012333 | 0.05920644 | 0.6096667 | 0.06404479 | 0.6107 | 0.07189497 | 0.6033333 | 0.07451552 | 0.5979333 | 0.06592684 | 0.6019333 | 0.06657514 | 0.6067333 | 0.06365204 | 0.607 | 0.06190331 | 0.6071667 | 0.06562684 | 0.6053 | 0.06762549 | 0.6035333 | 0.06949198 | 0.6059667 | 0.06884332 | 0.6089 | 0.06545823 | 0.6045333 | 0.06762151 | 0.5987667 | 0.06784906 | 0.5974333 | 0.06783477 | 0.6005667 | 0.06701166 | 0.5995667 | 0.0663297 | 0.5988333 | 0.06540807 | 0.5970333 | 0.06691409 | 0.5987 | 0.06404295 | 0.6013 | 0.06296306 | 0.6022 | 0.0649585 | 0.6011667 | 0.06959623 | 0.5975 | 0.06850173 | 0.5957333 | 0.07002558 | 0.5964333 | 0.06800296 | 0.5981333 | 0.06180379 | 0.6021667 | 0.06403423 | 0.5998667 | 0.07431152 | 0.5967333 | 0.07870546 | 0.5943333 | 0.07698287 | 0.5966333 | 0.06976505 | 0.5942 | 0.0675102 | 0.5927 | 0.06583069 | 0.60625 | 0.07595 | 0.69 | 0
731 | 0.6992667 | 0.07671181 | 0.6832333 | 0.06838257 | 0.6759 | 0.06950357 | 0.6765667 | 0.07462235 | 0.6775667 | 0.07406112 | 0.6823 | 0.07788419 | 0.6833333 | 0.08154513 | 0.6739333 | 0.07688855 | 0.6687 | 0.07759755 | 0.6712667 | 0.07476436 | 0.6732 | 0.07556273 | 0.6753667 | 0.07250436 | 0.679 | 0.07047439 | 0.6729 | 0.07729066 | 0.6595333 | 0.07290964 | 0.6538333 | 0.0722589 | 0.6631 | 0.07127417 | 0.6695333 | 0.07184355 | 0.6692667 | 0.07009966 | 0.6651 | 0.06713434 | 0.6627667 | 0.07536269 | 0.6533 | 0.07870692 | 0.6460667 | 0.07799027 | 0.6554 | 0.07564196 | 0.6597 | 0.07034719 | 0.6501333 | 0.07629462 | 0.6525333 | 0.07612596 | 0.6527333 | 0.07132743 | 0.6513333 | 0.06960083 | 0.6490333 | 0.07104104 | 0.6485667 | 0.07115398 | 0.6505 | 0.07107184 | 0.6560667 | 0.06989975 | 0.6512 | 0.06896163 | 0.645 | 0.07111432 | 0.6459667 | 0.07268275 | 0.6489 | 0.0770177 | 0.6499333 | 0.07394351 | 0.6466333 | 0.0747487 | 0.6484333 | 0.07384982 | 0.6512333 | 0.06942691 | 0.6477 | 0.07136068 | 0.6429667 | 0.0717703 | 0.6375 | 0.06896361 | 0.6370333 | 0.06891833 | 0.6497 | 0.07250798 | 0.6463 | 0.07037201 | 0.6383667 | 0.07416712 | 0.6377 | 0.07837104 | 0.6359667 | 0.0739491 | 0.6360333 | 0.06896281 | 0.6264333 | 0.07109887 | 0.6264333 | 0.07172012 | 0.6282333 | 0.07094868 | 0.6274333 | 0.0706332 | 0.6285 | 0.06703571 | 0.6345 | 0.06908927 | 0.6382 | 0.07605581 | 0.6428667 | 0.07605197 | 0.6406667 | 0.0675464 | 0.6351333 | 0.06264516 | 0.6269333 | 0.06488247 | 0.6218333 | 0.06566939 | 0.6241667 | 0.06857581 | 0.6292 | 0.08096604 | 0.6261 | 0.08179438 | 0.6282667 | 0.07854962 | 0.6379667 | 0.07241093 | 0.6365 | 0.06642454 | 0.6336333 | 0.06315654 | 0.6337 | 0.06046685 | 0.6234333 | 0.06485539 | 0.6184667 | 0.06850447 | 0.6256667 | 0.06749579 | 0.6278667 | 0.07089506 | 0.6250667 | 0.06363355 | 0.6255333 | 0.06052627 | 0.6242667 | 0.07105849 | 0.6225333 | 0.07015328 | 0.6288667 | 0.06187091 | 0.6297 | 0.06096185 | 0.6323667 | 0.07023624 | 0.6281 | 0.07510672 | 0.6218 | 0.073623 | 0.6191 | 0.07029614 | 0.6202333 | 0.06889801 | 0.6176333 | 0.07313377 | 0.6190333 | 0.07082986 | 0.6243667 | 0.06804363 | 0.6343667 | 0.06193036 | 0.6283667 | 0.07104517 | 0.6137667 | 0.07385036 | 0.6078667 | 0.07053681 | 0.616 | 0.07082377 | 0.6164333 | 0.07061375 | 0.6121 | 0.07385987 | 0.6198333 | 0.07046798 | 0.6233 | 0.06956872 | 0.623 | 0.07234381 | 0.6262333 | 0.07045246 | 0.6235333 | 0.06844074 | 0.6182 | 0.07063856 | 0.6123 | 0.07298822 | 0.6115 | 0.0714182 | 0.613 | 0.07141274 | 0.6134 | 0.07176475 | 0.6169667 | 0.07002177 | 0.6196 | 0.07191889 | 0.6178333 | 0.07498206 | 0.6195 | 0.07322627 | 0.6169 | 0.07256404 | 0.6133667 | 0.07325573 | 0.6183 | 0.0723866 | 0.6167667 | 0.07104108 | 0.6130333 | 0.06996772 | 0.6091333 | 0.06979295 | 0.6051667 | 0.06811316 | 0.6034667 | 0.07036194 | 0.6132333 | 0.0630694 | 0.6166 | 0.0681628 | 0.6145 | 0.07363482 | 0.6168 | 0.07067876 | 0.6068 | 0.06718993 | 0.6056 | 0.07246779 | 0.6119333 | 0.06925558 | 0.6071333 | 0.06554807 | 0.6087667 | 0.06980508 | 0.6143 | 0.06748368 | 0.6121 | 0.06696288 | 0.6120667 | 0.0694785 | 0.6108333 | 0.07046821 | 0.6037667 | 0.07221862 | 0.6064 | 0.07133036 | 0.6128667 | 0.06666045 | 0.6100333 | 0.07036104 | 0.6039333 | 0.07054797 | 0.6020333 | 0.06853225 | 0.6016 | 0.06859014 | 0.6076 | 0.06688114 | 0.6115667 | 0.06357884 | 0.6096667 | 0.06535372 | 0.6073667 | 0.06851649 | 0.6048 | 0.06684973 | 0.6054667 | 0.06449896 | 0.6032333 | 0.06864218 | 0.6040667 | 0.07064849 | 0.6102667 | 0.06811683 | 0.6068667 | 0.07435923 | 0.5995667 | 0.06361354 | 0.6035667 | 0.06161279 | 0.6077 | 0.07050844 | 0.606 | 0.07107925 | 0.6048667 | 0.07174187 | 0.6025667 | 0.07062069 | 0.5974667 | 0.06624985 | 0.5948 | 0.06614867 | 0.5983333 | 0.06352702 | 0.6015 | 0.06861841 | 0.6011667 | 0.06844177 | 0.5998333 | 0.06769349 | 0.5953667 | 0.06231112 | 0.6004333 | 0.06416242 | 0.6039333 | 0.06957631 | 0.6068 | 0.07057908 | 0.6053333 | 0.0625476 | 0.6040333 | 0.06000524 | 0.6020667 | 0.05989226 | 0.6005667 | 0.06313807 | 0.5961667 | 0.06749609 | 0.5926333 | 0.06992064 | 0.5991 | 0.0749788 | 0.5975333 | 0.07015893 | 0.5937333 | 0.06504595 | 0.5950667 | 0.06601375 | 0.5945667 | 0.06441223 | 0.60505 | 0.07485 | 0.6879 | 0
732 | 0.7051333 | 0.07696719 | 0.6868 | 0.07253638 | 0.6753 | 0.0758897 | 0.6747333 | 0.07835604 | 0.6809667 | 0.07855942 | 0.6834 | 0.07485279 | 0.6801667 | 0.07500206 | 0.6806667 | 0.07926581 | 0.6765 | 0.07334248 | 0.6739333 | 0.06929052 | 0.6736667 | 0.0711499 | 0.6732333 | 0.07012799 | 0.6704333 | 0.07382657 | 0.6690667 | 0.07764038 | 0.6689 | 0.07632645 | 0.6728333 | 0.07118475 | 0.6687667 | 0.0745766 | 0.6655333 | 0.07949953 | 0.6635 | 0.08169737 | 0.6655333 | 0.08118548 | 0.6647 | 0.08117996 | 0.6617 | 0.0782127 | 0.6578 | 0.07615996 | 0.6623333 | 0.07502539 | 0.6666 | 0.07465418 | 0.6659667 | 0.0760688 | 0.6548 | 0.07396071 | 0.6494333 | 0.07260598 | 0.6504333 | 0.06983893 | 0.6538667 | 0.06976448 | 0.6559333 | 0.06863635 | 0.6587 | 0.07063389 | 0.6637 | 0.07192028 | 0.6577667 | 0.07253401 | 0.649 | 0.07365383 | 0.6489667 | 0.06996477 | 0.6496667 | 0.07061182 | 0.6516667 | 0.06971759 | 0.6498 | 0.07254603 | 0.6453667 | 0.07316695 | 0.6453667 | 0.07548321 | 0.6478 | 0.07446664 | 0.6426667 | 0.07055789 | 0.6407333 | 0.06775467 | 0.6448333 | 0.0659544 | 0.6519667 | 0.07145149 | 0.6493667 | 0.07193207 | 0.6473667 | 0.06965794 | 0.6500667 | 0.06643324 | 0.6448667 | 0.065274 | 0.6408333 | 0.07150209 | 0.6405333 | 0.07856633 | 0.6386333 | 0.07036293 | 0.6416333 | 0.06406009 | 0.6383333 | 0.06884748 | 0.6443 | 0.07462899 | 0.6442333 | 0.07336513 | 0.64 | 0.07275511 | 0.6428 | 0.0735639 | 0.6410333 | 0.07002363 | 0.6398333 | 0.06679822 | 0.6408667 | 0.06893061 | 0.6394667 | 0.07507074 | 0.6343 | 0.07750437 | 0.6355667 | 0.06898282 | 0.6404 | 0.06804033 | 0.6436 | 0.07006487 | 0.6416333 | 0.07543361 | 0.6351667 | 0.07030303 | 0.6345 | 0.06740109 | 0.6346 | 0.069546 | 0.6297667 | 0.07169939 | 0.6259667 | 0.07219152 | 0.6240333 | 0.07560852 | 0.6242667 | 0.07768952 | 0.6257 | 0.07274096 | 0.6287667 | 0.06622992 | 0.6259 | 0.0644401 | 0.6268 | 0.06756927 | 0.6295333 | 0.06986698 | 0.6286667 | 0.07363678 | 0.6313667 | 0.07485053 | 0.6357667 | 0.07036355 | 0.6320667 | 0.0709678 | 0.6274667 | 0.07304685 | 0.6235 | 0.07176475 | 0.6256333 | 0.06765778 | 0.6266333 | 0.06849216 | 0.6273 | 0.06931801 | 0.6267667 | 0.07062371 | 0.6243667 | 0.07044271 | 0.6231667 | 0.07116386 | 0.6229333 | 0.07007683 | 0.6247 | 0.06821207 | 0.6248667 | 0.07200025 | 0.6227 | 0.07225197 | 0.6162 | 0.07392988 | 0.6158667 | 0.07055949 | 0.6267 | 0.06578607 | 0.631 | 0.07456653 | 0.6257 | 0.07446776 | 0.6205 | 0.07426982 | 0.6224333 | 0.06743008 | 0.6194333 | 0.06837506 | 0.6188333 | 0.07583299 | 0.6252667 | 0.07453099 | 0.6234667 | 0.06575664 | 0.6253333 | 0.06955987 | 0.6248333 | 0.07245902 | 0.6185667 | 0.0690695 | 0.6177333 | 0.06943469 | 0.6195 | 0.06884335 | 0.6181667 | 0.0705094 | 0.6216333 | 0.074235 | 0.6215 | 0.07324293 | 0.6144667 | 0.06771343 | 0.6143333 | 0.0697618 | 0.6140667 | 0.07234465 | 0.6175333 | 0.07101645 | 0.6218667 | 0.0708723 | 0.6205667 | 0.06882642 | 0.6131 | 0.070432 | 0.6175333 | 0.07081819 | 0.6183667 | 0.06926184 | 0.6141 | 0.07066697 | 0.6159667 | 0.0719145 | 0.6171 | 0.07703454 | 0.6150667 | 0.07617464 | 0.61 | 0.06749405 | 0.6114333 | 0.06894009 | 0.6131667 | 0.07331668 | 0.6171667 | 0.07693393 | 0.6145 | 0.07158412 | 0.6141667 | 0.06960773 | 0.619 | 0.06649466 | 0.6209667 | 0.06424548 | 0.6213 | 0.06205438 | 0.6160667 | 0.06509564 | 0.6115 | 0.06497584 | 0.6098 | 0.06373053 | 0.6089 | 0.06524191 | 0.6123 | 0.06620438 | 0.6109667 | 0.06492752 | 0.6069333 | 0.06702941 | 0.6099 | 0.06909645 | 0.6125 | 0.07635055 | 0.6088667 | 0.0761236 | 0.6049667 | 0.06663504 | 0.6137 | 0.06936916 | 0.6186 | 0.06851409 | 0.6099 | 0.07169733 | 0.6038 | 0.06623297 | 0.6050667 | 0.06638676 | 0.6080333 | 0.06770078 | 0.6092667 | 0.06705591 | 0.6067333 | 0.06834493 | 0.6071667 | 0.06540567 | 0.6105333 | 0.06717769 | 0.6088333 | 0.06775516 | 0.6045667 | 0.0679604 | 0.604 | 0.06562637 | 0.601 | 0.06468019 | 0.5985 | 0.06662497 | 0.6011667 | 0.06907196 | 0.6009333 | 0.06744174 | 0.6012333 | 0.06950042 | 0.6005667 | 0.07228436 | 0.6008 | 0.06521232 | 0.6045333 | 0.06326707 | 0.6033 | 0.0671804 | 0.6046333 | 0.06693033 | 0.6054333 | 0.06634327 | 0.6045667 | 0.06544888 | 0.6056 | 0.06469889 | 0.6037667 | 0.06528279 | 0.6138 | 0.0768 | 0.6954 | 0
733 | 0.7115333 | 0.08180678 | 0.6977333 | 0.06892316 | 0.6922667 | 0.06815582 | 0.6892667 | 0.07690818 | 0.6925667 | 0.07906817 | 0.6923333 | 0.07701525 | 0.6887667 | 0.0760723 | 0.6908 | 0.08351052 | 0.6865667 | 0.07887308 | 0.6847 | 0.07218148 | 0.6817 | 0.07421177 | 0.6827 | 0.08364257 | 0.6819 | 0.08465097 | 0.678 | 0.07685155 | 0.6744667 | 0.07116377 | 0.6751 | 0.06937497 | 0.6724 | 0.07799299 | 0.6703667 | 0.07754321 | 0.6709667 | 0.07691876 | 0.6683667 | 0.07835378 | 0.6666 | 0.07669294 | 0.6681 | 0.07782151 | 0.6697 | 0.08165272 | 0.6733333 | 0.08106024 | 0.6728 | 0.07784707 | 0.6628 | 0.08141613 | 0.6657333 | 0.07741578 | 0.6629333 | 0.07066825 | 0.6602 | 0.07071836 | 0.6661667 | 0.07939027 | 0.6617 | 0.07803157 | 0.6595 | 0.07949797 | 0.6679 | 0.08015302 | 0.6630333 | 0.08066413 | 0.6523667 | 0.08256393 | 0.6532333 | 0.07353232 | 0.6595333 | 0.07225576 | 0.6621667 | 0.07271544 | 0.658 | 0.07713248 | 0.6525333 | 0.08185081 | 0.6510667 | 0.08392256 | 0.6584333 | 0.07964071 | 0.6593 | 0.07931007 | 0.6565667 | 0.07755258 | 0.6537667 | 0.07335831 | 0.6484667 | 0.07261425 | 0.6499667 | 0.07931193 | 0.6504333 | 0.07602238 | 0.6464 | 0.06579711 | 0.6497 | 0.07056434 | 0.6490333 | 0.075806 | 0.6465333 | 0.07851188 | 0.6436667 | 0.07456618 | 0.6471333 | 0.07318991 | 0.6522 | 0.07353181 | 0.6502 | 0.07162127 | 0.6493333 | 0.07516738 | 0.6492667 | 0.07638191 | 0.6511333 | 0.07376351 | 0.6532 | 0.07207871 | 0.6552667 | 0.06993427 | 0.6482 | 0.07360928 | 0.6399 | 0.07252986 | 0.6369 | 0.07537829 | 0.6437333 | 0.0788116 | 0.6425667 | 0.07564841 | 0.6397333 | 0.07422966 | 0.6385 | 0.07129951 | 0.6397667 | 0.07105089 | 0.6409333 | 0.07221054 | 0.6411333 | 0.07271801 | 0.6356333 | 0.07362175 | 0.6349667 | 0.07930705 | 0.6437667 | 0.07720787 | 0.6427333 | 0.07675729 | 0.6443667 | 0.07931617 | 0.6448667 | 0.07599379 | 0.6342667 | 0.0654476 | 0.6328 | 0.06659374 | 0.6324667 | 0.0674622 | 0.6311 | 0.06869949 | 0.6354667 | 0.0803797 | 0.6331333 | 0.08217641 | 0.6340333 | 0.07148353 | 0.6374 | 0.07181119 | 0.6373333 | 0.07339529 | 0.6327 | 0.07705673 | 0.6310333 | 0.07733603 | 0.6316333 | 0.07769309 | 0.6349667 | 0.07493439 | 0.6326 | 0.07472469 | 0.6279667 | 0.06975086 | 0.6280667 | 0.06670704 | 0.6279333 | 0.07205157 | 0.6322 | 0.07646101 | 0.6362 | 0.07638329 | 0.6268 | 0.07631212 | 0.6280667 | 0.07740083 | 0.6321333 | 0.07657651 | 0.6301333 | 0.07718084 | 0.6271 | 0.07134382 | 0.6275667 | 0.06975712 | 0.6264333 | 0.07311381 | 0.6239333 | 0.07383632 | 0.6234333 | 0.07470718 | 0.6254 | 0.07483221 | 0.6309667 | 0.07549968 | 0.6290333 | 0.07302513 | 0.6244 | 0.07020812 | 0.6231667 | 0.0682223 | 0.6242667 | 0.06819171 | 0.6261667 | 0.06705631 | 0.6242667 | 0.06800541 | 0.6274333 | 0.07133883 | 0.6313667 | 0.0706542 | 0.63 | 0.07107255 | 0.6259667 | 0.07108949 | 0.6221667 | 0.07310729 | 0.6222 | 0.07295647 | 0.6256 | 0.0711535 | 0.6294 | 0.06838733 | 0.6272667 | 0.07109779 | 0.6189667 | 0.07338257 | 0.6158333 | 0.07229783 | 0.6221667 | 0.06858126 | 0.6281333 | 0.07283174 | 0.6230667 | 0.07223929 | 0.6142333 | 0.07270728 | 0.6123 | 0.07085709 | 0.6187333 | 0.07925727 | 0.6231333 | 0.08410154 | 0.6273 | 0.08183426 | 0.6225 | 0.06887152 | 0.6224667 | 0.06927637 | 0.6233333 | 0.07506661 | 0.6145 | 0.07244437 | 0.6127333 | 0.07311937 | 0.6183333 | 0.07216982 | 0.6152333 | 0.06575106 | 0.618 | 0.06795239 | 0.6192333 | 0.07398605 | 0.6209333 | 0.07858046 | 0.6161667 | 0.07935878 | 0.6136667 | 0.07715337 | 0.6115 | 0.0801529 | 0.6121333 | 0.07622529 | 0.6187333 | 0.07056554 | 0.6165 | 0.07373498 | 0.6154333 | 0.07254003 | 0.6167 | 0.07040587 | 0.6132333 | 0.07300002 | 0.6105667 | 0.07240425 | 0.6099 | 0.06950645 | 0.614 | 0.0640277 | 0.6194333 | 0.06725 | 0.6212 | 0.07470301 | 0.6196 | 0.07549124 | 0.6139333 | 0.06841278 | 0.6103667 | 0.0620551 | 0.6128667 | 0.05811141 | 0.6153667 | 0.06414345 | 0.6166333 | 0.07044058 | 0.6138333 | 0.07395378 | 0.6104333 | 0.07097982 | 0.6104333 | 0.07183487 | 0.6094333 | 0.07071564 | 0.6139333 | 0.06314989 | 0.6127667 | 0.06535954 | 0.6091667 | 0.06972739 | 0.6112667 | 0.06963621 | 0.6062333 | 0.06784985 | 0.6053667 | 0.06794043 | 0.6066667 | 0.06753796 | 0.6066 | 0.06425091 | 0.6084333 | 0.06473002 | 0.62095 | 0.07885 | 0.705 | 0
734 | 0.7212333 | 0.08105127 | 0.7082667 | 0.07568608 | 0.6997667 | 0.07542874 | 0.6967667 | 0.07694523 | 0.6974667 | 0.07858373 | 0.6993333 | 0.0790895 | 0.6990667 | 0.08107965 | 0.6962667 | 0.07972575 | 0.6961 | 0.08171099 | 0.6921333 | 0.08322829 | 0.6895667 | 0.07409932 | 0.6900667 | 0.07092815 | 0.6900667 | 0.07069961 | 0.6892667 | 0.07540346 | 0.6854 | 0.07720725 | 0.6835 | 0.07740263 | 0.6794 | 0.0818677 | 0.6824 | 0.08439198 | 0.6843333 | 0.08512835 | 0.6831667 | 0.08190988 | 0.6799 | 0.07750733 | 0.6779333 | 0.07633524 | 0.6771333 | 0.07533235 | 0.6777333 | 0.07157585 | 0.6792333 | 0.0717415 | 0.6772667 | 0.0744782 | 0.6755667 | 0.07462503 | 0.6744333 | 0.07693847 | 0.6724333 | 0.07947965 | 0.6688667 | 0.08136 | 0.6673 | 0.07901852 | 0.6685333 | 0.07838768 | 0.6718333 | 0.07796548 | 0.6722667 | 0.07967172 | 0.6681333 | 0.07778099 | 0.6639 | 0.07275292 | 0.6627 | 0.07458114 | 0.6649333 | 0.07766275 | 0.6698667 | 0.08112798 | 0.6638333 | 0.0813815 | 0.6613333 | 0.07839032 | 0.6646333 | 0.07416474 | 0.6663667 | 0.07583585 | 0.6618 | 0.07486205 | 0.6586667 | 0.07484608 | 0.6639 | 0.07909922 | 0.6640333 | 0.07790748 | 0.6645 | 0.07608329 | 0.6610667 | 0.07839057 | 0.6521 | 0.07343532 | 0.6488667 | 0.07492985 | 0.656 | 0.07473112 | 0.6563333 | 0.07488686 | 0.6564667 | 0.07891119 | 0.6555333 | 0.08391545 | 0.6555667 | 0.07709528 | 0.6578667 | 0.07283956 | 0.6550333 | 0.07614549 | 0.6592333 | 0.07920532 | 0.6593333 | 0.07706856 | 0.6541667 | 0.07841243 | 0.6493667 | 0.07267518 | 0.6504333 | 0.07161547 | 0.6502333 | 0.07449368 | 0.6524 | 0.0752222 | 0.6516667 | 0.07487191 | 0.6485667 | 0.07685512 | 0.6496333 | 0.07368656 | 0.6517 | 0.07014803 | 0.6541333 | 0.06971898 | 0.6484333 | 0.07761376 | 0.6486333 | 0.08058686 | 0.6465333 | 0.07502383 | 0.6458 | 0.0688079 | 0.6454667 | 0.07097161 | 0.6450667 | 0.07084059 | 0.6478333 | 0.0677561 | 0.6482667 | 0.06879813 | 0.6507667 | 0.07246375 | 0.6516667 | 0.06976438 | 0.6438667 | 0.06305497 | 0.6427 | 0.06843396 | 0.6392333 | 0.07662938 | 0.6425333 | 0.0778771 | 0.6426667 | 0.07332132 | 0.6456333 | 0.07376817 | 0.6458333 | 0.07840376 | 0.6410333 | 0.0765618 | 0.6384333 | 0.07438998 | 0.6431333 | 0.06866345 | 0.6459333 | 0.0744384 | 0.6406 | 0.07725831 | 0.6353 | 0.07605594 | 0.6374333 | 0.07217984 | 0.6416333 | 0.07547761 | 0.6429333 | 0.07563625 | 0.6385 | 0.07586145 | 0.6356333 | 0.0741245 | 0.6392333 | 0.06969617 | 0.6391 | 0.07419205 | 0.6433 | 0.07713209 | 0.6423 | 0.07310326 | 0.6309333 | 0.07068495 | 0.6321667 | 0.07527657 | 0.6338667 | 0.08036933 | 0.6394333 | 0.07746355 | 0.6379333 | 0.07640534 | 0.6339333 | 0.07742318 | 0.6330333 | 0.0720308 | 0.6287333 | 0.06794539 | 0.6280667 | 0.07026831 | 0.6303667 | 0.07363316 | 0.6352 | 0.07994302 | 0.6329 | 0.07900215 | 0.6304333 | 0.07813805 | 0.6267333 | 0.07821834 | 0.6252667 | 0.07603159 | 0.6267333 | 0.07377725 | 0.6281333 | 0.07515896 | 0.6362 | 0.08008233 | 0.6360333 | 0.07749685 | 0.6297333 | 0.07285073 | 0.6287 | 0.07014518 | 0.6297667 | 0.07122295 | 0.6306333 | 0.07139619 | 0.6295 | 0.07066121 | 0.6303333 | 0.07187866 | 0.633 | 0.07235694 | 0.6300667 | 0.07493741 | 0.6292333 | 0.0737481 | 0.6263667 | 0.07429277 | 0.6243333 | 0.06969143 | 0.6275667 | 0.07072012 | 0.6292333 | 0.07464147 | 0.6336333 | 0.07323298 | 0.6264667 | 0.07368511 | 0.6234667 | 0.07802334 | 0.6316333 | 0.07626473 | 0.6314333 | 0.07385329 | 0.6270333 | 0.07017622 | 0.6222667 | 0.07011735 | 0.6265 | 0.07399545 | 0.6272333 | 0.07313551 | 0.6272 | 0.07081473 | 0.6232 | 0.06932806 | 0.6231667 | 0.07192099 | 0.6238333 | 0.07423464 | 0.6242 | 0.0768587 | 0.6249667 | 0.07332218 | 0.6275333 | 0.06945437 | 0.6231 | 0.07247652 | 0.6241333 | 0.07715449 | 0.6210667 | 0.07424035 | 0.6185667 | 0.06767985 | 0.6230333 | 0.06593337 | 0.6237 | 0.06601232 | 0.6198667 | 0.06896928 | 0.6270667 | 0.06968722 | 0.6228333 | 0.06770723 | 0.6126333 | 0.07164623 | 0.6164333 | 0.07180447 | 0.6218 | 0.07663737 | 0.6213667 | 0.07860659 | 0.6204667 | 0.07365661 | 0.6228 | 0.07542869 | 0.6195667 | 0.07189095 | 0.6151333 | 0.0628031 | 0.6159667 | 0.06301346 | 0.6160667 | 0.06729509 | 0.6118667 | 0.07564462 | 0.6168333 | 0.07500761 | 0.6186 | 0.06808558 | 0.6146333 | 0.06439153 | 0.6193667 | 0.06137265 | 0.6202 | 0.06090884 | 0.62855 | 0.07675 | 0.714 | 0
735 | 0.7259 | 0.0817676 | 0.716 | 0.07936653 | 0.7071 | 0.07721347 | 0.6988 | 0.07680069 | 0.6980667 | 0.07458348 | 0.7000667 | 0.07467638 | 0.6978667 | 0.07818663 | 0.697 | 0.07895117 | 0.6955333 | 0.0809675 | 0.6942667 | 0.08249139 | 0.6969 | 0.08143578 | 0.6996333 | 0.08436249 | 0.6971667 | 0.08652284 | 0.6919333 | 0.08473981 | 0.6894667 | 0.08175868 | 0.6906667 | 0.07567238 | 0.6846667 | 0.0772172 | 0.6872333 | 0.08171717 | 0.6882333 | 0.07894848 | 0.6872 | 0.07268251 | 0.6819333 | 0.07296466 | 0.6785 | 0.07798243 | 0.6796667 | 0.0811863 | 0.6815333 | 0.07932147 | 0.6847 | 0.07871218 | 0.6847 | 0.07852978 | 0.6834667 | 0.07176082 | 0.6824667 | 0.07149743 | 0.6764667 | 0.0734623 | 0.6721667 | 0.0716899 | 0.6731667 | 0.07592528 | 0.6727 | 0.07708229 | 0.6707667 | 0.07449225 | 0.6723667 | 0.08065483 | 0.6692 | 0.08144904 | 0.6672333 | 0.07645087 | 0.6681667 | 0.07412837 | 0.6717 | 0.07413757 | 0.6711333 | 0.07903119 | 0.6661333 | 0.08033647 | 0.6665667 | 0.08177393 | 0.6723667 | 0.07628737 | 0.6655333 | 0.06873181 | 0.6663333 | 0.07077449 | 0.6655667 | 0.07370049 | 0.6656333 | 0.0677683 | 0.6707333 | 0.07074943 | 0.6718667 | 0.07440902 | 0.6698667 | 0.07697672 | 0.6630333 | 0.07665013 | 0.6579667 | 0.07994287 | 0.6618 | 0.07805285 | 0.6610333 | 0.07433978 | 0.6607333 | 0.07409707 | 0.6617667 | 0.07387631 | 0.6609667 | 0.07330167 | 0.6618 | 0.08058499 | 0.6574667 | 0.08879506 | 0.6549667 | 0.08195423 | 0.6586 | 0.07777407 | 0.6641667 | 0.07302403 | 0.6633 | 0.07331048 | 0.6587 | 0.07427871 | 0.6545667 | 0.07544253 | 0.6574667 | 0.07389923 | 0.6555667 | 0.07439356 | 0.6527333 | 0.0777713 | 0.6585667 | 0.07478504 | 0.6558333 | 0.06963516 | 0.6574333 | 0.07320748 | 0.6618667 | 0.07959063 | 0.6566333 | 0.07977006 | 0.6501667 | 0.07655318 | 0.6453333 | 0.07395879 | 0.6488 | 0.07349862 | 0.6524 | 0.07478293 | 0.6546667 | 0.07197557 | 0.6500333 | 0.06945129 | 0.6508 | 0.07676358 | 0.6513 | 0.07864176 | 0.6485333 | 0.07554691 | 0.6501333 | 0.08108721 | 0.6468333 | 0.08256837 | 0.6465333 | 0.07543758 | 0.6473667 | 0.07468344 | 0.6475667 | 0.0744418 | 0.6468667 | 0.07515284 | 0.6475333 | 0.07490698 | 0.6464667 | 0.07403028 | 0.6481 | 0.06926765 | 0.6497333 | 0.07137667 | 0.6470667 | 0.07383953 | 0.6431333 | 0.07536676 | 0.6442667 | 0.07311189 | 0.6465333 | 0.07515483 | 0.6442333 | 0.07820999 | 0.6416667 | 0.07327106 | 0.6425 | 0.07168277 | 0.6448 | 0.07216666 | 0.6419 | 0.07880825 | 0.6373 | 0.07252324 | 0.6384667 | 0.0696004 | 0.6378333 | 0.07253387 | 0.6372667 | 0.07585958 | 0.6381 | 0.07868549 | 0.6405333 | 0.07867271 | 0.6397 | 0.0747865 | 0.6392 | 0.07081841 | 0.6409333 | 0.06614551 | 0.6379667 | 0.06979429 | 0.6325 | 0.07163132 | 0.6317333 | 0.07157212 | 0.6329667 | 0.07522466 | 0.6375 | 0.07888984 | 0.6397333 | 0.07610836 | 0.6340333 | 0.07209523 | 0.6333667 | 0.07317806 | 0.6327333 | 0.07343979 | 0.6333 | 0.07317846 | 0.6422333 | 0.07637453 | 0.6420333 | 0.07111401 | 0.6353333 | 0.06915839 | 0.6387 | 0.07520585 | 0.6378 | 0.07631544 | 0.6335 | 0.07923514 | 0.6379333 | 0.07986665 | 0.6334 | 0.07222982 | 0.6293667 | 0.06989775 | 0.629 | 0.0738545 | 0.6298667 | 0.07561121 | 0.6314333 | 0.07849757 | 0.6385333 | 0.0761952 | 0.6339667 | 0.06916041 | 0.6273333 | 0.06947337 | 0.6255667 | 0.069952 | 0.6249333 | 0.07318658 | 0.6267 | 0.07368451 | 0.6315333 | 0.07362469 | 0.6314 | 0.07209036 | 0.6279333 | 0.06548437 | 0.6234333 | 0.0649836 | 0.6254667 | 0.07141897 | 0.6269 | 0.07279853 | 0.6295667 | 0.06995838 | 0.6298667 | 0.06566391 | 0.6345667 | 0.07324854 | 0.6330667 | 0.07779179 | 0.6327333 | 0.07302156 | 0.6335333 | 0.07332077 | 0.6324667 | 0.07619144 | 0.6341 | 0.07584067 | 0.6305333 | 0.07838462 | 0.6243 | 0.07972281 | 0.6264333 | 0.07329194 | 0.6251667 | 0.0752779 | 0.6239 | 0.07538952 | 0.629 | 0.07001633 | 0.6240333 | 0.07104751 | 0.6229 | 0.0735966 | 0.6249333 | 0.0716298 | 0.6226667 | 0.06842886 | 0.6233667 | 0.06714533 | 0.6275 | 0.06809953 | 0.6294667 | 0.07465103 | 0.6223667 | 0.07386981 | 0.6158333 | 0.07620413 | 0.6194667 | 0.07304311 | 0.6228667 | 0.07512786 | 0.6225333 | 0.07611405 | 0.6223333 | 0.07405999 | 0.6190333 | 0.07351147 | 0.6185333 | 0.0724776 | 0.6251 | 0.06973153 | 0.6293333 | 0.07445143 | 0.6267333 | 0.07219752 | 0.63795 | 0.08375 | 0.7246 | 0
736 | 0.7278 | 0.08282041 | 0.716 | 0.07972942 | 0.7084667 | 0.08012383 | 0.709 | 0.0787115 | 0.7099667 | 0.07571602 | 0.7123333 | 0.07633917 | 0.7074 | 0.08286258 | 0.6984667 | 0.08458039 | 0.6937 | 0.08745128 | 0.6939333 | 0.08364119 | 0.6899667 | 0.07670829 | 0.6947333 | 0.08145806 | 0.6952667 | 0.08334988 | 0.6901 | 0.07328397 | 0.6897333 | 0.07822013 | 0.6849667 | 0.08488629 | 0.6936333 | 0.07978681 | 0.6980333 | 0.08168534 | 0.6934333 | 0.08201989 | 0.6899 | 0.07600912 | 0.6868 | 0.0790714 | 0.6836333 | 0.08192038 | 0.6863 | 0.07984865 | 0.6863 | 0.07684196 | 0.6896 | 0.07889119 | 0.6888333 | 0.08196781 | 0.6825667 | 0.0779751 | 0.6821333 | 0.0788978 | 0.6842333 | 0.07819567 | 0.6797333 | 0.08043765 | 0.6784 | 0.08036902 | 0.6773 | 0.0807993 | 0.6792 | 0.07606646 | 0.6752 | 0.07758832 | 0.6668667 | 0.08060531 | 0.6647 | 0.07893191 | 0.6680333 | 0.07554347 | 0.6736333 | 0.07375059 | 0.6708 | 0.08076451 | 0.6739333 | 0.08366769 | 0.6736 | 0.08117442 | 0.6720333 | 0.07687467 | 0.6719667 | 0.07667778 | 0.6669667 | 0.07908798 | 0.6596 | 0.08276875 | 0.6635333 | 0.07985221 | 0.6716333 | 0.07963501 | 0.6765 | 0.07468257 | 0.6695333 | 0.07182044 | 0.6668 | 0.07397099 | 0.6683333 | 0.07571897 | 0.6761667 | 0.07601536 | 0.6727333 | 0.07764918 | 0.6666333 | 0.07847116 | 0.6646 | 0.07909745 | 0.6670333 | 0.08524022 | 0.6630333 | 0.08312161 | 0.6573667 | 0.08171798 | 0.6594 | 0.08292941 | 0.6637333 | 0.08131725 | 0.6665667 | 0.08073348 | 0.6603333 | 0.07792395 | 0.6569 | 0.07484201 | 0.6558 | 0.07550483 | 0.6615667 | 0.07530544 | 0.6646333 | 0.07885287 | 0.6617667 | 0.08178469 | 0.6625333 | 0.07571281 | 0.6597 | 0.07266833 | 0.6576333 | 0.07625896 | 0.6608 | 0.07746444 | 0.6533333 | 0.08047303 | 0.6475667 | 0.08420928 | 0.6503333 | 0.0814484 | 0.6536667 | 0.07589398 | 0.6591333 | 0.07526337 | 0.6590667 | 0.07929718 | 0.6563667 | 0.07861846 | 0.6568333 | 0.07527569 | 0.6592667 | 0.07412388 | 0.6604333 | 0.07463589 | 0.6593333 | 0.07971517 | 0.6532 | 0.08025464 | 0.6487333 | 0.07592647 | 0.6526333 | 0.07520994 | 0.6574333 | 0.07507305 | 0.652 | 0.08201321 | 0.6473667 | 0.08162456 | 0.6457333 | 0.08063069 | 0.6479 | 0.07525038 | 0.6462 | 0.06961125 | 0.6477 | 0.07569364 | 0.6446333 | 0.08040437 | 0.643 | 0.07394106 | 0.645 | 0.07674151 | 0.6445667 | 0.07946506 | 0.6492 | 0.07541994 | 0.6466333 | 0.07153183 | 0.6430333 | 0.07465594 | 0.6466 | 0.0780009 | 0.6498667 | 0.07902794 | 0.6484333 | 0.07415481 | 0.6392667 | 0.07084096 | 0.6367667 | 0.07003129 | 0.6390333 | 0.07391465 | 0.6429667 | 0.07599269 | 0.6437333 | 0.07153448 | 0.6439 | 0.07285195 | 0.641 | 0.0743464 | 0.6373 | 0.0734665 | 0.6394 | 0.07504856 | 0.6449333 | 0.07403199 | 0.6433 | 0.07705154 | 0.6412667 | 0.07737856 | 0.6430333 | 0.07509036 | 0.6410667 | 0.07935701 | 0.6339667 | 0.0764503 | 0.6322333 | 0.07378547 | 0.6364333 | 0.07201154 | 0.6399667 | 0.07636344 | 0.6382667 | 0.07983944 | 0.6333 | 0.0819377 | 0.6351333 | 0.07757131 | 0.6361667 | 0.07497299 | 0.6333 | 0.07499604 | 0.6399 | 0.07176183 | 0.6421 | 0.07355778 | 0.6372667 | 0.07838862 | 0.6384667 | 0.07614812 | 0.6430333 | 0.07590373 | 0.6427 | 0.07467427 | 0.6365667 | 0.06966933 | 0.6365667 | 0.0715246 | 0.6335 | 0.07632444 | 0.6312 | 0.07616381 | 0.6322667 | 0.07261223 | 0.6345 | 0.07148655 | 0.6367 | 0.07126631 | 0.6367 | 0.07376047 | 0.6327667 | 0.07309402 | 0.6273333 | 0.07416564 | 0.6307333 | 0.07348221 | 0.6372 | 0.07477825 | 0.6411667 | 0.07356835 | 0.6350333 | 0.07225789 | 0.6332 | 0.07606646 | 0.6332 | 0.07740711 | 0.6346 | 0.07798081 | 0.6338 | 0.07726802 | 0.6329333 | 0.07571074 | 0.6334667 | 0.07353341 | 0.635 | 0.07203087 | 0.6355333 | 0.07097616 | 0.6330333 | 0.0726583 | 0.6354 | 0.07511285 | 0.6332 | 0.07252122 | 0.6284 | 0.07165952 | 0.6254 | 0.07415394 | 0.6241 | 0.07521183 | 0.6242667 | 0.07438532 | 0.6281 | 0.06865231 | 0.6313667 | 0.07195004 | 0.6271 | 0.07579538 | 0.6296 | 0.0697202 | 0.631 | 0.07217345 | 0.6305667 | 0.0768126 | 0.6313667 | 0.08101795 | 0.6326 | 0.07734214 | 0.6309667 | 0.07362107 | 0.6218333 | 0.07443164 | 0.6219 | 0.070259 | 0.6272667 | 0.06755602 | 0.628 | 0.06989177 | 0.6230333 | 0.07090281 | 0.6227667 | 0.073863 | 0.63945 | 0.08595 | 0.7284 | 0
737 | 0.7341667 | 0.08642613 | 0.7189667 | 0.078777 | 0.7114 | 0.0777778 | 0.7100667 | 0.08129995 | 0.7084667 | 0.08084851 | 0.7083333 | 0.0788083 | 0.7065667 | 0.08076837 | 0.7074667 | 0.08381767 | 0.7068667 | 0.08148756 | 0.7015667 | 0.082691 | 0.7031 | 0.07719603 | 0.7077667 | 0.07759297 | 0.7041667 | 0.08358334 | 0.6991333 | 0.08128757 | 0.6938333 | 0.07789533 | 0.6932667 | 0.07838947 | 0.7026333 | 0.0806883 | 0.7019667 | 0.07992106 | 0.6981333 | 0.07709718 | 0.6934 | 0.07550223 | 0.6952 | 0.08094492 | 0.6946667 | 0.08285446 | 0.6943667 | 0.08179671 | 0.6901667 | 0.08324671 | 0.6885333 | 0.0854532 | 0.6883 | 0.08542392 | 0.6850333 | 0.07908056 | 0.6864333 | 0.07642095 | 0.6882667 | 0.07642431 | 0.6829667 | 0.08362074 | 0.6834667 | 0.085236 | 0.6881333 | 0.08015054 | 0.6837667 | 0.07811685 | 0.6846 | 0.08245156 | 0.6832 | 0.08460524 | 0.6788667 | 0.08564147 | 0.6844 | 0.08093714 | 0.6867 | 0.07621981 | 0.6760333 | 0.07939674 | 0.6747333 | 0.08157125 | 0.6765 | 0.08078024 | 0.6785333 | 0.08092945 | 0.674 | 0.08209421 | 0.6702333 | 0.07919067 | 0.6702 | 0.07853373 | 0.6768 | 0.07871395 | 0.6788333 | 0.07962036 | 0.6735333 | 0.08288065 | 0.6706333 | 0.07943326 | 0.6712667 | 0.08045079 | 0.6691 | 0.08141613 | 0.6673 | 0.07948589 | 0.6682667 | 0.07322815 | 0.6711 | 0.06891101 | 0.6645333 | 0.07637148 | 0.6687667 | 0.08259904 | 0.6702 | 0.08040315 | 0.6660333 | 0.07962819 | 0.6666 | 0.07501631 | 0.6709 | 0.07601592 | 0.6712 | 0.07373959 | 0.6624333 | 0.06776559 | 0.6684667 | 0.07765635 | 0.6751 | 0.07770418 | 0.6714333 | 0.0748435 | 0.6678 | 0.07491346 | 0.6665333 | 0.07887363 | 0.6634333 | 0.08716706 | 0.6561667 | 0.08407839 | 0.6546333 | 0.08137749 | 0.6594333 | 0.07659579 | 0.6561667 | 0.07391551 | 0.6565667 | 0.07945503 | 0.6606667 | 0.07998172 | 0.6614 | 0.07298087 | 0.6679 | 0.08108777 | 0.6692 | 0.0871397 | 0.6611333 | 0.08427789 | 0.6563667 | 0.08167645 | 0.657 | 0.07770834 | 0.6611 | 0.07564923 | 0.6624 | 0.07558338 | 0.6585667 | 0.0750081 | 0.6528333 | 0.07323662 | 0.6594667 | 0.08170477 | 0.6609333 | 0.07927674 | 0.6575667 | 0.07345281 | 0.6542 | 0.07300315 | 0.6512667 | 0.07449503 | 0.6539 | 0.06981881 | 0.6524333 | 0.07126207 | 0.6465333 | 0.07557303 | 0.6422333 | 0.07825711 | 0.6469667 | 0.08135782 | 0.6485667 | 0.07972395 | 0.6520333 | 0.07502361 | 0.6494 | 0.07706326 | 0.6484333 | 0.07529853 | 0.6517333 | 0.07224063 | 0.6548 | 0.07192834 | 0.6588667 | 0.07733694 | 0.6561333 | 0.08054565 | 0.6537 | 0.07592799 | 0.6510333 | 0.07414096 | 0.6512 | 0.075823 | 0.6588333 | 0.07121691 | 0.6542667 | 0.07460225 | 0.6466333 | 0.08034519 | 0.6408333 | 0.0845153 | 0.6409 | 0.08410077 | 0.6415 | 0.08129063 | 0.6433333 | 0.08044051 | 0.6503 | 0.07887978 | 0.6506 | 0.07158245 | 0.6502333 | 0.06562897 | 0.6464667 | 0.06617705 | 0.6442 | 0.07107184 | 0.6429 | 0.07351748 | 0.6477 | 0.07146836 | 0.6481333 | 0.07880602 | 0.6434333 | 0.08572597 | 0.6471667 | 0.08085412 | 0.6470667 | 0.07793477 | 0.6425 | 0.07496813 | 0.64 | 0.07553149 | 0.6524667 | 0.08212926 | 0.6452667 | 0.07502632 | 0.6342 | 0.07423508 | 0.6387 | 0.07369559 | 0.6419333 | 0.07478794 | 0.6405667 | 0.081662 | 0.6475667 | 0.07802659 | 0.6440667 | 0.07665752 | 0.6391 | 0.08159277 | 0.6413333 | 0.08310164 | 0.6341333 | 0.07898394 | 0.6354333 | 0.08349652 | 0.6437333 | 0.08503452 | 0.6433667 | 0.07546837 | 0.6439667 | 0.07243711 | 0.6422 | 0.07071789 | 0.6415667 | 0.06916725 | 0.6414333 | 0.06912107 | 0.6387333 | 0.07268293 | 0.6376333 | 0.07528534 | 0.6374 | 0.07884161 | 0.6394333 | 0.08096758 | 0.6468333 | 0.07991772 | 0.6402 | 0.06977698 | 0.6362333 | 0.07079008 | 0.6403333 | 0.07339584 | 0.6401333 | 0.07341364 | 0.6396 | 0.07552434 | 0.6416333 | 0.0753772 | 0.6405 | 0.07998704 | 0.6360667 | 0.08107907 | 0.6369333 | 0.0759198 | 0.6371333 | 0.07202094 | 0.6358667 | 0.06579698 | 0.6367667 | 0.06293014 | 0.6339333 | 0.07129527 | 0.6310667 | 0.07275953 | 0.6339333 | 0.06840123 | 0.6335 | 0.06907189 | 0.6284333 | 0.06896885 | 0.6251 | 0.07034847 | 0.6247 | 0.0732892 | 0.6292667 | 0.07627045 | 0.6318667 | 0.07488232 | 0.6323667 | 0.07299581 | 0.6311 | 0.0752246 | 0.6276333 | 0.07289775 | 0.6245333 | 0.07098288 | 0.6219333 | 0.07149272 | 0.6233 | 0.07172117 | 0.64235 | 0.08205 | 0.7312 | 0
738 | 0.7399667 | 0.09040812 | 0.7258 | 0.07919242 | 0.7174333 | 0.07494519 | 0.7149 | 0.07602636 | 0.7194333 | 0.083659 | 0.7206667 | 0.08960031 | 0.7178 | 0.094974 | 0.7186667 | 0.09628473 | 0.7151667 | 0.08846266 | 0.7114333 | 0.08127592 | 0.7132333 | 0.07360708 | 0.7167 | 0.0750717 | 0.7128333 | 0.0803244 | 0.7118 | 0.0789908 | 0.7079 | 0.08180416 | 0.7012667 | 0.08963185 | 0.7061 | 0.08936916 | 0.7034667 | 0.08897574 | 0.6946 | 0.08951976 | 0.6945333 | 0.07954639 | 0.6949667 | 0.07559635 | 0.6978667 | 0.07424304 | 0.7013333 | 0.07705817 | 0.6940333 | 0.07913972 | 0.6908333 | 0.08099783 | 0.6913 | 0.08206148 | 0.6966667 | 0.08159429 | 0.7008667 | 0.08739494 | 0.7029667 | 0.09021343 | 0.7015 | 0.09249768 | 0.6993 | 0.0862005 | 0.6997 | 0.0828592 | 0.6969 | 0.0835931 | 0.6945333 | 0.08761029 | 0.6878 | 0.09211431 | 0.6863333 | 0.08872926 | 0.6872333 | 0.08408251 | 0.6901667 | 0.08358231 | 0.6911667 | 0.08509729 | 0.6844333 | 0.08580879 | 0.6823333 | 0.0862236 | 0.6881667 | 0.08102877 | 0.6768 | 0.08037512 | 0.6776333 | 0.08468153 | 0.6846667 | 0.08735767 | 0.6920333 | 0.08480394 | 0.6923 | 0.08084669 | 0.6865667 | 0.07721556 | 0.6824667 | 0.07029824 | 0.6782333 | 0.07358878 | 0.6761333 | 0.08127732 | 0.6842667 | 0.08464267 | 0.6832 | 0.07860602 | 0.6784 | 0.07301635 | 0.6693 | 0.07294962 | 0.6695333 | 0.0798442 | 0.6663 | 0.08067123 | 0.6650667 | 0.0787105 | 0.6651333 | 0.08276297 | 0.6680667 | 0.08599428 | 0.6748 | 0.07860182 | 0.6710333 | 0.06847288 | 0.6678 | 0.06931339 | 0.6642667 | 0.07625927 | 0.672 | 0.07990173 | 0.6716333 | 0.07344065 | 0.6731 | 0.07167654 | 0.6719333 | 0.07653384 | 0.6716333 | 0.07711179 | 0.6685 | 0.07678702 | 0.6642 | 0.07644174 | 0.6692333 | 0.08884557 | 0.6676667 | 0.09365804 | 0.6706 | 0.08600283 | 0.6734667 | 0.0787968 | 0.6749667 | 0.07967506 | 0.6721333 | 0.08241591 | 0.6662333 | 0.08392986 | 0.6645667 | 0.08469952 | 0.6669667 | 0.07901031 | 0.6549333 | 0.07833621 | 0.6607 | 0.0846076 | 0.6675667 | 0.0840724 | 0.6614667 | 0.08620987 | 0.6644667 | 0.08391783 | 0.6668333 | 0.08193259 | 0.6631 | 0.08344136 | 0.6683 | 0.08571562 | 0.6632 | 0.07784502 | 0.6541333 | 0.07102743 | 0.6599667 | 0.07311636 | 0.6586 | 0.07856428 | 0.6492333 | 0.08539791 | 0.6538667 | 0.08036593 | 0.6587333 | 0.07929869 | 0.6596333 | 0.0782899 | 0.6633667 | 0.06963784 | 0.6622333 | 0.07199798 | 0.6515333 | 0.07733569 | 0.6516333 | 0.07127339 | 0.6585333 | 0.070579 | 0.6635 | 0.06833862 | 0.6595333 | 0.07132752 | 0.6603 | 0.07432756 | 0.6611 | 0.0770922 | 0.6599 | 0.08064006 | 0.6567333 | 0.08533703 | 0.6530667 | 0.08682797 | 0.6585 | 0.08172519 | 0.6557 | 0.09017598 | 0.6473667 | 0.08509471 | 0.6486333 | 0.08054706 | 0.6548 | 0.08491235 | 0.6577 | 0.08490493 | 0.6545333 | 0.0841166 | 0.6508667 | 0.07391862 | 0.6516 | 0.07773455 | 0.6467667 | 0.08012013 | 0.6505667 | 0.07209518 | 0.6576 | 0.0764075 | 0.6533333 | 0.07741689 | 0.6478667 | 0.07391862 | 0.6471 | 0.07555607 | 0.6450333 | 0.07195445 | 0.6439667 | 0.0688516 | 0.6432667 | 0.07006613 | 0.6443667 | 0.07442994 | 0.6440667 | 0.07582086 | 0.6368 | 0.07594959 | 0.6408667 | 0.07767219 | 0.6467 | 0.08053956 | 0.6533333 | 0.07846045 | 0.6510667 | 0.07223339 | 0.6495333 | 0.07284844 | 0.6498333 | 0.07678612 | 0.6460667 | 0.07544501 | 0.6496667 | 0.0777527 | 0.6494667 | 0.08375012 | 0.6421 | 0.0786893 | 0.6458667 | 0.07515381 | 0.6575 | 0.07138753 | 0.6495333 | 0.07567784 | 0.6479667 | 0.07839057 | 0.6535667 | 0.07377919 | 0.6482333 | 0.07523706 | 0.6468333 | 0.08290245 | 0.6452333 | 0.08506281 | 0.6496 | 0.07794977 | 0.6525333 | 0.07819004 | 0.651 | 0.07155534 | 0.6473667 | 0.0656834 | 0.6453 | 0.07538705 | 0.6384 | 0.07965304 | 0.639 | 0.07634173 | 0.6461333 | 0.08215718 | 0.6480667 | 0.08505063 | 0.6484333 | 0.0786897 | 0.6401667 | 0.06484825 | 0.6371667 | 0.06892205 | 0.6280333 | 0.07516694 | 0.6272 | 0.06738106 | 0.6354667 | 0.06764675 | 0.6413667 | 0.07315998 | 0.6430333 | 0.07767112 | 0.6378667 | 0.07575462 | 0.6328333 | 0.07627181 | 0.6337667 | 0.0741344 | 0.6379 | 0.07201393 | 0.6431667 | 0.07018762 | 0.642 | 0.07543266 | 0.6356 | 0.08090319 | 0.6316667 | 0.08056043 | 0.6348 | 0.07650547 | 0.6374 | 0.07844556 | 0.6327667 | 0.07311153 | 0.6453 | 0.0802 | 0.7404 | 0
739 | 0.7452667 | 0.08610836 | 0.736 | 0.08272476 | 0.7299 | 0.08117623 | 0.7309667 | 0.07891271 | 0.7332333 | 0.08321083 | 0.7263 | 0.0812579 | 0.7097 | 0.08644802 | 0.7151 | 0.08971793 | 0.7164 | 0.08237139 | 0.7139333 | 0.07760848 | 0.715 | 0.07995678 | 0.7165333 | 0.08551204 | 0.7143 | 0.08255919 | 0.6997667 | 0.07220131 | 0.6997667 | 0.07375474 | 0.7024333 | 0.07171375 | 0.6955667 | 0.07614137 | 0.7000667 | 0.08602567 | 0.7067 | 0.0870028 | 0.7104333 | 0.08594019 | 0.7075333 | 0.07775544 | 0.7103 | 0.07885649 | 0.7020667 | 0.09176264 | 0.6981 | 0.0836866 | 0.7047667 | 0.0827195 | 0.705 | 0.08750707 | 0.7035667 | 0.08158862 | 0.7005 | 0.08333791 | 0.6909667 | 0.0900671 | 0.6982 | 0.08512113 | 0.6985333 | 0.08317184 | 0.6926333 | 0.08599854 | 0.7008 | 0.07801594 | 0.6976333 | 0.08086752 | 0.6884 | 0.09201525 | 0.6965667 | 0.08805 | 0.6906667 | 0.07476494 | 0.6907333 | 0.0769149 | 0.6917 | 0.08616326 | 0.6911 | 0.09124257 | 0.6850667 | 0.08337051 | 0.6877667 | 0.07146105 | 0.6873333 | 0.0791884 | 0.6835333 | 0.080785 | 0.6812667 | 0.08420928 | 0.6869 | 0.08408024 | 0.6913 | 0.07939954 | 0.6924667 | 0.07534703 | 0.6808333 | 0.07685087 | 0.6755333 | 0.08171664 | 0.6696333 | 0.0810303 | 0.6639667 | 0.07822968 | 0.6746667 | 0.08137749 | 0.6826667 | 0.07706285 | 0.6795 | 0.07950665 | 0.6874667 | 0.08270834 | 0.6871667 | 0.08253986 | 0.6710667 | 0.08953801 | 0.6702667 | 0.08412944 | 0.6792333 | 0.08786294 | 0.6877 | 0.08264192 | 0.6778667 | 0.07460573 | 0.6736333 | 0.08033349 | 0.6697333 | 0.08664157 | 0.6730667 | 0.08691978 | 0.6731667 | 0.08119267 | 0.6729667 | 0.07838207 | 0.6743 | 0.07690388 | 0.6779 | 0.08442954 | 0.6758 | 0.08533983 | 0.6741667 | 0.08200408 | 0.6724333 | 0.08864394 | 0.6674667 | 0.09396061 | 0.6701333 | 0.08984811 | 0.6799667 | 0.0859804 | 0.6783667 | 0.07971643 | 0.6681 | 0.07996612 | 0.6657333 | 0.08128519 | 0.6652667 | 0.07824651 | 0.6721333 | 0.07510536 | 0.6717 | 0.08148206 | 0.6715333 | 0.08149783 | 0.6729 | 0.08212344 | 0.6678667 | 0.08592095 | 0.6666 | 0.07699576 | 0.6738 | 0.07853903 | 0.6751333 | 0.08636999 | 0.6652667 | 0.07161268 | 0.6680667 | 0.06968603 | 0.6684 | 0.07551547 | 0.6644333 | 0.07358181 | 0.6650667 | 0.07535482 | 0.6646 | 0.07692581 | 0.6621667 | 0.07098288 | 0.6698333 | 0.08310926 | 0.6698333 | 0.09359317 | 0.6638333 | 0.09519091 | 0.6574 | 0.08378258 | 0.6608 | 0.07990549 | 0.6662 | 0.0835651 | 0.6596667 | 0.07576465 | 0.6572 | 0.07895395 | 0.6612 | 0.08029296 | 0.6578333 | 0.07783771 | 0.6602333 | 0.08549356 | 0.6662 | 0.08881363 | 0.6654333 | 0.0733205 | 0.6687 | 0.07375947 | 0.6566 | 0.08605498 | 0.6568333 | 0.08122993 | 0.6559667 | 0.07751836 | 0.6554333 | 0.0801695 | 0.659 | 0.08780573 | 0.6572667 | 0.08227192 | 0.6595667 | 0.07924571 | 0.6588333 | 0.08245505 | 0.6601 | 0.08395725 | 0.6594667 | 0.08047411 | 0.6585333 | 0.07443518 | 0.6621333 | 0.07401519 | 0.6634667 | 0.07250896 | 0.6618667 | 0.07311426 | 0.6635667 | 0.07528866 | 0.6633667 | 0.08246261 | 0.6549333 | 0.08945048 | 0.6490667 | 0.08281455 | 0.6479667 | 0.07595548 | 0.6499333 | 0.07256125 | 0.6486667 | 0.07554823 | 0.6502 | 0.08437962 | 0.6477667 | 0.08664511 | 0.6477 | 0.08146312 | 0.6477333 | 0.07939666 | 0.6518667 | 0.07832566 | 0.6511667 | 0.08566623 | 0.6460667 | 0.08438959 | 0.6492667 | 0.08885578 | 0.6582 | 0.08954377 | 0.6555333 | 0.08349995 | 0.6514667 | 0.07846708 | 0.6481 | 0.07478293 | 0.6474 | 0.07391793 | 0.6449 | 0.07301411 | 0.6428 | 0.07430886 | 0.6469333 | 0.07636934 | 0.6532 | 0.08262457 | 0.6562 | 0.08449667 | 0.6531333 | 0.08348079 | 0.6516667 | 0.07989436 | 0.6521 | 0.0802489 | 0.6510333 | 0.08314471 | 0.6467667 | 0.08120642 | 0.6424667 | 0.07572099 | 0.6388 | 0.07438136 | 0.6481667 | 0.0818247 | 0.6482 | 0.08230581 | 0.6411 | 0.08018379 | 0.6405667 | 0.07425727 | 0.6412 | 0.07550223 | 0.6396333 | 0.07926514 | 0.6443667 | 0.08005753 | 0.6421333 | 0.07719742 | 0.6375333 | 0.0752527 | 0.6348 | 0.07105158 | 0.6385333 | 0.08047154 | 0.6349667 | 0.08535187 | 0.6425 | 0.07221025 | 0.6493667 | 0.07656354 | 0.6481 | 0.08101905 | 0.6493 | 0.07944713 | 0.6421333 | 0.07611177 | 0.6412 | 0.07635614 | 0.6436 | 0.07472113 | 0.6400667 | 0.07113416 | 0.6380333 | 0.07171989 | 0.65225 | 0.08585 | 0.7476 | 0
740 | 0.7555 | 0.08474271 | 0.7411667 | 0.08005487 | 0.7333667 | 0.08010998 | 0.7341333 | 0.08029987 | 0.7303333 | 0.07937965 | 0.7286333 | 0.07896676 | 0.7328333 | 0.07238952 | 0.7257667 | 0.06851152 | 0.7240667 | 0.08052235 | 0.7172667 | 0.09136802 | 0.7168667 | 0.07762063 | 0.7229333 | 0.07995037 | 0.7195667 | 0.08400835 | 0.7126667 | 0.08242145 | 0.7123333 | 0.08432447 | 0.7152 | 0.08505837 | 0.7105 | 0.09171917 | 0.7124667 | 0.0851052 | 0.7179667 | 0.07874369 | 0.7099667 | 0.08263479 | 0.7129667 | 0.0875551 | 0.7131667 | 0.08483593 | 0.7154 | 0.07770834 | 0.7163333 | 0.08296217 | 0.7105667 | 0.08367534 | 0.7035667 | 0.08449889 | 0.7047667 | 0.08389217 | 0.7074333 | 0.08512619 | 0.7092 | 0.08363109 | 0.7109333 | 0.07744918 | 0.7097333 | 0.07973424 | 0.7022667 | 0.08520975 | 0.7033667 | 0.08260292 | 0.7061667 | 0.08559787 | 0.7027667 | 0.08570377 | 0.6988667 | 0.08195138 | 0.7045333 | 0.0840799 | 0.7071333 | 0.08044983 | 0.7021 | 0.08040386 | 0.7043333 | 0.08014455 | 0.7016 | 0.07487861 | 0.6996333 | 0.07261663 | 0.6971333 | 0.08467012 | 0.6891333 | 0.08421327 | 0.6879333 | 0.08200757 | 0.6911 | 0.08596212 | 0.6963 | 0.08667645 | 0.6976 | 0.08309035 | 0.6859667 | 0.07698668 | 0.6913667 | 0.08395564 | 0.6946 | 0.08348704 | 0.6866333 | 0.08514123 | 0.6886667 | 0.08214399 | 0.6943333 | 0.0813093 | 0.6898333 | 0.08855346 | 0.6875333 | 0.08900436 | 0.6883333 | 0.08916099 | 0.691 | 0.08876828 | 0.6918667 | 0.08893317 | 0.6913667 | 0.08949504 | 0.6883333 | 0.08829422 | 0.6917 | 0.07952262 | 0.6884 | 0.08035758 | 0.6810667 | 0.08554259 | 0.6883 | 0.0859186 | 0.6882 | 0.08425829 | 0.6856 | 0.08277516 | 0.6840667 | 0.07968581 | 0.6891667 | 0.08144333 | 0.6925667 | 0.08012999 | 0.6857667 | 0.08442252 | 0.6792667 | 0.08057942 | 0.6785333 | 0.07655069 | 0.6783 | 0.0782248 | 0.6801 | 0.08015913 | 0.6778667 | 0.07724396 | 0.6744667 | 0.07530278 | 0.6782667 | 0.07457025 | 0.6774 | 0.07619331 | 0.6764333 | 0.0832785 | 0.6844333 | 0.09000749 | 0.6813667 | 0.08494407 | 0.6756667 | 0.08283543 | 0.6755333 | 0.07649367 | 0.6777 | 0.07990044 | 0.6776333 | 0.08713554 | 0.6782667 | 0.09153157 | 0.6786333 | 0.08423287 | 0.6808 | 0.07686885 | 0.6826333 | 0.07316449 | 0.6832667 | 0.08122304 | 0.6751333 | 0.07649036 | 0.6707667 | 0.07176375 | 0.6693667 | 0.07436372 | 0.6721667 | 0.08059596 | 0.6721667 | 0.08294192 | 0.6702333 | 0.07623754 | 0.6712 | 0.0791774 | 0.6651667 | 0.08236101 | 0.6637667 | 0.0764503 | 0.6671333 | 0.08463133 | 0.6684667 | 0.09200559 | 0.6746 | 0.09136312 | 0.6717 | 0.0833139 | 0.6691 | 0.08003012 | 0.6664 | 0.07919802 | 0.6651333 | 0.07878639 | 0.6636 | 0.07528909 | 0.6618333 | 0.07530703 | 0.6612 | 0.07562314 | 0.6674 | 0.07761525 | 0.6749667 | 0.07717367 | 0.6738667 | 0.08006936 | 0.6711333 | 0.07982724 | 0.6693667 | 0.07896777 | 0.6669333 | 0.07958192 | 0.6613 | 0.07728251 | 0.6622667 | 0.0774821 | 0.668 | 0.08071728 | 0.6652333 | 0.08035008 | 0.6615333 | 0.0764847 | 0.6661667 | 0.07125266 | 0.6683 | 0.07972507 | 0.6641333 | 0.08188681 | 0.6606 | 0.07760082 | 0.6613667 | 0.06969181 | 0.6627667 | 0.07130219 | 0.6636333 | 0.07675764 | 0.6654667 | 0.08655643 | 0.6667333 | 0.08208225 | 0.6719667 | 0.07698469 | 0.6708667 | 0.07675721 | 0.6675 | 0.08015414 | 0.6595333 | 0.07799172 | 0.6554 | 0.06949921 | 0.6546 | 0.06611389 | 0.6624333 | 0.0734021 | 0.6663667 | 0.08579438 | 0.6588333 | 0.07486051 | 0.6574 | 0.06627599 | 0.6545 | 0.06581813 | 0.6521333 | 0.07110801 | 0.6488667 | 0.07582086 | 0.646 | 0.07877085 | 0.6486667 | 0.07497405 | 0.6575333 | 0.07646744 | 0.6625333 | 0.07359607 | 0.6580333 | 0.07098565 | 0.6626 | 0.07258847 | 0.6646667 | 0.07176797 | 0.6524667 | 0.07711677 | 0.6503333 | 0.07869402 | 0.6518667 | 0.07469959 | 0.6544 | 0.0724423 | 0.6606 | 0.07972152 | 0.6572333 | 0.0840902 | 0.6513 | 0.0816826 | 0.6569333 | 0.07513922 | 0.6618333 | 0.07386697 | 0.6596 | 0.07503213 | 0.6512333 | 0.07211779 | 0.6520667 | 0.07954916 | 0.6516667 | 0.08432992 | 0.6510333 | 0.08466469 | 0.6468 | 0.08036533 | 0.6481333 | 0.07806127 | 0.6537 | 0.07929779 | 0.6574333 | 0.07851184 | 0.6553667 | 0.07520728 | 0.6526333 | 0.07042766 | 0.6564 | 0.0759243 | 0.6516 | 0.06938895 | 0.6502333 | 0.06101171 | 0.6498667 | 0.06931769 | 0.6512333 | 0.07822469 | 0.6675 | 0.0942 | 0.7563 | 0
741 | 0.7597333 | 0.08749714 | 0.7419333 | 0.08142286 | 0.7344667 | 0.08518565 | 0.7385667 | 0.09074985 | 0.7356 | 0.08894069 | 0.7315667 | 0.08504134 | 0.7265333 | 0.08397342 | 0.7322 | 0.08582109 | 0.7317 | 0.08799807 | 0.727 | 0.08870584 | 0.7295333 | 0.0843628 | 0.729 | 0.07950677 | 0.7254 | 0.08297855 | 0.7256 | 0.08700487 | 0.7232 | 0.08715507 | 0.7213667 | 0.08589755 | 0.7194333 | 0.08635517 | 0.7245 | 0.08905609 | 0.7263667 | 0.08685698 | 0.7179667 | 0.08759347 | 0.7210667 | 0.09105165 | 0.7197333 | 0.08856521 | 0.7132667 | 0.08683664 | 0.7158333 | 0.08740078 | 0.7173333 | 0.08620883 | 0.7183 | 0.08347059 | 0.7166 | 0.08217461 | 0.7128333 | 0.08329715 | 0.7081 | 0.08320445 | 0.7054333 | 0.08057561 | 0.7095 | 0.07839911 | 0.7167 | 0.0780955 | 0.7145 | 0.08621868 | 0.7066 | 0.08406866 | 0.7032667 | 0.08449719 | 0.7017667 | 0.08741939 | 0.7037 | 0.08117836 | 0.7079667 | 0.07992606 | 0.7024667 | 0.08771698 | 0.7020667 | 0.08683134 | 0.7046333 | 0.08221639 | 0.7064333 | 0.0802904 | 0.6994 | 0.08510715 | 0.6929 | 0.08895066 | 0.6905 | 0.09065506 | 0.6991 | 0.08614666 | 0.7062667 | 0.08329475 | 0.7050667 | 0.08099392 | 0.6963667 | 0.07681672 | 0.6942333 | 0.07833817 | 0.696 | 0.08170806 | 0.697 | 0.08836304 | 0.6878333 | 0.08474862 | 0.6882 | 0.08673411 | 0.6966 | 0.08850925 | 0.6941667 | 0.08614752 | 0.6943333 | 0.08683046 | 0.6972667 | 0.08458851 | 0.6953 | 0.08100387 | 0.6952667 | 0.08613328 | 0.6895667 | 0.09201487 | 0.6889667 | 0.08384837 | 0.6891 | 0.07823558 | 0.6901333 | 0.07625927 | 0.6952667 | 0.07790491 | 0.6964 | 0.08472902 | 0.6928 | 0.0890766 | 0.6945667 | 0.08655712 | 0.6894667 | 0.08903424 | 0.6826333 | 0.08617538 | 0.6872 | 0.07582418 | 0.6856333 | 0.08325104 | 0.6782667 | 0.08585167 | 0.6814333 | 0.079287 | 0.6879333 | 0.07958443 | 0.6896667 | 0.07740979 | 0.6879667 | 0.07641179 | 0.6812667 | 0.0777072 | 0.6793 | 0.07323292 | 0.6856667 | 0.0717427 | 0.6865667 | 0.08108787 | 0.6828333 | 0.08203391 | 0.6783333 | 0.08562221 | 0.6775667 | 0.08361281 | 0.6807 | 0.08354667 | 0.6841667 | 0.08305923 | 0.6894667 | 0.08079077 | 0.6882 | 0.07890285 | 0.6848667 | 0.07499033 | 0.6833333 | 0.07294863 | 0.6860333 | 0.07914511 | 0.6844 | 0.07907532 | 0.6844333 | 0.07729607 | 0.6782333 | 0.08313933 | 0.6790667 | 0.08820001 | 0.6828 | 0.08332491 | 0.6746667 | 0.07775416 | 0.6777333 | 0.08084637 | 0.6831333 | 0.07890933 | 0.6784 | 0.08341667 | 0.6766667 | 0.08366347 | 0.6758667 | 0.08046665 | 0.6746333 | 0.07575488 | 0.6738333 | 0.07670104 | 0.675 | 0.08013875 | 0.6786 | 0.08356758 | 0.6787 | 0.08587926 | 0.6771333 | 0.0839311 | 0.6765667 | 0.08134824 | 0.6786667 | 0.08083977 | 0.6764 | 0.07669294 | 0.6773333 | 0.07412154 | 0.6764 | 0.08213355 | 0.6721333 | 0.08235797 | 0.6703333 | 0.07911225 | 0.6640667 | 0.07994766 | 0.6646333 | 0.08230943 | 0.6669 | 0.0829194 | 0.6697333 | 0.08150425 | 0.6696667 | 0.08212877 | 0.6660667 | 0.08141701 | 0.6685 | 0.07658882 | 0.6734 | 0.08023744 | 0.6717 | 0.07753249 | 0.6683667 | 0.07600256 | 0.6682667 | 0.08003438 | 0.6642 | 0.07957705 | 0.6650667 | 0.07703706 | 0.6690333 | 0.07934702 | 0.6670333 | 0.07617805 | 0.6655667 | 0.07930382 | 0.6698 | 0.0809625 | 0.6673333 | 0.07652713 | 0.6660333 | 0.07756504 | 0.6653667 | 0.08005 | 0.6588 | 0.07282587 | 0.6588333 | 0.07106993 | 0.6579333 | 0.07552882 | 0.6614 | 0.07080565 | 0.6673 | 0.06962433 | 0.6658667 | 0.07547672 | 0.6694 | 0.07723056 | 0.6727667 | 0.07957639 | 0.6728 | 0.079384 | 0.6664 | 0.07615524 | 0.6609 | 0.08069585 | 0.6528667 | 0.08459509 | 0.6555333 | 0.07868949 | 0.6637 | 0.07642814 | 0.6702 | 0.07723056 | 0.6638 | 0.08596212 | 0.6589 | 0.08361894 | 0.6583 | 0.08109118 | 0.6617333 | 0.07642095 | 0.6608333 | 0.07951462 | 0.6579333 | 0.080858 | 0.6615 | 0.07444116 | 0.6588333 | 0.07310925 | 0.6563333 | 0.07985221 | 0.6549667 | 0.0830062 | 0.6571 | 0.08148313 | 0.6593667 | 0.07663338 | 0.6625667 | 0.06969325 | 0.6565333 | 0.06882661 | 0.6561333 | 0.07814407 | 0.6526 | 0.08202028 | 0.6562333 | 0.07613433 | 0.6623333 | 0.07890418 | 0.6635 | 0.07885392 | 0.6569 | 0.08146967 | 0.6520667 | 0.07962183 | 0.6516 | 0.079362 | 0.6544 | 0.07916413 | 0.6561 | 0.08256827 | 0.6575333 | 0.08346226 | 0.6768 | 0.0949 | 0.7664 | 0
742 | 0.7675 | 0.08851203 | 0.7534333 | 0.08548315 | 0.7441333 | 0.08922333 | 0.7382333 | 0.09440503 | 0.7397667 | 0.08462278 | 0.7449667 | 0.08027355 | 0.7394667 | 0.08829875 | 0.7432333 | 0.09449678 | 0.7427333 | 0.09294882 | 0.7420667 | 0.0863161 | 0.7357 | 0.08202638 | 0.7346667 | 0.08197928 | 0.7367 | 0.079918 | 0.7329 | 0.07897506 | 0.7272 | 0.07687743 | 0.7237333 | 0.08440578 | 0.7291 | 0.09172146 | 0.7330333 | 0.08832324 | 0.7338333 | 0.08287828 | 0.7298333 | 0.07838462 | 0.7282 | 0.08529201 | 0.7226 | 0.08700808 | 0.7213 | 0.08339021 | 0.7194667 | 0.08412619 | 0.7214 | 0.08403444 | 0.7268333 | 0.08352829 | 0.7225333 | 0.08747671 | 0.7163333 | 0.0854157 | 0.7145667 | 0.08200164 | 0.7150333 | 0.08170118 | 0.7124333 | 0.08007023 | 0.7097 | 0.08365728 | 0.7159 | 0.08622741 | 0.715 | 0.08657902 | 0.7119667 | 0.08503773 | 0.7107333 | 0.08093258 | 0.7102333 | 0.07951437 | 0.7116667 | 0.081289 | 0.7169 | 0.08040759 | 0.7115667 | 0.08221214 | 0.7073333 | 0.08611103 | 0.7111333 | 0.08222304 | 0.7082 | 0.08072575 | 0.7080667 | 0.08752852 | 0.7063667 | 0.09152604 | 0.7150667 | 0.081652 | 0.7145333 | 0.07852653 | 0.7058667 | 0.08419202 | 0.7042333 | 0.08699388 | 0.7084 | 0.08985199 | 0.7086333 | 0.08885953 | 0.7037333 | 0.08586409 | 0.7024333 | 0.08766825 | 0.7034 | 0.08748878 | 0.7066 | 0.08592869 | 0.7015 | 0.08419386 | 0.7014667 | 0.08874354 | 0.6993 | 0.09566194 | 0.7047667 | 0.08668723 | 0.7064667 | 0.08148588 | 0.6965 | 0.08552395 | 0.6936333 | 0.08353683 | 0.6967667 | 0.08395857 | 0.7006667 | 0.08161439 | 0.6982 | 0.0834239 | 0.6943 | 0.08560829 | 0.6936333 | 0.08595295 | 0.6978 | 0.08412863 | 0.69 | 0.08204304 | 0.6842 | 0.08201744 | 0.6934333 | 0.07576289 | 0.6941667 | 0.08252557 | 0.6904667 | 0.08761207 | 0.6909333 | 0.08403175 | 0.6868667 | 0.07699967 | 0.6911667 | 0.08020334 | 0.6960667 | 0.07782178 | 0.6873667 | 0.07244586 | 0.686 | 0.07616666 | 0.6887333 | 0.08301953 | 0.6944 | 0.08574758 | 0.6910333 | 0.081654 | 0.6860333 | 0.0844196 | 0.6925667 | 0.07865919 | 0.6918667 | 0.07699248 | 0.6871333 | 0.07738442 | 0.6822333 | 0.07817081 | 0.6824667 | 0.07598028 | 0.6839667 | 0.07198807 | 0.6820667 | 0.0758898 | 0.6918667 | 0.08344157 | 0.6925667 | 0.08268189 | 0.6861667 | 0.08218988 | 0.6832 | 0.07874656 | 0.6874333 | 0.0841269 | 0.6874333 | 0.08269238 | 0.6764 | 0.07600531 | 0.6806333 | 0.08287349 | 0.6864 | 0.08326011 | 0.6880333 | 0.08217771 | 0.6863667 | 0.07686726 | 0.6831667 | 0.07770724 | 0.6802667 | 0.07778056 | 0.6774333 | 0.08019943 | 0.678 | 0.08158828 | 0.6874333 | 0.07812304 | 0.6878 | 0.0827789 | 0.6832667 | 0.08167131 | 0.6832667 | 0.07786455 | 0.6797667 | 0.07895544 | 0.6805667 | 0.07755537 | 0.6840667 | 0.07710004 | 0.6808333 | 0.08208655 | 0.6755333 | 0.07993503 | 0.675 | 0.07693127 | 0.678 | 0.07591737 | 0.6786 | 0.08087781 | 0.6764333 | 0.08321604 | 0.6758 | 0.08186688 | 0.6733333 | 0.08072977 | 0.6731667 | 0.08223926 | 0.6756333 | 0.08376671 | 0.6754333 | 0.08324728 | 0.6744 | 0.08127439 | 0.6743 | 0.07997829 | 0.6760333 | 0.08461333 | 0.6713667 | 0.08213202 | 0.6735333 | 0.07885017 | 0.6815667 | 0.08360165 | 0.6759333 | 0.07762784 | 0.6695333 | 0.08253413 | 0.6713667 | 0.08271402 | 0.6662 | 0.07674377 | 0.6657667 | 0.08257701 | 0.6730333 | 0.08752464 | 0.6698667 | 0.08087176 | 0.6685 | 0.07599592 | 0.6673333 | 0.07713721 | 0.6711667 | 0.07902625 | 0.6733 | 0.0754476 | 0.6708 | 0.07491346 | 0.6678667 | 0.07208816 | 0.6720333 | 0.07611361 | 0.6755 | 0.0760545 | 0.6689667 | 0.07530513 | 0.6721 | 0.07612411 | 0.6778667 | 0.07029179 | 0.6718667 | 0.06813889 | 0.6731667 | 0.07416047 | 0.6721333 | 0.07531783 | 0.6679667 | 0.07526975 | 0.6620667 | 0.07894303 | 0.6608 | 0.08400155 | 0.6700667 | 0.07978305 | 0.6638333 | 0.07526776 | 0.6620667 | 0.0800597 | 0.6675667 | 0.08026831 | 0.6667667 | 0.07966163 | 0.6663333 | 0.07613787 | 0.6650667 | 0.07400637 | 0.6651 | 0.0705582 | 0.6649 | 0.07306796 | 0.6606333 | 0.08013973 | 0.6647 | 0.08003662 | 0.6625667 | 0.07069961 | 0.6656333 | 0.06942912 | 0.6682 | 0.07621509 | 0.6643 | 0.07792163 | 0.6621667 | 0.08102775 | 0.6636333 | 0.08069219 | 0.6579667 | 0.07703862 | 0.6567 | 0.07774951 | 0.6605667 | 0.07621043 | 0.662 | 0.07680247 | 0.6629 | 0.08019975 | 0.68055 | 0.09255 | 0.7701 | 0
743 | 0.7777333 | 0.08904577 | 0.7552 | 0.08253064 | 0.7438333 | 0.08467012 | 0.7516667 | 0.08436596 | 0.7543667 | 0.08627477 | 0.7526 | 0.08511197 | 0.7495 | 0.08573576 | 0.7511333 | 0.09363163 | 0.7476 | 0.09301412 | 0.7445333 | 0.08600916 | 0.7428667 | 0.07404973 | 0.7477 | 0.08056666 | 0.7439333 | 0.09003926 | 0.7436667 | 0.08532562 | 0.7339667 | 0.07950649 | 0.7252 | 0.08497792 | 0.7384667 | 0.08567895 | 0.7395667 | 0.08281648 | 0.7375667 | 0.08800251 | 0.7410333 | 0.08742312 | 0.7397667 | 0.07942436 | 0.7385667 | 0.07573825 | 0.7355333 | 0.07723006 | 0.7394667 | 0.08425415 | 0.7373333 | 0.08629103 | 0.7331667 | 0.08761592 | 0.7318667 | 0.09064662 | 0.7250333 | 0.08747466 | 0.7209667 | 0.08211189 | 0.7208667 | 0.07787342 | 0.7246667 | 0.08311495 | 0.7230667 | 0.09174822 | 0.7292 | 0.08975845 | 0.7261333 | 0.08667296 | 0.7184333 | 0.08741557 | 0.7155333 | 0.08423437 | 0.7133 | 0.08223215 | 0.7124333 | 0.08018019 | 0.7124667 | 0.08080109 | 0.7178 | 0.08454021 | 0.7200333 | 0.08499452 | 0.7193667 | 0.08575692 | 0.7202 | 0.08695934 | 0.7154 | 0.0892139 | 0.7029 | 0.09263164 | 0.7062333 | 0.0779222 | 0.713 | 0.0735261 | 0.715 | 0.07581873 | 0.7159333 | 0.08121257 | 0.7167 | 0.08575364 | 0.7141667 | 0.08394349 | 0.7084333 | 0.07972287 | 0.7109 | 0.0812579 | 0.7115 | 0.07857748 | 0.7138333 | 0.07401267 | 0.7135667 | 0.08209086 | 0.7059 | 0.08277492 | 0.7047 | 0.07891189 | 0.7075 | 0.0849459 | 0.7101 | 0.09084012 | 0.7105 | 0.08997033 | 0.7053667 | 0.08142261 | 0.7003 | 0.07846532 | 0.6971333 | 0.07996371 | 0.7054 | 0.08036579 | 0.7099667 | 0.08024098 | 0.7097333 | 0.07571254 | 0.6999333 | 0.07567617 | 0.7051667 | 0.07897301 | 0.7104333 | 0.07490604 | 0.7010333 | 0.07999918 | 0.7021667 | 0.08108865 | 0.7045667 | 0.08346178 | 0.6988 | 0.08947927 | 0.6948333 | 0.08510669 | 0.6978 | 0.08297341 | 0.7032667 | 0.07882543 | 0.6984333 | 0.07783681 | 0.6967667 | 0.08048289 | 0.6946 | 0.08044008 | 0.6903 | 0.07861454 | 0.6955667 | 0.08865861 | 0.6976 | 0.08937416 | 0.7023667 | 0.07932483 | 0.6984333 | 0.07625153 | 0.6946667 | 0.08093328 | 0.6937333 | 0.08787803 | 0.6903 | 0.08884023 | 0.6879667 | 0.08508526 | 0.6943 | 0.07533698 | 0.6983667 | 0.08033564 | 0.6942667 | 0.07897655 | 0.6958 | 0.07758557 | 0.7044333 | 0.08911574 | 0.6964 | 0.08462769 | 0.6930667 | 0.0813402 | 0.6951667 | 0.08918077 | 0.6917333 | 0.08506611 | 0.696 | 0.08362444 | 0.7010667 | 0.08946323 | 0.6991333 | 0.09157952 | 0.6920333 | 0.0915836 | 0.6905 | 0.0823148 | 0.6873 | 0.08487768 | 0.6851 | 0.0855017 | 0.6966 | 0.07659926 | 0.6997667 | 0.07651237 | 0.6971667 | 0.07422674 | 0.6938667 | 0.07333032 | 0.6882667 | 0.07676915 | 0.6875667 | 0.07627395 | 0.6921 | 0.07315276 | 0.6883333 | 0.07727787 | 0.6882 | 0.08378142 | 0.6878 | 0.08408773 | 0.6887 | 0.07870464 | 0.6903667 | 0.0832343 | 0.6890333 | 0.08931806 | 0.6963333 | 0.0852518 | 0.694 | 0.08273294 | 0.6911667 | 0.08414727 | 0.6905333 | 0.08339546 | 0.6806667 | 0.08300901 | 0.6770333 | 0.08530187 | 0.6807 | 0.08098053 | 0.6821333 | 0.07417027 | 0.6817333 | 0.07449905 | 0.6807 | 0.07790879 | 0.6809667 | 0.08664958 | 0.6762667 | 0.07749152 | 0.6792 | 0.07709955 | 0.6831333 | 0.086008 | 0.6801 | 0.08170337 | 0.6828333 | 0.07985096 | 0.6865 | 0.08208642 | 0.6813333 | 0.08135557 | 0.6783 | 0.07893445 | 0.6824 | 0.07592975 | 0.6841667 | 0.08018871 | 0.6792667 | 0.08025527 | 0.6716667 | 0.08047966 | 0.6743333 | 0.07935508 | 0.6796333 | 0.08246496 | 0.6814333 | 0.07891537 | 0.6732333 | 0.07036402 | 0.675 | 0.07655408 | 0.6751333 | 0.07936096 | 0.6807 | 0.07348746 | 0.6860333 | 0.07555997 | 0.6854667 | 0.07828794 | 0.6786667 | 0.08143612 | 0.6756667 | 0.07987959 | 0.6738667 | 0.07885215 | 0.6732667 | 0.07630834 | 0.6755667 | 0.0743859 | 0.6740333 | 0.07545813 | 0.6684667 | 0.07853799 | 0.6690333 | 0.07952829 | 0.6660333 | 0.07666517 | 0.6652667 | 0.07468411 | 0.6664667 | 0.07614593 | 0.6710667 | 0.07912881 | 0.6738 | 0.08307591 | 0.6719333 | 0.08719898 | 0.6706667 | 0.08518162 | 0.6699 | 0.0784592 | 0.6668333 | 0.07166181 | 0.6709 | 0.07185499 | 0.675 | 0.0741801 | 0.6766333 | 0.07807391 | 0.6774 | 0.08031965 | 0.6764 | 0.08225647 | 0.6729333 | 0.0841269 | 0.6762667 | 0.08075437 | 0.6772667 | 0.07820743 | 0.6889 | 0.0929 | 0.7799 | 0
744 | 0.7833333 | 0.08631803 | 0.7679667 | 0.07882057 | 0.7628667 | 0.08150421 | 0.7631333 | 0.08969081 | 0.7552667 | 0.07943141 | 0.7572 | 0.0801524 | 0.7548 | 0.08990228 | 0.7568333 | 0.08914342 | 0.7604333 | 0.08572142 | 0.7653333 | 0.08071565 | 0.7624 | 0.08126381 | 0.7562 | 0.08304846 | 0.7500333 | 0.08393173 | 0.7530333 | 0.07943443 | 0.7506667 | 0.07811147 | 0.7443333 | 0.08168894 | 0.7425333 | 0.08389395 | 0.7445 | 0.0880459 | 0.7414 | 0.08330454 | 0.7379667 | 0.07413844 | 0.7349 | 0.08668114 | 0.7334 | 0.09418312 | 0.7465333 | 0.08687041 | 0.7382667 | 0.07971233 | 0.7370333 | 0.0880475 | 0.7364333 | 0.09406042 | 0.7277333 | 0.09087667 | 0.7252667 | 0.08787462 | 0.7289 | 0.0809937 | 0.7310333 | 0.07520994 | 0.7302667 | 0.07698876 | 0.7274667 | 0.07966029 | 0.7314333 | 0.07862355 | 0.7307 | 0.0857618 | 0.7242667 | 0.09111181 | 0.7260667 | 0.08519962 | 0.7333 | 0.07948623 | 0.7359 | 0.07522265 | 0.7203333 | 0.08513144 | 0.7191 | 0.08869262 | 0.7189667 | 0.08355096 | 0.7138333 | 0.08124278 | 0.7062 | 0.07539845 | 0.7120333 | 0.0846787 | 0.7135333 | 0.0915615 | 0.7163667 | 0.08143899 | 0.7190333 | 0.0841433 | 0.7147667 | 0.08691518 | 0.7169667 | 0.07996592 | 0.7142667 | 0.08314727 | 0.7107 | 0.09044449 | 0.7244 | 0.08629697 | 0.7187333 | 0.08427536 | 0.7113 | 0.08816919 | 0.7150333 | 0.08563941 | 0.7170667 | 0.0818524 | 0.7181 | 0.07579538 | 0.7212333 | 0.07209209 | 0.7202667 | 0.08214659 | 0.7133667 | 0.0829717 | 0.7120667 | 0.08197863 | 0.7120667 | 0.08876472 | 0.709 | 0.08760278 | 0.7087667 | 0.08172639 | 0.7059667 | 0.07783647 | 0.7034 | 0.08042765 | 0.7050333 | 0.08261563 | 0.7076333 | 0.08782924 | 0.7028667 | 0.08478971 | 0.7051333 | 0.08700484 | 0.7093667 | 0.08950238 | 0.7058333 | 0.07772757 | 0.706 | 0.07230551 | 0.7087 | 0.07018395 | 0.7057667 | 0.0769357 | 0.7058 | 0.08125643 | 0.7097333 | 0.07730995 | 0.7064667 | 0.07121481 | 0.7066667 | 0.07668691 | 0.7057333 | 0.07905746 | 0.7044667 | 0.07897364 | 0.7079667 | 0.08846609 | 0.7041667 | 0.09460206 | 0.7008333 | 0.08945577 | 0.6976333 | 0.0847068 | 0.6983333 | 0.08501617 | 0.7006 | 0.08698015 | 0.6983667 | 0.08177662 | 0.6997 | 0.08323305 | 0.6998333 | 0.08643292 | 0.7023667 | 0.08412968 | 0.6978667 | 0.07742749 | 0.6915 | 0.08222315 | 0.7090333 | 0.09185214 | 0.7101333 | 0.09008316 | 0.7029 | 0.09003248 | 0.7021 | 0.08375982 | 0.7048 | 0.08441094 | 0.7068667 | 0.08399148 | 0.7022667 | 0.08970653 | 0.6953333 | 0.08719852 | 0.6929667 | 0.08307026 | 0.6941333 | 0.07771985 | 0.6970667 | 0.07089223 | 0.6981667 | 0.07422746 | 0.6946333 | 0.07780935 | 0.6980667 | 0.07467728 | 0.7008333 | 0.07828863 | 0.6985667 | 0.08612109 | 0.6987333 | 0.08644691 | 0.6976333 | 0.08080463 | 0.6953 | 0.07863299 | 0.6983 | 0.07633837 | 0.7037 | 0.08178048 | 0.7021 | 0.07664494 | 0.6868333 | 0.07408632 | 0.6872333 | 0.08359116 | 0.6902 | 0.08376996 | 0.6937 | 0.08004116 | 0.6939333 | 0.07613345 | 0.6916667 | 0.0790938 | 0.6883333 | 0.08225061 | 0.6893667 | 0.08054768 | 0.6906667 | 0.08321403 | 0.6891333 | 0.08637902 | 0.6899 | 0.08488475 | 0.6887 | 0.0809378 | 0.6876333 | 0.07863372 | 0.6797333 | 0.08342223 | 0.6815333 | 0.09152141 | 0.6852333 | 0.09386431 | 0.6939333 | 0.08727834 | 0.6887667 | 0.08170403 | 0.6798667 | 0.07883892 | 0.6844 | 0.06823972 | 0.6835667 | 0.07448867 | 0.68 | 0.07465695 | 0.6899667 | 0.0657323 | 0.6889 | 0.0731862 | 0.6808 | 0.0773848 | 0.6731667 | 0.08382881 | 0.6838667 | 0.08690279 | 0.6880333 | 0.08239811 | 0.6878667 | 0.07568859 | 0.6854667 | 0.06849138 | 0.6848 | 0.07678177 | 0.6793667 | 0.0858578 | 0.6856 | 0.08261804 | 0.6859333 | 0.07165158 | 0.6888 | 0.06891289 | 0.6862333 | 0.07631436 | 0.6797333 | 0.07573578 | 0.6799 | 0.07854476 | 0.6822333 | 0.08384626 | 0.6899333 | 0.08289794 | 0.6904 | 0.07904332 | 0.6835667 | 0.07915118 | 0.6894667 | 0.08232461 | 0.6851333 | 0.08164085 | 0.6804 | 0.07725141 | 0.6721333 | 0.08028999 | 0.6721333 | 0.08481495 | 0.6756 | 0.08051451 | 0.6741333 | 0.07479912 | 0.6766 | 0.08170647 | 0.6759 | 0.09020525 | 0.6742667 | 0.09401795 | 0.6789 | 0.07990774 | 0.6847667 | 0.06780021 | 0.6726667 | 0.07319072 | 0.6813 | 0.07606331 | 0.6885 | 0.07563826 | 0.6847 | 0.0777104 | 0.6795667 | 0.07179087 | 0.6823 | 0.07649135 | 0.69855 | 0.09505 | 0.7885 | 0
745 | 0.7838667 | 0.09005189 | 0.7708333 | 0.08450169 | 0.7619667 | 0.0810965 | 0.7597667 | 0.07957782 | 0.7623333 | 0.08376357 | 0.7656 | 0.08739439 | 0.7656667 | 0.09026322 | 0.7577333 | 0.08985145 | 0.7518667 | 0.09678555 | 0.7534667 | 0.09464038 | 0.7561333 | 0.08722119 | 0.7602667 | 0.08398037 | 0.7579 | 0.08643903 | 0.7499 | 0.08516635 | 0.7472 | 0.08754119 | 0.7451333 | 0.09182361 | 0.7436333 | 0.09585567 | 0.7455667 | 0.09120063 | 0.7482333 | 0.08536363 | 0.7415667 | 0.08727834 | 0.7383667 | 0.08745743 | 0.7393 | 0.08495108 | 0.7395333 | 0.08315529 | 0.7353333 | 0.07973223 | 0.7372 | 0.08831504 | 0.7357 | 0.09547506 | 0.7309667 | 0.08535754 | 0.7309 | 0.0796435 | 0.7331333 | 0.07919185 | 0.7412667 | 0.08190882 | 0.7454667 | 0.08586743 | 0.7385667 | 0.09112344 | 0.7371333 | 0.08641568 | 0.7257667 | 0.08290036 | 0.7174 | 0.09003381 | 0.7276667 | 0.08775368 | 0.7273667 | 0.07789507 | 0.7335667 | 0.08144799 | 0.7368 | 0.09309361 | 0.7291333 | 0.09689256 | 0.7267 | 0.09757551 | 0.7311 | 0.09264873 | 0.7252667 | 0.09036483 | 0.721 | 0.0852874 | 0.7202 | 0.07984364 | 0.7198333 | 0.07532372 | 0.7311 | 0.08472477 | 0.7356333 | 0.08460947 | 0.7218 | 0.08235205 | 0.7186 | 0.08874619 | 0.7169667 | 0.09005829 | 0.7221333 | 0.0830231 | 0.7204667 | 0.08590228 | 0.7185 | 0.09417094 | 0.7227 | 0.09691856 | 0.7239 | 0.09051689 | 0.7243333 | 0.09425958 | 0.7152 | 0.1021074 | 0.7168333 | 0.09232487 | 0.7205 | 0.08743009 | 0.7211333 | 0.08705785 | 0.7227667 | 0.08987926 | 0.7225333 | 0.09092449 | 0.7239667 | 0.08481573 | 0.7176333 | 0.0835916 | 0.7172333 | 0.09439987 | 0.7150667 | 0.09583563 | 0.7238667 | 0.08414299 | 0.7228 | 0.08090913 | 0.7190667 | 0.08159013 | 0.7135667 | 0.08470003 | 0.7151667 | 0.07716469 | 0.7182333 | 0.07523121 | 0.7102 | 0.07995361 | 0.7006333 | 0.07827824 | 0.7049667 | 0.08621223 | 0.7132 | 0.08953997 | 0.7107 | 0.0853303 | 0.7102333 | 0.07863224 | 0.7117333 | 0.07516082 | 0.7017333 | 0.08405952 | 0.7039333 | 0.09332757 | 0.7064333 | 0.09263096 | 0.6987667 | 0.09044104 | 0.7007 | 0.08538606 | 0.7029333 | 0.07780113 | 0.6961333 | 0.08041502 | 0.7097 | 0.08746851 | 0.7158333 | 0.08217243 | 0.712 | 0.08186574 | 0.7049333 | 0.09489494 | 0.6918 | 0.09418921 | 0.6911 | 0.08500859 | 0.7061333 | 0.08008347 | 0.7086 | 0.07539819 | 0.7037333 | 0.07912801 | 0.6976333 | 0.08753827 | 0.6958 | 0.09040653 | 0.6980333 | 0.08841905 | 0.6998333 | 0.08645015 | 0.6985667 | 0.08514397 | 0.6948 | 0.0811658 | 0.6891333 | 0.07745921 | 0.6915333 | 0.07332632 | 0.6973667 | 0.0770275 | 0.6988333 | 0.08560531 | 0.7020333 | 0.09088958 | 0.7003333 | 0.08431237 | 0.7025333 | 0.07175227 | 0.6965333 | 0.06766862 | 0.6978667 | 0.07756169 | 0.699 | 0.08542822 | 0.6994667 | 0.08850832 | 0.7002333 | 0.08537925 | 0.7017667 | 0.0843722 | 0.6975667 | 0.08857826 | 0.6996 | 0.09211084 | 0.7012 | 0.08853274 | 0.7035 | 0.08138911 | 0.7066 | 0.08621868 | 0.7026667 | 0.08764479 | 0.6981333 | 0.08630834 | 0.6969 | 0.08450874 | 0.6972333 | 0.08266931 | 0.6982333 | 0.08013494 | 0.6926333 | 0.08317878 | 0.6912667 | 0.08863503 | 0.6971667 | 0.08811089 | 0.6980667 | 0.09110351 | 0.6992333 | 0.09238262 | 0.6961333 | 0.0944807 | 0.6989333 | 0.08384447 | 0.6957333 | 0.081662 | 0.6854333 | 0.08445596 | 0.6829333 | 0.08107553 | 0.6827 | 0.08518408 | 0.6845 | 0.08295931 | 0.6926667 | 0.07768399 | 0.6948 | 0.08007409 | 0.6903667 | 0.07810464 | 0.6825 | 0.07736735 | 0.6832667 | 0.07559649 | 0.6884667 | 0.08324487 | 0.6908 | 0.08733258 | 0.6923 | 0.08435951 | 0.694 | 0.08355753 | 0.6903667 | 0.08438413 | 0.6841333 | 0.08199619 | 0.6879 | 0.07983662 | 0.6912667 | 0.07224617 | 0.6886333 | 0.06855753 | 0.6928667 | 0.07680375 | 0.6901333 | 0.0803007 | 0.6832333 | 0.07888263 | 0.6854333 | 0.07557964 | 0.6865667 | 0.07922312 | 0.6858333 | 0.08279212 | 0.6867667 | 0.08711006 | 0.6861333 | 0.08793044 | 0.6814333 | 0.0853273 | 0.6762667 | 0.07400569 | 0.6789333 | 0.07545495 | 0.6817667 | 0.07862876 | 0.6836 | 0.08404154 | 0.6789333 | 0.08578983 | 0.6741333 | 0.08527533 | 0.6818 | 0.0741987 | 0.6809333 | 0.0745732 | 0.6778333 | 0.08489807 | 0.6797667 | 0.091156 | 0.6880333 | 0.08651387 | 0.6911667 | 0.07542353 | 0.6886667 | 0.07407115 | 0.6854333 | 0.08486948 | 0.6832667 | 0.08619963 | 0.702 | 0.0972 | 0.794 | 0
746 | 0.7899667 | 0.09363127 | 0.7706667 | 0.09074926 | 0.7614667 | 0.09626998 | 0.7659667 | 0.1002286 | 0.7654667 | 0.09383661 | 0.7646333 | 0.08728903 | 0.7591 | 0.09048363 | 0.7633667 | 0.1043577 | 0.7578667 | 0.10054 | 0.7571 | 0.08892502 | 0.7560333 | 0.08477092 | 0.7600667 | 0.08931392 | 0.7594 | 0.09226581 | 0.7489667 | 0.09110321 | 0.7428667 | 0.08749523 | 0.7446667 | 0.08878162 | 0.7475 | 0.09798381 | 0.7491667 | 0.09974171 | 0.7493 | 0.0969017 | 0.7498333 | 0.08995897 | 0.7477667 | 0.09120754 | 0.7417667 | 0.09521787 | 0.741 | 0.09470737 | 0.7507333 | 0.09457527 | 0.7535 | 0.08814522 | 0.7485 | 0.0860169 | 0.7417667 | 0.08531363 | 0.7398 | 0.08955806 | 0.7370333 | 0.09416713 | 0.7385333 | 0.09202816 | 0.7407 | 0.09081366 | 0.7409 | 0.09144401 | 0.7452667 | 0.09009467 | 0.7445333 | 0.09413013 | 0.7372333 | 0.09340008 | 0.7343 | 0.08563983 | 0.7366 | 0.09059614 | 0.7368667 | 0.08913609 | 0.7367333 | 0.08754337 | 0.7350333 | 0.09118707 | 0.7341333 | 0.09044801 | 0.7335333 | 0.09055593 | 0.7266333 | 0.09103759 | 0.7235 | 0.08822078 | 0.7266 | 0.0864366 | 0.7381 | 0.08778341 | 0.7339667 | 0.08614872 | 0.7243333 | 0.08953421 | 0.7280667 | 0.08671602 | 0.7281333 | 0.08850139 | 0.7257667 | 0.09015957 | 0.7294333 | 0.08678208 | 0.7276 | 0.08662682 | 0.7256667 | 0.08978568 | 0.7225667 | 0.09275215 | 0.7186667 | 0.08420928 | 0.7222 | 0.08728234 | 0.722 | 0.09196111 | 0.7217333 | 0.08429853 | 0.7251667 | 0.08531324 | 0.7246667 | 0.08518538 | 0.7174667 | 0.08275717 | 0.7192333 | 0.08500025 | 0.725 | 0.08146905 | 0.7208667 | 0.08107118 | 0.7212667 | 0.08213454 | 0.7231667 | 0.08722325 | 0.7233667 | 0.09416161 | 0.7209 | 0.08670828 | 0.7225 | 0.07882973 | 0.7161333 | 0.08139903 | 0.7158 | 0.08569726 | 0.7121667 | 0.08633212 | 0.7087 | 0.08473374 | 0.7055333 | 0.08503906 | 0.7134 | 0.0858082 | 0.7257667 | 0.08068004 | 0.7131333 | 0.0791873 | 0.7095 | 0.07975391 | 0.7130667 | 0.07810319 | 0.7086333 | 0.08251425 | 0.7084333 | 0.08359355 | 0.7086 | 0.08716838 | 0.7088667 | 0.08780108 | 0.7130333 | 0.09098298 | 0.7138 | 0.08672489 | 0.7144667 | 0.07945231 | 0.7120667 | 0.08493925 | 0.7079333 | 0.08783687 | 0.7127333 | 0.08292472 | 0.7147 | 0.08048652 | 0.7133667 | 0.0823971 | 0.7041 | 0.08783511 | 0.7033667 | 0.08372743 | 0.7053 | 0.0856394 | 0.7075667 | 0.08906044 | 0.713 | 0.09298462 | 0.7084667 | 0.08697438 | 0.7042 | 0.08592054 | 0.7060333 | 0.08460632 | 0.7051333 | 0.08907638 | 0.7018667 | 0.09295491 | 0.7016 | 0.09145626 | 0.7001333 | 0.08267568 | 0.7032667 | 0.08129585 | 0.7067333 | 0.08213916 | 0.7113 | 0.07931217 | 0.7111667 | 0.07857185 | 0.7040333 | 0.08116585 | 0.7025 | 0.07927829 | 0.7047 | 0.08342929 | 0.7052667 | 0.08521175 | 0.7014667 | 0.08556905 | 0.7021 | 0.09146806 | 0.7015333 | 0.08898499 | 0.6999333 | 0.0823347 | 0.6975333 | 0.08107134 | 0.6963333 | 0.08029671 | 0.7003 | 0.07809584 | 0.6997667 | 0.08168335 | 0.6969667 | 0.08797122 | 0.6958333 | 0.08896345 | 0.6953333 | 0.0813534 | 0.6986333 | 0.08256704 | 0.6991 | 0.08755665 | 0.7016667 | 0.09085392 | 0.6960667 | 0.08777556 | 0.6957 | 0.08401123 | 0.6962 | 0.08922167 | 0.6951 | 0.08651362 | 0.695 | 0.08683789 | 0.6960333 | 0.08652138 | 0.6970333 | 0.08584056 | 0.6958667 | 0.08246075 | 0.6913333 | 0.07981572 | 0.6911333 | 0.0787279 | 0.6938333 | 0.08133775 | 0.6944333 | 0.0865102 | 0.6923 | 0.08416369 | 0.6932 | 0.07919802 | 0.6925667 | 0.07997626 | 0.6921667 | 0.08386467 | 0.6962333 | 0.08753762 | 0.7017333 | 0.08575867 | 0.6958333 | 0.08634791 | 0.6942333 | 0.09595854 | 0.6872667 | 0.09799134 | 0.6906333 | 0.08235615 | 0.6966333 | 0.07943913 | 0.6997667 | 0.07865572 | 0.6912333 | 0.08738975 | 0.6897 | 0.08786683 | 0.6887667 | 0.08080447 | 0.6872667 | 0.07482211 | 0.6902333 | 0.08051643 | 0.6883333 | 0.08288813 | 0.6915 | 0.08135859 | 0.6932 | 0.08649466 | 0.6906333 | 0.08607215 | 0.683 | 0.08617393 | 0.6797667 | 0.0758743 | 0.6882333 | 0.08515466 | 0.6865667 | 0.09300216 | 0.6885333 | 0.08523975 | 0.6847333 | 0.08473584 | 0.6758 | 0.08795616 | 0.6835333 | 0.07626744 | 0.6871333 | 0.07887481 | 0.684 | 0.08326035 | 0.6854 | 0.08144769 | 0.6874333 | 0.08233437 | 0.6861 | 0.08288623 | 0.6828667 | 0.08134152 | 0.6875333 | 0.07351827 | 0.6918667 | 0.07337158 | 0.70405 | 0.09405 | 0.7988 | 0
747 | 0.7995 | 0.09224254 | 0.7846 | 0.08448964 | 0.776 | 0.08529916 | 0.7738333 | 0.08914013 | 0.7768667 | 0.08991927 | 0.7785667 | 0.08950893 | 0.7752667 | 0.09104158 | 0.7780333 | 0.08701396 | 0.7815 | 0.09159753 | 0.7751333 | 0.09779875 | 0.7724 | 0.08890231 | 0.771 | 0.08573926 | 0.7685 | 0.08318858 | 0.7659 | 0.08158509 | 0.7642 | 0.08582789 | 0.7604333 | 0.08953649 | 0.7578 | 0.09141761 | 0.7591333 | 0.09536185 | 0.7584667 | 0.09530639 | 0.7541333 | 0.09309387 | 0.7464 | 0.09102626 | 0.7447333 | 0.09582917 | 0.7572667 | 0.09093596 | 0.7577667 | 0.08442458 | 0.7595667 | 0.08562298 | 0.7554 | 0.09104794 | 0.7512333 | 0.08583342 | 0.7501667 | 0.08435324 | 0.7471 | 0.08700165 | 0.7452 | 0.08962838 | 0.7513333 | 0.09153267 | 0.7577333 | 0.0850008 | 0.7491667 | 0.08230684 | 0.7420333 | 0.08466343 | 0.7414333 | 0.09044676 | 0.7480333 | 0.09554358 | 0.7491333 | 0.0894191 | 0.7491667 | 0.08724923 | 0.7413333 | 0.09168196 | 0.7405667 | 0.09085583 | 0.7426 | 0.09007808 | 0.7417667 | 0.09309871 | 0.7375333 | 0.09177089 | 0.7357333 | 0.0871223 | 0.7371667 | 0.08745918 | 0.7437667 | 0.09346209 | 0.7408667 | 0.08877253 | 0.7363 | 0.08946385 | 0.7366 | 0.0887534 | 0.7382667 | 0.09210083 | 0.7378 | 0.09284884 | 0.7395 | 0.08885565 | 0.7338667 | 0.08660863 | 0.7284 | 0.08664783 | 0.7288333 | 0.08521707 | 0.7285 | 0.08776913 | 0.7277333 | 0.08889508 | 0.7296 | 0.0849381 | 0.7254333 | 0.07917244 | 0.7278333 | 0.0845358 | 0.7274333 | 0.09137981 | 0.7305667 | 0.08895187 | 0.7364 | 0.0918563 | 0.7367333 | 0.09141631 | 0.7353333 | 0.08366637 | 0.7379 | 0.08662244 | 0.7351667 | 0.08454491 | 0.7283 | 0.08051348 | 0.7236667 | 0.08272752 | 0.7215333 | 0.08691744 | 0.7247 | 0.08698241 | 0.7222667 | 0.08229023 | 0.7219 | 0.08415846 | 0.7195667 | 0.0862779 | 0.7155667 | 0.07902642 | 0.7216667 | 0.08218274 | 0.7263333 | 0.08379377 | 0.7219 | 0.08115348 | 0.7230667 | 0.08559818 | 0.7248333 | 0.0856658 | 0.7247333 | 0.08278028 | 0.7199667 | 0.08312322 | 0.7124 | 0.08552033 | 0.7154667 | 0.08119574 | 0.7229 | 0.08839604 | 0.7204333 | 0.08481801 | 0.714 | 0.07780129 | 0.7156667 | 0.08002809 | 0.7170333 | 0.07937658 | 0.7193333 | 0.07672307 | 0.7183333 | 0.0765766 | 0.7186667 | 0.0830868 | 0.7151 | 0.09017598 | 0.7138 | 0.08713472 | 0.7187 | 0.08839427 | 0.7213667 | 0.08453245 | 0.7153333 | 0.0785351 | 0.7138667 | 0.07997301 | 0.7143667 | 0.08244458 | 0.7133667 | 0.08830947 | 0.7157333 | 0.08585477 | 0.7173 | 0.08095978 | 0.7095667 | 0.08180189 | 0.7062 | 0.08342665 | 0.7084667 | 0.08583338 | 0.7140667 | 0.08755662 | 0.716 | 0.08982876 | 0.7172667 | 0.08983427 | 0.7199667 | 0.08405618 | 0.7075667 | 0.08031211 | 0.7039333 | 0.07797822 | 0.7090333 | 0.07447815 | 0.7075 | 0.08060509 | 0.7056 | 0.08929729 | 0.701 | 0.09226191 | 0.704 | 0.08401869 | 0.7097667 | 0.08418746 | 0.7075667 | 0.08164269 | 0.696 | 0.08073492 | 0.6998667 | 0.08093414 | 0.7054 | 0.08095941 | 0.7105667 | 0.08037472 | 0.7134333 | 0.08132377 | 0.7101667 | 0.07912532 | 0.7025 | 0.08195474 | 0.7019 | 0.08757058 | 0.6995667 | 0.08711832 | 0.7018667 | 0.08199717 | 0.7019 | 0.08150366 | 0.7035 | 0.08397932 | 0.7031333 | 0.08499452 | 0.6993667 | 0.08444238 | 0.6977333 | 0.09017518 | 0.6937667 | 0.0938257 | 0.6988667 | 0.08812016 | 0.7035333 | 0.08815253 | 0.7025 | 0.08219761 | 0.7011333 | 0.07750459 | 0.7032667 | 0.07991622 | 0.7019 | 0.07868278 | 0.6981333 | 0.08100915 | 0.7025 | 0.08583566 | 0.7050333 | 0.08588924 | 0.7085 | 0.07918388 | 0.6985333 | 0.07860727 | 0.697 | 0.08700418 | 0.6968 | 0.08624063 | 0.6941333 | 0.08065173 | 0.6972 | 0.07865126 | 0.6990667 | 0.07974686 | 0.7012667 | 0.07981563 | 0.7033 | 0.08454707 | 0.6991333 | 0.08406879 | 0.6932333 | 0.0801779 | 0.6917333 | 0.07732366 | 0.6954667 | 0.08372042 | 0.7020333 | 0.08474469 | 0.6958 | 0.08321074 | 0.6951667 | 0.08063917 | 0.6992 | 0.07390413 | 0.6952333 | 0.06951539 | 0.6925333 | 0.07150591 | 0.6895 | 0.0806148 | 0.6953 | 0.0866776 | 0.6893333 | 0.08132 | 0.6878333 | 0.08467964 | 0.6936 | 0.08870855 | 0.689 | 0.07826315 | 0.6909333 | 0.0795885 | 0.6896333 | 0.08804281 | 0.6921 | 0.08114888 | 0.6977 | 0.07357681 | 0.6989667 | 0.07511131 | 0.6990333 | 0.08192425 | 0.6966 | 0.08159759 | 0.71185 | 0.09395 | 0.8051 | 0
748 | 0.8035333 | 0.09703616 | 0.7869333 | 0.08878109 | 0.7776333 | 0.08747466 | 0.7817 | 0.0829446 | 0.7765 | 0.0837265 | 0.7724 | 0.09096362 | 0.7758667 | 0.09109279 | 0.7700333 | 0.08631741 | 0.7673667 | 0.08838406 | 0.7706333 | 0.08767456 | 0.7736 | 0.0884216 | 0.7748333 | 0.09351753 | 0.7733333 | 0.0969303 | 0.7705667 | 0.09480718 | 0.7673667 | 0.09767488 | 0.7612 | 0.1018212 | 0.7700333 | 0.09315601 | 0.7735333 | 0.08636451 | 0.7712333 | 0.0850059 | 0.7608667 | 0.0896558 | 0.761 | 0.09523742 | 0.7570667 | 0.09328502 | 0.758 | 0.0825757 | 0.7565333 | 0.08844186 | 0.7515 | 0.08799231 | 0.7515 | 0.08604232 | 0.7555333 | 0.08995044 | 0.7515333 | 0.09258921 | 0.7447 | 0.09764633 | 0.7486333 | 0.1009352 | 0.7530667 | 0.09623601 | 0.7604333 | 0.08690095 | 0.7546 | 0.08834776 | 0.7518667 | 0.09422846 | 0.7483 | 0.09390509 | 0.7406667 | 0.09469535 | 0.7475667 | 0.09454383 | 0.7510667 | 0.09099825 | 0.7457 | 0.091693 | 0.7488667 | 0.09784376 | 0.7439667 | 0.09001638 | 0.7409333 | 0.08417871 | 0.7414333 | 0.09438437 | 0.738 | 0.09491895 | 0.7384667 | 0.09288288 | 0.7451 | 0.08978775 | 0.7424667 | 0.08704916 | 0.7347667 | 0.09099162 | 0.7376333 | 0.09121193 | 0.7388333 | 0.09051454 | 0.7397333 | 0.08738201 | 0.7383333 | 0.0857159 | 0.7385667 | 0.08408227 | 0.7379667 | 0.08263181 | 0.7310333 | 0.08778331 | 0.7297 | 0.09320958 | 0.7300667 | 0.09186716 | 0.7361333 | 0.08877426 | 0.7424667 | 0.09544707 | 0.7389333 | 0.09750803 | 0.7326333 | 0.09510494 | 0.735 | 0.08362021 | 0.7388333 | 0.08828776 | 0.7294333 | 0.1004444 | 0.7276667 | 0.09535402 | 0.7299333 | 0.09192712 | 0.7327333 | 0.09214215 | 0.7371667 | 0.09208961 | 0.7327 | 0.08991177 | 0.7306333 | 0.09290627 | 0.7339667 | 0.09397206 | 0.7318667 | 0.09339109 | 0.7268 | 0.09700478 | 0.7222667 | 0.09557312 | 0.7217333 | 0.08710118 | 0.7288 | 0.08521084 | 0.7322667 | 0.08366351 | 0.7265 | 0.07850185 | 0.7248667 | 0.0847319 | 0.7210667 | 0.09471967 | 0.7278 | 0.09300165 | 0.7304667 | 0.09298388 | 0.7249333 | 0.09306916 | 0.7191 | 0.08843065 | 0.7224667 | 0.08678772 | 0.7261 | 0.08261513 | 0.7160333 | 0.08831007 | 0.7205667 | 0.08305429 | 0.7270667 | 0.0801438 | 0.7228333 | 0.0841032 | 0.7160667 | 0.0889097 | 0.7139 | 0.09963293 | 0.7159667 | 0.1011653 | 0.7185333 | 0.09014013 | 0.7229333 | 0.08825 | 0.7237333 | 0.08833928 | 0.725 | 0.08915563 | 0.7216667 | 0.08735591 | 0.7210333 | 0.08429224 | 0.7193333 | 0.08613185 | 0.7170333 | 0.08489862 | 0.7203333 | 0.08769859 | 0.7264667 | 0.090248 | 0.7217 | 0.08726882 | 0.7154667 | 0.08825079 | 0.7135 | 0.08565399 | 0.7158667 | 0.08552241 | 0.7128 | 0.08537978 | 0.7077333 | 0.08708373 | 0.7075667 | 0.09002616 | 0.7091 | 0.08598097 | 0.7168 | 0.08071088 | 0.7132 | 0.08952754 | 0.7081333 | 0.08723204 | 0.7104 | 0.08615594 | 0.7118 | 0.08922447 | 0.7114 | 0.08682304 | 0.7084667 | 0.08461522 | 0.7029 | 0.08368158 | 0.7094 | 0.09016455 | 0.7109 | 0.09005676 | 0.7122333 | 0.08806741 | 0.7149 | 0.0915147 | 0.7118667 | 0.09054967 | 0.7054333 | 0.09186063 | 0.7094 | 0.09014891 | 0.7128333 | 0.09120389 | 0.7105333 | 0.09212981 | 0.7116667 | 0.08395969 | 0.7123 | 0.08338469 | 0.7080333 | 0.08648338 | 0.7067667 | 0.08494615 | 0.7077667 | 0.07905042 | 0.7137333 | 0.07937965 | 0.7175667 | 0.08525735 | 0.7119333 | 0.0885163 | 0.7065667 | 0.09301621 | 0.7034 | 0.09355223 | 0.6994333 | 0.0813002 | 0.7007 | 0.07878392 | 0.6961 | 0.0829001 | 0.6969333 | 0.08105037 | 0.7044667 | 0.08142605 | 0.7117667 | 0.08220837 | 0.7101333 | 0.08255319 | 0.7073333 | 0.08389956 | 0.7025667 | 0.08527197 | 0.7018667 | 0.08257927 | 0.7077667 | 0.08735156 | 0.7089 | 0.08798015 | 0.7030333 | 0.0871627 | 0.6989 | 0.08141269 | 0.6993667 | 0.08104412 | 0.6986 | 0.08344176 | 0.7022667 | 0.08264754 | 0.7045667 | 0.08617661 | 0.7037333 | 0.08602389 | 0.7003 | 0.08586552 | 0.6964333 | 0.08744371 | 0.6974667 | 0.08914723 | 0.7040667 | 0.09251113 | 0.7036 | 0.09035622 | 0.6977333 | 0.09160765 | 0.7002333 | 0.08698465 | 0.6982333 | 0.09048633 | 0.6922 | 0.09277115 | 0.7001 | 0.08114694 | 0.6963667 | 0.07757235 | 0.6908 | 0.08385205 | 0.6910667 | 0.08779014 | 0.6925333 | 0.08714376 | 0.6979 | 0.08840253 | 0.7007333 | 0.08754893 | 0.6916667 | 0.08117969 | 0.6922 | 0.08403598 | 0.7128 | 0.1005 | 0.8156 | 0
749 | 0.8042 | 0.09631037 | 0.7962 | 0.102352 | 0.7870667 | 0.09981083 | 0.7836 | 0.08902183 | 0.7755333 | 0.08460498 | 0.7737333 | 0.08805795 | 0.7781667 | 0.09089952 | 0.7801 | 0.09154172 | 0.7816 | 0.09411071 | 0.7835 | 0.09312619 | 0.7720667 | 0.09615392 | 0.7650667 | 0.09939169 | 0.7648667 | 0.09348249 | 0.7642333 | 0.08391175 | 0.7704333 | 0.09129046 | 0.7684333 | 0.09561682 | 0.7666667 | 0.09052224 | 0.7721667 | 0.09058412 | 0.7750667 | 0.09295348 | 0.7710333 | 0.09640596 | 0.7608333 | 0.09810149 | 0.7556 | 0.1003994 | 0.7632667 | 0.09558153 | 0.7593667 | 0.09373986 | 0.7589 | 0.0972982 | 0.7591 | 0.1008431 | 0.7518333 | 0.10533 | 0.7513 | 0.1042191 | 0.765 | 0.08985622 | 0.7589667 | 0.08901761 | 0.7571333 | 0.0856851 | 0.7616 | 0.07938098 | 0.7575667 | 0.08201473 | 0.7533667 | 0.09534514 | 0.7437667 | 0.101854 | 0.7477333 | 0.09181265 | 0.7480667 | 0.0905373 | 0.7458667 | 0.09594778 | 0.7429667 | 0.09836586 | 0.7412667 | 0.0865151 | 0.7460333 | 0.08712555 | 0.745 | 0.09217726 | 0.7423667 | 0.08580312 | 0.7482667 | 0.0870361 | 0.7500333 | 0.09281352 | 0.7453 | 0.0986783 | 0.7356667 | 0.09352138 | 0.7305 | 0.0935828 | 0.7356333 | 0.09191171 | 0.7370333 | 0.092722 | 0.7339 | 0.1031576 | 0.7461 | 0.0985282 | 0.7388 | 0.08362205 | 0.7359 | 0.08202711 | 0.7334 | 0.08964199 | 0.7332333 | 0.09741493 | 0.7295333 | 0.09533608 | 0.7301333 | 0.09326737 | 0.7380333 | 0.1031452 | 0.7389667 | 0.103725 | 0.7389333 | 0.09847766 | 0.7427 | 0.08620534 | 0.7462333 | 0.08574156 | 0.7396333 | 0.08804175 | 0.7333667 | 0.08163861 | 0.7394 | 0.08449678 | 0.7393333 | 0.085107 | 0.7338667 | 0.08095037 | 0.7378333 | 0.08337075 | 0.7407667 | 0.08346705 | 0.7340333 | 0.08992242 | 0.7315 | 0.09567163 | 0.7257667 | 0.09568467 | 0.7188333 | 0.09140213 | 0.7163667 | 0.08133332 | 0.7238 | 0.08608105 | 0.7254 | 0.09357204 | 0.7236667 | 0.08614814 | 0.7305667 | 0.08292086 | 0.7380667 | 0.08062358 | 0.7352667 | 0.0854523 | 0.7309 | 0.0890407 | 0.7246 | 0.08903497 | 0.7264 | 0.08040576 | 0.7304333 | 0.08907511 | 0.7245 | 0.09454851 | 0.7136333 | 0.09676061 | 0.7128667 | 0.09035354 | 0.7141667 | 0.08461412 | 0.7177667 | 0.0811403 | 0.7258333 | 0.08764969 | 0.7220667 | 0.08524093 | 0.7159333 | 0.08459241 | 0.7193333 | 0.08125098 | 0.7246667 | 0.08873937 | 0.7183 | 0.1027542 | 0.7244 | 0.09792409 | 0.7283 | 0.0880217 | 0.7296 | 0.08457911 | 0.7217333 | 0.08784977 | 0.7196 | 0.08865126 | 0.7177667 | 0.08789525 | 0.7164 | 0.08765147 | 0.7182 | 0.09978547 | 0.7102 | 0.09705012 | 0.7094667 | 0.08438864 | 0.7099667 | 0.08384896 | 0.7105333 | 0.08520737 | 0.7119333 | 0.0870936 | 0.7115667 | 0.09003919 | 0.7117667 | 0.09315351 | 0.7126 | 0.09453193 | 0.7206 | 0.08929158 | 0.7229333 | 0.08294453 | 0.721 | 0.0833555 | 0.7111667 | 0.09088837 | 0.7104667 | 0.09167305 | 0.7156 | 0.08740393 | 0.7151667 | 0.08675392 | 0.7113 | 0.07980631 | 0.7131 | 0.08017847 | 0.7095333 | 0.08826461 | 0.7073333 | 0.08280505 | 0.7108333 | 0.08084043 | 0.7080333 | 0.08276353 | 0.7051333 | 0.07693938 | 0.7010333 | 0.0794082 | 0.6950333 | 0.08716598 | 0.7036333 | 0.09056642 | 0.7067 | 0.0882209 | 0.7124333 | 0.09012792 | 0.7191333 | 0.0955748 | 0.7095 | 0.08502851 | 0.7060333 | 0.08343949 | 0.706 | 0.08744507 | 0.6999667 | 0.08077839 | 0.7059 | 0.08206416 | 0.7187 | 0.08465471 | 0.7164 | 0.08746317 | 0.7110667 | 0.09252968 | 0.7031 | 0.09209984 | 0.6913333 | 0.08197712 | 0.6923333 | 0.08436043 | 0.7016333 | 0.08133439 | 0.7014667 | 0.08405285 | 0.7094667 | 0.0976528 | 0.7097 | 0.09372538 | 0.6989667 | 0.07799677 | 0.7039 | 0.08144769 | 0.7070667 | 0.08446942 | 0.7069667 | 0.08593875 | 0.7079667 | 0.09096279 | 0.6989333 | 0.08825872 | 0.6946667 | 0.07871134 | 0.7031667 | 0.08500574 | 0.7041333 | 0.09213922 | 0.7067 | 0.087453 | 0.7017333 | 0.08201855 | 0.6961667 | 0.08450855 | 0.6979667 | 0.08522309 | 0.7070667 | 0.08951113 | 0.7078667 | 0.0853234 | 0.7057333 | 0.09251978 | 0.7190667 | 0.08898544 | 0.7150667 | 0.08188514 | 0.7048667 | 0.08379946 | 0.6954333 | 0.0892246 | 0.6912333 | 0.08860193 | 0.6913 | 0.08293146 | 0.6874 | 0.08517194 | 0.696 | 0.08962436 | 0.7003667 | 0.07792784 | 0.7021333 | 0.07244558 | 0.7030333 | 0.08843538 | 0.6959333 | 0.08913497 | 0.7158 | 0.0957 | 0.8186 | 0
750 | 0.8086333 | 0.09609462 | 0.7973333 | 0.09754949 | 0.7855333 | 0.09702595 | 0.7812667 | 0.09019136 | 0.7832333 | 0.09255817 | 0.7818 | 0.09609332 | 0.7818 | 0.09512392 | 0.7803333 | 0.0967842 | 0.7726333 | 0.09656433 | 0.7649333 | 0.09472607 | 0.7671667 | 0.09119329 | 0.7706667 | 0.0942136 | 0.7732333 | 0.0957681 | 0.7757333 | 0.09423447 | 0.7765667 | 0.09221787 | 0.7758667 | 0.08997245 | 0.7710667 | 0.09172224 | 0.7754 | 0.1026887 | 0.7739333 | 0.1027329 | 0.7674667 | 0.09655204 | 0.7647 | 0.09801881 | 0.7592 | 0.09704642 | 0.7593 | 0.09346668 | 0.7646 | 0.09816968 | 0.7636 | 0.09725599 | 0.7573667 | 0.09782809 | 0.7637667 | 0.0916281 | 0.7665333 | 0.09312076 | 0.7652333 | 0.09790966 | 0.7670333 | 0.102779 | 0.7648333 | 0.1019769 | 0.7607 | 0.1005026 | 0.7621667 | 0.09132102 | 0.7584333 | 0.08968494 | 0.7527667 | 0.09411172 | 0.7585667 | 0.09265968 | 0.7483667 | 0.0904458 | 0.7413333 | 0.09365057 | 0.7429 | 0.09546752 | 0.7452333 | 0.09541018 | 0.7487333 | 0.09438829 | 0.7540667 | 0.09002671 | 0.752 | 0.08879493 | 0.7483667 | 0.08727968 | 0.7411 | 0.0935084 | 0.7425667 | 0.09497559 | 0.7458667 | 0.09509842 | 0.7439 | 0.09392351 | 0.7414667 | 0.0851626 | 0.7393333 | 0.09056137 | 0.7339 | 0.09364838 | 0.7464667 | 0.08363183 | 0.7446 | 0.09226039 | 0.7380667 | 0.09616875 | 0.7474 | 0.08829239 | 0.7437333 | 0.08967171 | 0.7388 | 0.0919588 | 0.736 | 0.09747023 | 0.7422667 | 0.1039567 | 0.7378 | 0.09679556 | 0.7341667 | 0.09232754 | 0.7443333 | 0.09265917 | 0.7405667 | 0.08831913 | 0.7365667 | 0.08943498 | 0.7440333 | 0.09194728 | 0.7445667 | 0.08703564 | 0.7448 | 0.08350725 | 0.7406 | 0.08487736 | 0.7471 | 0.08708999 | 0.7462 | 0.08243046 | 0.7346667 | 0.08080777 | 0.7360667 | 0.08971367 | 0.7368667 | 0.09225856 | 0.7406333 | 0.09018412 | 0.7352667 | 0.09154093 | 0.7345 | 0.09635614 | 0.7331333 | 0.1006967 | 0.7320333 | 0.09813026 | 0.7334 | 0.1006609 | 0.7288667 | 0.1012699 | 0.7246333 | 0.09298119 | 0.7250333 | 0.09920996 | 0.7215333 | 0.1012606 | 0.7298333 | 0.09014952 | 0.7295667 | 0.09468919 | 0.7235667 | 0.1028248 | 0.7281667 | 0.09951048 | 0.7250667 | 0.08954412 | 0.7256667 | 0.09083532 | 0.7249 | 0.09275009 | 0.7224333 | 0.08650782 | 0.7268 | 0.08637411 | 0.7319 | 0.08573125 | 0.7235333 | 0.08692841 | 0.7289 | 0.09995309 | 0.7313667 | 0.1017466 | 0.7234667 | 0.09337385 | 0.7252667 | 0.09502173 | 0.7293333 | 0.08786055 | 0.7262 | 0.08613644 | 0.7224333 | 0.08869357 | 0.7176333 | 0.09162843 | 0.7110333 | 0.09465169 | 0.7053333 | 0.09043017 | 0.706 | 0.08780968 | 0.7189333 | 0.08206751 | 0.722 | 0.09708357 | 0.7126 | 0.09688316 | 0.7132333 | 0.0837874 | 0.714 | 0.07790781 | 0.7166333 | 0.08262511 | 0.7135 | 0.09241432 | 0.7171333 | 0.08879074 | 0.7221667 | 0.09829294 | 0.7138333 | 0.1020212 | 0.7106 | 0.08888003 | 0.7150333 | 0.09617672 | 0.7150667 | 0.1010711 | 0.7185 | 0.09842981 | 0.7174 | 0.09289137 | 0.7170333 | 0.09308743 | 0.7194 | 0.09154784 | 0.7198667 | 0.0859372 | 0.72 | 0.08239057 | 0.7153333 | 0.0839197 | 0.7102333 | 0.08643211 | 0.7099333 | 0.08659505 | 0.7151 | 0.08591961 | 0.7200667 | 0.08697143 | 0.7168333 | 0.08041394 | 0.7138667 | 0.085453 | 0.7161667 | 0.09101767 | 0.711 | 0.08499486 | 0.7106333 | 0.08836833 | 0.7109667 | 0.09601393 | 0.7096333 | 0.08803334 | 0.7132667 | 0.08661418 | 0.7075667 | 0.09352395 | 0.7034667 | 0.08777738 | 0.7029 | 0.08354045 | 0.7006 | 0.0836187 | 0.6998 | 0.08445287 | 0.7026667 | 0.0857561 | 0.7067333 | 0.0882631 | 0.7130667 | 0.0881545 | 0.7209 | 0.09878283 | 0.7162 | 0.10146 | 0.7128667 | 0.0873756 | 0.7131667 | 0.09191323 | 0.7075333 | 0.09449354 | 0.7050333 | 0.09017695 | 0.6963 | 0.08584206 | 0.6932 | 0.087625 | 0.6998333 | 0.08663295 | 0.7087667 | 0.08621463 | 0.7107 | 0.08887636 | 0.7135333 | 0.0843773 | 0.7041 | 0.09025634 | 0.6968667 | 0.09039809 | 0.6994333 | 0.08618988 | 0.7003333 | 0.08720024 | 0.7072667 | 0.09041874 | 0.7147 | 0.08638067 | 0.7063 | 0.08803651 | 0.7033 | 0.08462056 | 0.7067667 | 0.08397461 | 0.7034667 | 0.09301284 | 0.7015667 | 0.09064279 | 0.7074 | 0.08393406 | 0.7091333 | 0.08267597 | 0.7053333 | 0.08693278 | 0.7034667 | 0.09132515 | 0.7078333 | 0.08783167 | 0.7051667 | 0.08628033 | 0.7031333 | 0.08603962 | 0.72095 | 0.10055 | 0.8243 | 0
751 | 0.8207 | 0.09522461 | 0.8049667 | 0.09156205 | 0.7962 | 0.09544447 | 0.7922667 | 0.1030651 | 0.7919 | 0.1006381 | 0.7934333 | 0.09382954 | 0.7949333 | 0.08794507 | 0.7934333 | 0.08938017 | 0.7908667 | 0.09056204 | 0.7903333 | 0.09138199 | 0.7913333 | 0.09401295 | 0.7913 | 0.09691856 | 0.7881 | 0.09602753 | 0.7824667 | 0.08995174 | 0.7891667 | 0.09520425 | 0.7926 | 0.09133641 | 0.7802667 | 0.08909562 | 0.7842667 | 0.09964873 | 0.7812333 | 0.09989626 | 0.7769 | 0.08857724 | 0.7770667 | 0.08884809 | 0.7751 | 0.09172506 | 0.7736 | 0.09543064 | 0.7816667 | 0.09085528 | 0.787 | 0.08502251 | 0.7747667 | 0.09170156 | 0.7761333 | 0.08696683 | 0.7756667 | 0.08868485 | 0.7683333 | 0.09767512 | 0.7749333 | 0.09951236 | 0.7793 | 0.1030596 | 0.7752333 | 0.1041957 | 0.7710667 | 0.09548928 | 0.7739333 | 0.1009004 | 0.7682667 | 0.09847996 | 0.7621333 | 0.08913848 | 0.7649333 | 0.0952276 | 0.7659333 | 0.09416303 | 0.7722 | 0.08737944 | 0.7666 | 0.09070935 | 0.7599667 | 0.08993766 | 0.7615333 | 0.08488653 | 0.7575333 | 0.09075617 | 0.7522667 | 0.09101576 | 0.7587667 | 0.08657903 | 0.7652 | 0.09612412 | 0.7608 | 0.09692413 | 0.7543 | 0.09471357 | 0.7595 | 0.08104583 | 0.7603667 | 0.09125413 | 0.7493667 | 0.1049541 | 0.7602667 | 0.09587789 | 0.7577 | 0.09248611 | 0.7553 | 0.09390147 | 0.7625667 | 0.09099488 | 0.7576333 | 0.09409861 | 0.7551667 | 0.1004406 | 0.7582333 | 0.1002232 | 0.7566 | 0.09392128 | 0.7579 | 0.09539186 | 0.7546667 | 0.09429741 | 0.7459667 | 0.08544224 | 0.7514 | 0.09275009 | 0.7540667 | 0.09452218 | 0.7497667 | 0.08972318 | 0.7537 | 0.0923785 | 0.7536667 | 0.09183573 | 0.7491667 | 0.08819888 | 0.7466 | 0.09021456 | 0.7440333 | 0.09065327 | 0.744 | 0.08988285 | 0.7434 | 0.09345384 | 0.7424667 | 0.09695804 | 0.747 | 0.09449952 | 0.7468 | 0.09448654 | 0.7454 | 0.08770967 | 0.7467333 | 0.08341768 | 0.7426 | 0.09010664 | 0.7397333 | 0.09185758 | 0.7406 | 0.09431716 | 0.7419667 | 0.09828477 | 0.7407 | 0.09981987 | 0.7347 | 0.1007227 | 0.7376 | 0.08907065 | 0.7415 | 0.09056037 | 0.7403 | 0.09565699 | 0.7363333 | 0.09992432 | 0.7355 | 0.09403946 | 0.736 | 0.08621589 | 0.7356333 | 0.08095008 | 0.7352667 | 0.08387079 | 0.7330667 | 0.08441384 | 0.7373 | 0.07977485 | 0.7295667 | 0.09090791 | 0.7274333 | 0.09679137 | 0.7378667 | 0.0912272 | 0.7410333 | 0.09269694 | 0.7315667 | 0.08421913 | 0.7319 | 0.08485364 | 0.7453 | 0.09163191 | 0.7440667 | 0.08659947 | 0.7403 | 0.08560635 | 0.7315667 | 0.0905373 | 0.7365667 | 0.09437236 | 0.7396667 | 0.08966732 | 0.7405667 | 0.08482022 | 0.7350667 | 0.08746147 | 0.7318667 | 0.08834362 | 0.7345667 | 0.08872273 | 0.7327667 | 0.09205485 | 0.7330333 | 0.09573189 | 0.7295667 | 0.09538603 | 0.7227667 | 0.08643477 | 0.7297667 | 0.0941329 | 0.7324667 | 0.09503565 | 0.7270333 | 0.09306916 | 0.7269667 | 0.08944307 | 0.7317667 | 0.0863015 | 0.7348333 | 0.08612198 | 0.7279667 | 0.08635455 | 0.7226667 | 0.092695 | 0.7186667 | 0.09905367 | 0.7159667 | 0.09327831 | 0.7182333 | 0.08912876 | 0.7189667 | 0.09142962 | 0.7251667 | 0.09214486 | 0.7231 | 0.08723566 | 0.7198333 | 0.09112374 | 0.7291667 | 0.09880797 | 0.7277333 | 0.09204964 | 0.7231667 | 0.08823024 | 0.7168 | 0.0840173 | 0.7154667 | 0.0856812 | 0.7137667 | 0.08913287 | 0.7135 | 0.08891539 | 0.7149333 | 0.08131213 | 0.7211667 | 0.08360783 | 0.7239 | 0.08848156 | 0.7221 | 0.08263381 | 0.7266667 | 0.08781588 | 0.7255667 | 0.09153383 | 0.7170333 | 0.08187903 | 0.7196 | 0.08788747 | 0.7212333 | 0.08900383 | 0.7184 | 0.07970274 | 0.721 | 0.08795317 | 0.7160667 | 0.09560827 | 0.7242333 | 0.08629177 | 0.7266333 | 0.08197436 | 0.7251 | 0.08415157 | 0.7223667 | 0.08775562 | 0.7184667 | 0.08971854 | 0.7142 | 0.09002115 | 0.7144333 | 0.08929548 | 0.7215 | 0.09706661 | 0.7186333 | 0.08977443 | 0.7161333 | 0.08609488 | 0.7189333 | 0.0954979 | 0.7140333 | 0.09065518 | 0.7119667 | 0.08395047 | 0.7129 | 0.08188704 | 0.7142667 | 0.08067587 | 0.7165667 | 0.08263681 | 0.7204 | 0.08545435 | 0.7139 | 0.08055065 | 0.7110667 | 0.08580079 | 0.7195 | 0.08854765 | 0.7173 | 0.08355074 | 0.7176667 | 0.08616985 | 0.7214667 | 0.08871927 | 0.7141333 | 0.09187997 | 0.7119 | 0.09258596 | 0.7191667 | 0.08557143 | 0.7102667 | 0.08201725 | 0.7106333 | 0.0870936 | 0.73415 | 0.10245 | 0.836 | 0
752 | 0.8281333 | 0.0977874 | 0.8129 | 0.09204676 | 0.8042333 | 0.09169683 | 0.8029333 | 0.09402753 | 0.8072667 | 0.09658448 | 0.8097333 | 0.09568024 | 0.8068333 | 0.09910857 | 0.8025333 | 0.1055347 | 0.7984333 | 0.1024892 | 0.7988333 | 0.09577008 | 0.7995333 | 0.09275251 | 0.8016667 | 0.1000139 | 0.8008667 | 0.1055369 | 0.8038 | 0.1051491 | 0.7953 | 0.09971804 | 0.7860333 | 0.0984078 | 0.7833 | 0.09694476 | 0.784 | 0.09424832 | 0.7825 | 0.09031755 | 0.7706 | 0.09463065 | 0.7768333 | 0.1019946 | 0.7823667 | 0.09894434 | 0.7886333 | 0.08973503 | 0.7864 | 0.08874304 | 0.7835667 | 0.09349925 | 0.7818 | 0.09641794 | 0.7816333 | 0.09300284 | 0.7825667 | 0.09376148 | 0.7808667 | 0.09929016 | 0.7830667 | 0.1027502 | 0.7837667 | 0.1016576 | 0.7816667 | 0.1048992 | 0.7892333 | 0.09935879 | 0.7790667 | 0.09005533 | 0.7652 | 0.0951585 | 0.7653333 | 0.09519511 | 0.7777667 | 0.09526043 | 0.7812 | 0.08684515 | 0.7703333 | 0.08723899 | 0.7732667 | 0.09646351 | 0.7738333 | 0.09596685 | 0.7755333 | 0.08904446 | 0.7663667 | 0.08642817 | 0.7625333 | 0.09076175 | 0.7616333 | 0.0901213 | 0.7608667 | 0.08363342 | 0.7652 | 0.08379224 | 0.7667667 | 0.08039736 | 0.7555 | 0.08215502 | 0.7534 | 0.09425511 | 0.7540667 | 0.09793523 | 0.7614 | 0.09551192 | 0.7681 | 0.09596166 | 0.7696333 | 0.09009404 | 0.7591333 | 0.09242259 | 0.7643 | 0.09295558 | 0.7712333 | 0.09334068 | 0.7690667 | 0.09670334 | 0.767 | 0.09241313 | 0.7649 | 0.09088146 | 0.764 | 0.08721938 | 0.7599667 | 0.08734225 | 0.7568667 | 0.08966918 | 0.7556667 | 0.09252511 | 0.7558667 | 0.09599894 | 0.7579 | 0.09236374 | 0.7646 | 0.08653442 | 0.7693333 | 0.08449885 | 0.7670667 | 0.08711434 | 0.7606 | 0.09032622 | 0.7529333 | 0.09227713 | 0.7479667 | 0.08912098 | 0.7494667 | 0.09171061 | 0.753 | 0.08984464 | 0.7438 | 0.08023196 | 0.7458 | 0.08590371 | 0.7432333 | 0.09214533 | 0.7395667 | 0.08320987 | 0.7433667 | 0.08647194 | 0.7467333 | 0.08998549 | 0.7511667 | 0.09342071 | 0.7509 | 0.09215664 | 0.7503333 | 0.09361557 | 0.7504333 | 0.09539987 | 0.7484333 | 0.09684663 | 0.7457333 | 0.0951199 | 0.7447 | 0.09130765 | 0.7471667 | 0.08882257 | 0.7423 | 0.08221634 | 0.7369333 | 0.07845085 | 0.7494667 | 0.08766992 | 0.7485667 | 0.09084838 | 0.7371 | 0.0954371 | 0.7395333 | 0.08840005 | 0.7492 | 0.08685747 | 0.7561667 | 0.08578583 | 0.7513667 | 0.08506885 | 0.7471 | 0.08815921 | 0.7428333 | 0.09438518 | 0.7499667 | 0.09279577 | 0.7521 | 0.09292162 | 0.7462333 | 0.09239604 | 0.7451667 | 0.08187333 | 0.7462 | 0.08855578 | 0.7438333 | 0.09186745 | 0.7536 | 0.08364931 | 0.7488333 | 0.08903637 | 0.7402 | 0.08883794 | 0.7371 | 0.08758504 | 0.7296 | 0.09068466 | 0.7320667 | 0.09072428 | 0.7400667 | 0.08507896 | 0.732 | 0.08621415 | 0.7305 | 0.08343193 | 0.7386667 | 0.08070053 | 0.7378333 | 0.09030383 | 0.7255 | 0.07930477 | 0.7245 | 0.08028815 | 0.7314667 | 0.0847975 | 0.7313 | 0.08658884 | 0.7273667 | 0.08595077 | 0.7272 | 0.08511862 | 0.7331 | 0.09195651 | 0.7305 | 0.08958136 | 0.7268667 | 0.09083451 | 0.7388 | 0.09679611 | 0.7323667 | 0.0870102 | 0.7238667 | 0.089908 | 0.7326333 | 0.09870699 | 0.7349333 | 0.1005002 | 0.7314333 | 0.1047166 | 0.7303667 | 0.09915746 | 0.7272333 | 0.08549356 | 0.7311667 | 0.08370445 | 0.7356667 | 0.08946274 | 0.731 | 0.08855601 | 0.7283 | 0.08584245 | 0.7350333 | 0.07719919 | 0.7316 | 0.08056306 | 0.7255333 | 0.08438255 | 0.7261 | 0.08198858 | 0.7274333 | 0.07937293 | 0.7315333 | 0.08612121 | 0.7311 | 0.09106002 | 0.7303667 | 0.08909562 | 0.7339 | 0.09523455 | 0.7306 | 0.09355569 | 0.7256333 | 0.081173 | 0.7305667 | 0.08884655 | 0.7262667 | 0.09192063 | 0.7207667 | 0.08679974 | 0.7258333 | 0.08916361 | 0.7271 | 0.08568318 | 0.7254333 | 0.08214217 | 0.7236333 | 0.08912173 | 0.7214 | 0.0964279 | 0.7268667 | 0.09436999 | 0.7300667 | 0.08953451 | 0.7266333 | 0.08136217 | 0.7177 | 0.08081761 | 0.7137667 | 0.08190081 | 0.7173333 | 0.08494564 | 0.7264 | 0.08833406 | 0.7348667 | 0.09507044 | 0.7292333 | 0.08704965 | 0.7256667 | 0.08681553 | 0.7230667 | 0.09054967 | 0.7233333 | 0.0892376 | 0.7214333 | 0.08597644 | 0.7123 | 0.08847587 | 0.7129333 | 0.09097928 | 0.7160333 | 0.08830403 | 0.7202333 | 0.08556948 | 0.7187667 | 0.08721951 | 0.7172667 | 0.08633656 | 0.73365 | 0.10035 | 0.8404 | 0
753 | 0.8270667 | 0.09897159 | 0.8106 | 0.09335506 | 0.8046667 | 0.09806441 | 0.8124667 | 0.09910245 | 0.8033667 | 0.0872161 | 0.8009 | 0.09158694 | 0.8015 | 0.09982157 | 0.8019667 | 0.1017574 | 0.7987 | 0.09969898 | 0.7953333 | 0.1021677 | 0.7968667 | 0.1067441 | 0.7953667 | 0.102783 | 0.7946333 | 0.1006846 | 0.7952667 | 0.1029882 | 0.7878333 | 0.1037622 | 0.7810667 | 0.1076361 | 0.7924333 | 0.103741 | 0.7924667 | 0.09709385 | 0.7906 | 0.09178268 | 0.7904667 | 0.08964197 | 0.7967667 | 0.09828992 | 0.7950333 | 0.09958943 | 0.7861 | 0.1004383 | 0.7839333 | 0.09806288 | 0.7897 | 0.09925173 | 0.7950667 | 0.09918929 | 0.7778667 | 0.09690973 | 0.771 | 0.09654812 | 0.7751 | 0.09275239 | 0.7722667 | 0.09868861 | 0.7741 | 0.09392139 | 0.7789333 | 0.08863323 | 0.7715667 | 0.09183893 | 0.7676667 | 0.1003474 | 0.7617 | 0.101066 | 0.7631333 | 0.09133208 | 0.7694667 | 0.0883884 | 0.7733667 | 0.08581392 | 0.7710667 | 0.09232819 | 0.7725333 | 0.1023207 | 0.7722333 | 0.1020276 | 0.7699667 | 0.0999048 | 0.7699 | 0.09396769 | 0.768 | 0.0935481 | 0.7619 | 0.09404896 | 0.7669667 | 0.08602234 | 0.7704333 | 0.08995986 | 0.7665333 | 0.09296943 | 0.7658 | 0.08803026 | 0.7596333 | 0.09073251 | 0.7542333 | 0.09871374 | 0.7622333 | 0.1001349 | 0.7603667 | 0.09133894 | 0.766 | 0.09062553 | 0.7675 | 0.0957167 | 0.7632333 | 0.0848921 | 0.7618 | 0.0851973 | 0.7538667 | 0.09374086 | 0.7600333 | 0.09522592 | 0.7592 | 0.08912579 | 0.7527667 | 0.08663461 | 0.7481333 | 0.08290285 | 0.7534333 | 0.09152393 | 0.7568333 | 0.09493557 | 0.7567 | 0.09371684 | 0.7588333 | 0.09350784 | 0.7606667 | 0.09333704 | 0.7624333 | 0.08707733 | 0.7588 | 0.08184135 | 0.7572 | 0.08342805 | 0.7494 | 0.09559522 | 0.7423 | 0.09690077 | 0.7395667 | 0.09226416 | 0.7434667 | 0.08300965 | 0.7395 | 0.08284025 | 0.7442333 | 0.08705111 | 0.7585333 | 0.08724198 | 0.7585667 | 0.09650231 | 0.7547667 | 0.09682494 | 0.7525 | 0.08827823 | 0.7389333 | 0.08244571 | 0.7481667 | 0.09196468 | 0.7590667 | 0.09457555 | 0.7529667 | 0.1035486 | 0.7449 | 0.1011702 | 0.7356 | 0.09946024 | 0.7349 | 0.089918 | 0.7363 | 0.08773885 | 0.7436667 | 0.08889339 | 0.7569 | 0.08925473 | 0.7489 | 0.09177189 | 0.7452667 | 0.09416529 | 0.7493333 | 0.08823323 | 0.7417667 | 0.08587578 | 0.7404333 | 0.08780897 | 0.7402667 | 0.09099906 | 0.7340667 | 0.09350388 | 0.7338333 | 0.09159419 | 0.7415333 | 0.08924985 | 0.7462333 | 0.09522497 | 0.7426333 | 0.09628431 | 0.7401667 | 0.09705889 | 0.7454333 | 0.09263406 | 0.7350667 | 0.09939099 | 0.7256667 | 0.1040046 | 0.7338667 | 0.09811715 | 0.7393667 | 0.09871867 | 0.7420333 | 0.0959873 | 0.7449 | 0.09048031 | 0.7345667 | 0.0919542 | 0.7287333 | 0.09173623 | 0.7312 | 0.08807796 | 0.7338667 | 0.08960448 | 0.7364667 | 0.08930115 | 0.7391 | 0.08437962 | 0.7292 | 0.08770758 | 0.7345667 | 0.09769621 | 0.7371333 | 0.1013049 | 0.7392 | 0.0935828 | 0.7359667 | 0.08741229 | 0.7334 | 0.09030142 | 0.7259 | 0.0969855 | 0.7289333 | 0.08587939 | 0.7341667 | 0.08337583 | 0.7304 | 0.09001511 | 0.7393 | 0.09013971 | 0.7406667 | 0.08775486 | 0.7369667 | 0.09083532 | 0.7289 | 0.100857 | 0.7303 | 0.09950548 | 0.7392333 | 0.0923837 | 0.7344 | 0.09445549 | 0.7294667 | 0.0907173 | 0.73 | 0.09000744 | 0.7298 | 0.092758 | 0.7215333 | 0.08680312 | 0.7219 | 0.09137312 | 0.7235333 | 0.09859413 | 0.725 | 0.08979677 | 0.7279333 | 0.08238873 | 0.7264333 | 0.08214963 | 0.7233667 | 0.08432605 | 0.7284 | 0.09494739 | 0.7298667 | 0.09737701 | 0.7305 | 0.08322167 | 0.7379 | 0.09643198 | 0.733 | 0.1023316 | 0.7274 | 0.09374252 | 0.7268333 | 0.08692504 | 0.7293 | 0.08232986 | 0.7185333 | 0.092824 | 0.7254 | 0.1003339 | 0.7303667 | 0.09847275 | 0.7299 | 0.09232042 | 0.7271333 | 0.08212407 | 0.7299 | 0.08164623 | 0.7325333 | 0.0842109 | 0.7317333 | 0.0879716 | 0.7262333 | 0.08984729 | 0.7213 | 0.09463998 | 0.7278 | 0.09841585 | 0.7235667 | 0.09441103 | 0.7201 | 0.09798126 | 0.7216667 | 0.1074723 | 0.7226667 | 0.09650784 | 0.7331 | 0.08252721 | 0.7386333 | 0.07539462 | 0.7273667 | 0.07050174 | 0.7221667 | 0.07866458 | 0.7268 | 0.08894474 | 0.7224 | 0.09682902 | 0.7215667 | 0.09434887 | 0.7347 | 0.08009199 | 0.7311667 | 0.08079251 | 0.7266 | 0.0874626 | 0.74375 | 0.10425 | 0.8496 | 0
754 | 0.8436 | 0.1027485 | 0.8277 | 0.09360299 | 0.8192667 | 0.0930798 | 0.8208333 | 0.09377499 | 0.8244667 | 0.09490193 | 0.8264 | 0.09989805 | 0.8202 | 0.1065309 | 0.8134 | 0.1024898 | 0.8086333 | 0.1037346 | 0.8141667 | 0.09383718 | 0.8137 | 0.09299358 | 0.8087 | 0.09227528 | 0.8015333 | 0.09614483 | 0.7986333 | 0.09841776 | 0.8038667 | 0.1037732 | 0.8065333 | 0.09881755 | 0.8040333 | 0.08810559 | 0.8025333 | 0.09445173 | 0.7919667 | 0.09723718 | 0.7827667 | 0.09485583 | 0.7925 | 0.09737272 | 0.8015333 | 0.09949581 | 0.7973 | 0.1076523 | 0.7988333 | 0.102762 | 0.7999333 | 0.1029519 | 0.7935333 | 0.1055086 | 0.7854333 | 0.09980723 | 0.7803333 | 0.093339 | 0.7820333 | 0.0929339 | 0.7909333 | 0.1034522 | 0.7995667 | 0.1056561 | 0.8062333 | 0.09617243 | 0.7918667 | 0.09090626 | 0.7871 | 0.09373381 | 0.7813 | 0.09133247 | 0.7778 | 0.0849381 | 0.7740667 | 0.09168832 | 0.7729333 | 0.1015165 | 0.7761667 | 0.1079508 | 0.7786333 | 0.10521 | 0.7808 | 0.102076 | 0.7858333 | 0.09389715 | 0.7758333 | 0.09312076 | 0.7723667 | 0.09619849 | 0.7775 | 0.09290716 | 0.7848333 | 0.08777005 | 0.7845667 | 0.09119976 | 0.7745667 | 0.09446524 | 0.7721667 | 0.08627515 | 0.7728 | 0.09056272 | 0.7704333 | 0.09522851 | 0.7714333 | 0.09816317 | 0.7805667 | 0.1084488 | 0.7819667 | 0.1049349 | 0.7736 | 0.09880961 | 0.7712333 | 0.08808546 | 0.7738333 | 0.09383234 | 0.7741333 | 0.09850213 | 0.7788333 | 0.09344376 | 0.7776333 | 0.09575097 | 0.7787667 | 0.09935691 | 0.7898333 | 0.1110378 | 0.7796333 | 0.1008815 | 0.7696667 | 0.1030485 | 0.7754333 | 0.1073144 | 0.7659 | 0.09356712 | 0.7642333 | 0.08814663 | 0.7776333 | 0.08543681 | 0.7757 | 0.0873609 | 0.7678333 | 0.08828957 | 0.7595667 | 0.09231141 | 0.7599 | 0.1005146 | 0.7616333 | 0.1015314 | 0.7687 | 0.09249933 | 0.7629 | 0.0869608 | 0.7626 | 0.09116977 | 0.7637333 | 0.09365292 | 0.7531667 | 0.09284705 | 0.7518 | 0.09455965 | 0.7589333 | 0.09565955 | 0.7753 | 0.09689747 | 0.7752333 | 0.09476713 | 0.7670333 | 0.09704364 | 0.7609667 | 0.09534199 | 0.7623667 | 0.08913037 | 0.7656 | 0.08314738 | 0.7552333 | 0.09035612 | 0.7593667 | 0.09511878 | 0.7583333 | 0.09485899 | 0.7588667 | 0.09111832 | 0.763 | 0.09929421 | 0.7650333 | 0.09885539 | 0.7683333 | 0.09329753 | 0.7430333 | 0.09648853 | 0.7416 | 0.1048825 | 0.7508 | 0.1048449 | 0.7511333 | 0.1047692 | 0.7437 | 0.09447839 | 0.7459667 | 0.09224989 | 0.7591333 | 0.09506602 | 0.7555333 | 0.08970702 | 0.7488667 | 0.08965788 | 0.7485667 | 0.08773993 | 0.7465 | 0.09868458 | 0.7444333 | 0.1085133 | 0.7562 | 0.1028284 | 0.7524667 | 0.1024749 | 0.7488 | 0.09787063 | 0.7597667 | 0.08595186 | 0.7561333 | 0.09188842 | 0.7519 | 0.09652554 | 0.7513 | 0.09493327 | 0.7466 | 0.09519065 | 0.7421667 | 0.09634443 | 0.7424667 | 0.09905774 | 0.7459333 | 0.1034274 | 0.7464333 | 0.09031192 | 0.7507667 | 0.08682574 | 0.7493667 | 0.09014515 | 0.7442667 | 0.08996089 | 0.7410333 | 0.08890873 | 0.7424 | 0.086186 | 0.7405333 | 0.09076932 | 0.7439 | 0.09556056 | 0.7623 | 0.08631539 | 0.7619667 | 0.08847268 | 0.7511 | 0.08347059 | 0.7468 | 0.08560292 | 0.752 | 0.1001136 | 0.746 | 0.09035489 | 0.747 | 0.08349096 | 0.7503 | 0.08313367 | 0.7462333 | 0.08441316 | 0.7453667 | 0.08867259 | 0.7509333 | 0.09183225 | 0.7389 | 0.08930666 | 0.7382333 | 0.09008257 | 0.7507 | 0.08823412 | 0.7484 | 0.08974597 | 0.7425333 | 0.08646731 | 0.7342 | 0.0886736 | 0.7439667 | 0.09184227 | 0.7418333 | 0.08431466 | 0.7404 | 0.08068635 | 0.7366 | 0.09008444 | 0.7390667 | 0.08720674 | 0.7521667 | 0.07756521 | 0.7413 | 0.08673765 | 0.7415 | 0.08683789 | 0.7472333 | 0.08175183 | 0.7432667 | 0.08404381 | 0.7420333 | 0.08996615 | 0.7384333 | 0.09241697 | 0.7387667 | 0.08671164 | 0.7376667 | 0.08042364 | 0.7442 | 0.08550871 | 0.7552 | 0.08490469 | 0.7435333 | 0.08805023 | 0.7353 | 0.0928009 | 0.7346 | 0.09816507 | 0.7428333 | 0.1004404 | 0.7407 | 0.0887111 | 0.7391333 | 0.08300138 | 0.7405667 | 0.08294715 | 0.7421667 | 0.08471207 | 0.7334667 | 0.08565264 | 0.7252667 | 0.07654551 | 0.7316333 | 0.08173666 | 0.7346 | 0.08599818 | 0.7337667 | 0.08940762 | 0.7304667 | 0.08682401 | 0.7289333 | 0.08449364 | 0.7255667 | 0.08536609 | 0.7320333 | 0.07891499 | 0.7399333 | 0.07965167 | 0.75935 | 0.09895 | 0.8574 | 0
755 | 0.8445 | 0.09914034 | 0.8321667 | 0.0946214 | 0.8276333 | 0.09573868 | 0.8320333 | 0.09432788 | 0.8198333 | 0.08192722 | 0.8174333 | 0.08540579 | 0.8197 | 0.0918928 | 0.8099 | 0.09677813 | 0.8092333 | 0.1074131 | 0.8196 | 0.1077442 | 0.8215333 | 0.09781289 | 0.8217 | 0.09306528 | 0.8109 | 0.09500179 | 0.8075667 | 0.08798338 | 0.8118667 | 0.09306322 | 0.8129667 | 0.09727467 | 0.8117333 | 0.09938482 | 0.8113667 | 0.1055064 | 0.8036667 | 0.1067305 | 0.8048333 | 0.09453836 | 0.8061333 | 0.09730013 | 0.8026667 | 0.103155 | 0.8027 | 0.1008391 | 0.8043667 | 0.0910258 | 0.8079 | 0.09032191 | 0.8004 | 0.09682565 | 0.7878 | 0.09502803 | 0.7825 | 0.08998981 | 0.7871667 | 0.08289448 | 0.7885667 | 0.08618122 | 0.7948667 | 0.09522676 | 0.8020667 | 0.09581741 | 0.7982333 | 0.09688469 | 0.7913333 | 0.09245988 | 0.787 | 0.09444918 | 0.7842 | 0.09931445 | 0.7888333 | 0.09858615 | 0.7937333 | 0.094522 | 0.7909333 | 0.09660953 | 0.7863 | 0.1021489 | 0.7831 | 0.1049702 | 0.7822333 | 0.1034007 | 0.7852 | 0.09406051 | 0.784 | 0.08948061 | 0.7780667 | 0.09345749 | 0.7838333 | 0.09815418 | 0.7873667 | 0.09738084 | 0.7924667 | 0.09348249 | 0.785 | 0.09842523 | 0.7781667 | 0.09631747 | 0.7756667 | 0.098459 | 0.7806667 | 0.09545248 | 0.7691 | 0.08870968 | 0.7607 | 0.09170391 | 0.7685 | 0.08882106 | 0.7757333 | 0.08997527 | 0.7767667 | 0.09218331 | 0.7695333 | 0.1018917 | 0.7810667 | 0.1042747 | 0.7834667 | 0.09652849 | 0.7793667 | 0.09037929 | 0.7680667 | 0.09059405 | 0.7686 | 0.09882533 | 0.7687667 | 0.09583967 | 0.7653333 | 0.08128757 | 0.7750667 | 0.09055416 | 0.7741667 | 0.09879778 | 0.7709 | 0.09684699 | 0.7742333 | 0.09332768 | 0.7793 | 0.09321148 | 0.7711333 | 0.1047904 | 0.7703 | 0.1048754 | 0.7673667 | 0.09631906 | 0.7629667 | 0.08930193 | 0.7646667 | 0.08952893 | 0.7629333 | 0.0878237 | 0.7570667 | 0.08787652 | 0.7547333 | 0.08343518 | 0.7598333 | 0.08753762 | 0.7637333 | 0.08892905 | 0.7582667 | 0.09204815 | 0.7608333 | 0.1013019 | 0.7594667 | 0.09807988 | 0.7559667 | 0.08664888 | 0.7587 | 0.08855247 | 0.7565667 | 0.08358311 | 0.7543333 | 0.08025066 | 0.7642 | 0.1009615 | 0.7615667 | 0.1048723 | 0.7700667 | 0.08922378 | 0.7683 | 0.09010705 | 0.7603 | 0.08890111 | 0.753 | 0.08858973 | 0.7537 | 0.08537381 | 0.7586667 | 0.08899117 | 0.7619 | 0.09435221 | 0.7682667 | 0.0972598 | 0.7622667 | 0.09378651 | 0.7566667 | 0.09502815 | 0.7598667 | 0.09446898 | 0.7583333 | 0.08961493 | 0.7548333 | 0.09313805 | 0.7544333 | 0.09241422 | 0.7571 | 0.08947506 | 0.7564333 | 0.08892249 | 0.7541667 | 0.09130536 | 0.7586 | 0.09910025 | 0.7571667 | 0.1010508 | 0.7530333 | 0.09840181 | 0.7519 | 0.08820038 | 0.7559667 | 0.08554758 | 0.7605 | 0.08340867 | 0.754 | 0.08944373 | 0.7453 | 0.08746214 | 0.7454667 | 0.08779948 | 0.7469667 | 0.09659956 | 0.7472667 | 0.09662623 | 0.7445667 | 0.09530395 | 0.7433667 | 0.09005377 | 0.7527667 | 0.09179529 | 0.7555333 | 0.09224534 | 0.7507667 | 0.09387021 | 0.7535333 | 0.09170788 | 0.7543 | 0.09035179 | 0.7520667 | 0.08958029 | 0.7499333 | 0.08783353 | 0.7521333 | 0.08953995 | 0.7463333 | 0.09154199 | 0.7386667 | 0.08105641 | 0.7409333 | 0.08445323 | 0.7407 | 0.0915002 | 0.7476667 | 0.09270348 | 0.7449333 | 0.08829905 | 0.7454 | 0.09000133 | 0.7514333 | 0.09268744 | 0.7494 | 0.08963106 | 0.7514667 | 0.08404151 | 0.7537333 | 0.08033996 | 0.7443667 | 0.0824263 | 0.7371667 | 0.08547297 | 0.7373667 | 0.08632915 | 0.7418333 | 0.0909037 | 0.7428333 | 0.0911976 | 0.7436333 | 0.09136645 | 0.7428 | 0.09344617 | 0.7404 | 0.09522713 | 0.7372333 | 0.09305487 | 0.7344 | 0.08847252 | 0.7427667 | 0.08990188 | 0.7474667 | 0.08193186 | 0.7421333 | 0.07621086 | 0.7492 | 0.0898216 | 0.7449 | 0.0960988 | 0.7407 | 0.09154696 | 0.7407333 | 0.09068445 | 0.7443667 | 0.09919517 | 0.7502333 | 0.09978391 | 0.7461667 | 0.09187551 | 0.738 | 0.08682269 | 0.7275 | 0.08919197 | 0.7287 | 0.0905508 | 0.7308667 | 0.09099203 | 0.7332667 | 0.09152473 | 0.7376 | 0.0907584 | 0.7345 | 0.09058238 | 0.7294 | 0.0893865 | 0.7368 | 0.07990081 | 0.7362667 | 0.08566004 | 0.7284667 | 0.08958234 | 0.7259 | 0.09000893 | 0.7408333 | 0.09257899 | 0.7438667 | 0.08011693 | 0.7382 | 0.07117097 | 0.7323667 | 0.07382837 | 0.7329 | 0.08250871 | 0.75615 | 0.10055 | 0.858 | 0
756 | 0.8480333 | 0.103251 | 0.8260333 | 0.09383622 | 0.8184333 | 0.09831505 | 0.8252 | 0.1050389 | 0.8237 | 0.09561646 | 0.8235667 | 0.09017451 | 0.8130667 | 0.09997314 | 0.8189667 | 0.1087976 | 0.8203333 | 0.1052756 | 0.8181667 | 0.1005894 | 0.8176 | 0.09648378 | 0.8167667 | 0.09470461 | 0.8179667 | 0.09495014 | 0.8164667 | 0.1017013 | 0.8153 | 0.1016868 | 0.8168333 | 0.1003589 | 0.8133333 | 0.1025407 | 0.8073 | 0.1014965 | 0.8011333 | 0.09971414 | 0.8026 | 0.09227528 | 0.8003333 | 0.09333968 | 0.8013333 | 0.09991811 | 0.8113333 | 0.1013009 | 0.8085333 | 0.102486 | 0.8065333 | 0.1025407 | 0.8028 | 0.1015647 | 0.7985333 | 0.08935358 | 0.8028667 | 0.09618719 | 0.7976667 | 0.1077717 | 0.8013667 | 0.1034355 | 0.8056667 | 0.1020047 | 0.8035667 | 0.1010394 | 0.7982 | 0.09349442 | 0.7954667 | 0.09222007 | 0.7901 | 0.09583844 | 0.7852333 | 0.09981938 | 0.7906 | 0.1003488 | 0.7958333 | 0.0934669 | 0.7899333 | 0.09756025 | 0.7896 | 0.1075701 | 0.7899 | 0.1084192 | 0.7953333 | 0.09920556 | 0.7919333 | 0.09195254 | 0.7902667 | 0.08892095 | 0.7893 | 0.09043598 | 0.7890333 | 0.0959641 | 0.7885667 | 0.1017704 | 0.7854667 | 0.103936 | 0.7886333 | 0.09426991 | 0.7890333 | 0.09418642 | 0.7825667 | 0.1018409 | 0.7815 | 0.101332 | 0.7830667 | 0.09548202 | 0.7873333 | 0.09721407 | 0.7853 | 0.1033187 | 0.7758333 | 0.09959687 | 0.7703667 | 0.1027452 | 0.7659333 | 0.1063944 | 0.7745667 | 0.09805183 | 0.7844 | 0.09585576 | 0.7853333 | 0.1001438 | 0.7842333 | 0.1016557 | 0.7785667 | 0.1004059 | 0.7695 | 0.09950441 | 0.7701333 | 0.09163352 | 0.7722333 | 0.09627105 | 0.7746667 | 0.09804871 | 0.7825667 | 0.09829769 | 0.7811667 | 0.1000241 | 0.778 | 0.1005107 | 0.7689667 | 0.1042332 | 0.7645 | 0.1049104 | 0.7657333 | 0.1093007 | 0.7747 | 0.1048036 | 0.7728667 | 0.09968886 | 0.7726333 | 0.09974221 | 0.7711333 | 0.09959097 | 0.7711333 | 0.09601154 | 0.7696333 | 0.09967395 | 0.7657 | 0.1007562 | 0.7639 | 0.0979215 | 0.7666 | 0.09781149 | 0.7705667 | 0.0932461 | 0.7676 | 0.09366251 | 0.7655 | 0.09854718 | 0.7635333 | 0.1005041 | 0.7664667 | 0.09857364 | 0.7700333 | 0.09781156 | 0.7671333 | 0.08871472 | 0.7667 | 0.08068907 | 0.7756 | 0.09280963 | 0.7726667 | 0.1000475 | 0.7633 | 0.09895699 | 0.7568667 | 0.08432229 | 0.7637333 | 0.09328724 | 0.7655667 | 0.1009835 | 0.7677 | 0.09947445 | 0.7661667 | 0.09716736 | 0.7656 | 0.09423089 | 0.7644333 | 0.09551912 | 0.7649667 | 0.09888223 | 0.7615333 | 0.09484515 | 0.7574667 | 0.08642077 | 0.7538667 | 0.0876976 | 0.7530333 | 0.09799158 | 0.7613 | 0.09814 | 0.7578333 | 0.09441124 | 0.7546333 | 0.1021467 | 0.7555667 | 0.1018877 | 0.7563667 | 0.093153 | 0.7570333 | 0.08778923 | 0.7583 | 0.08778918 | 0.7642667 | 0.09042324 | 0.7646 | 0.09204437 | 0.7587667 | 0.09218088 | 0.7531 | 0.08922178 | 0.7634 | 0.1005213 | 0.7675 | 0.09874962 | 0.7561 | 0.0999129 | 0.7442667 | 0.09876316 | 0.7419667 | 0.09914048 | 0.7489333 | 0.0969554 | 0.7535667 | 0.09668031 | 0.7516333 | 0.09502738 | 0.7498 | 0.09202612 | 0.7506667 | 0.09383565 | 0.7489333 | 0.09414734 | 0.7473667 | 0.09380353 | 0.7495667 | 0.0919513 | 0.7472667 | 0.08729194 | 0.7471667 | 0.0890448 | 0.7560333 | 0.08996208 | 0.7556667 | 0.09006628 | 0.7488667 | 0.09533301 | 0.7452333 | 0.09560266 | 0.7380333 | 0.08973358 | 0.7405 | 0.0977866 | 0.7478 | 0.1040532 | 0.7463333 | 0.09419775 | 0.7476333 | 0.0863022 | 0.7484667 | 0.08622669 | 0.7477 | 0.09608708 | 0.7457333 | 0.09921026 | 0.7489333 | 0.0960677 | 0.7498 | 0.09626973 | 0.7484 | 0.09666957 | 0.7446 | 0.09726462 | 0.7448333 | 0.09214721 | 0.7503667 | 0.09207089 | 0.7528333 | 0.08897226 | 0.7429 | 0.09383187 | 0.7400667 | 0.1022572 | 0.7365667 | 0.1046811 | 0.7377333 | 0.09831725 | 0.7404333 | 0.08902975 | 0.7447667 | 0.08917931 | 0.755 | 0.08532608 | 0.7561333 | 0.09494603 | 0.7438667 | 0.09734962 | 0.7302667 | 0.09795925 | 0.7295667 | 0.08995111 | 0.7367667 | 0.08862416 | 0.7411667 | 0.09338652 | 0.7456333 | 0.09659942 | 0.7425 | 0.09189048 | 0.7408 | 0.08988418 | 0.7407667 | 0.09102854 | 0.7363333 | 0.09454954 | 0.7342333 | 0.09671402 | 0.7365 | 0.09544635 | 0.737 | 0.08863096 | 0.7393333 | 0.08545136 | 0.7356667 | 0.09225061 | 0.7364667 | 0.09975976 | 0.7303667 | 0.09059766 | 0.74915 | 0.09715 | 0.8661 | 0
757 | 0.8538 | 0.1043092 | 0.8341 | 0.09832826 | 0.8262 | 0.1031 | 0.8285 | 0.1109444 | 0.8302333 | 0.106553 | 0.8331 | 0.1032636 | 0.8295333 | 0.1022909 | 0.8197667 | 0.09878503 | 0.8226 | 0.1077977 | 0.8292333 | 0.1118722 | 0.8289 | 0.1034742 | 0.8282333 | 0.1026806 | 0.8182 | 0.1067664 | 0.8057667 | 0.1036838 | 0.7998 | 0.1004546 | 0.8009 | 0.1079515 | 0.8100333 | 0.1178434 | 0.8151667 | 0.1110211 | 0.8187667 | 0.1081011 | 0.8178 | 0.1061415 | 0.8028333 | 0.1085917 | 0.7944333 | 0.1131758 | 0.8028333 | 0.1109292 | 0.8033667 | 0.1064645 | 0.8068 | 0.1039254 | 0.8038 | 0.1061978 | 0.7999 | 0.1049758 | 0.7991333 | 0.1097675 | 0.8023333 | 0.1108701 | 0.8099 | 0.1103723 | 0.8087 | 0.1095723 | 0.7994667 | 0.113443 | 0.8001 | 0.1099273 | 0.7917667 | 0.1040226 | 0.7921333 | 0.1057984 | 0.8041 | 0.1093546 | 0.7966333 | 0.1021739 | 0.7973333 | 0.1064574 | 0.8055333 | 0.1084462 | 0.7997333 | 0.09934493 | 0.7965667 | 0.09876225 | 0.7913667 | 0.1032223 | 0.798 | 0.1012721 | 0.7936667 | 0.09371966 | 0.7866667 | 0.09251077 | 0.8008333 | 0.08896502 | 0.8001 | 0.08953037 | 0.791 | 0.09977839 | 0.8052667 | 0.09913917 | 0.8006 | 0.1012986 | 0.7904333 | 0.1121098 | 0.8003667 | 0.1051994 | 0.7941333 | 0.090048 | 0.7920333 | 0.09436116 | 0.7912667 | 0.1026234 | 0.7838333 | 0.101742 | 0.7819333 | 0.1028369 | 0.7861 | 0.1036957 | 0.7905333 | 0.1095291 | 0.7877333 | 0.1116086 | 0.7804 | 0.1102521 | 0.7756667 | 0.09976821 | 0.7821 | 0.1040437 | 0.7843333 | 0.1068513 | 0.786 | 0.1016113 | 0.7821333 | 0.09731777 | 0.7789333 | 0.09423985 | 0.7839667 | 0.09009422 | 0.7877667 | 0.09575839 | 0.7866333 | 0.09983534 | 0.7807 | 0.1047803 | 0.7786667 | 0.1066803 | 0.7731333 | 0.1013002 | 0.7721333 | 0.09326555 | 0.7754 | 0.09545243 | 0.7806333 | 0.1014858 | 0.7816667 | 0.104019 | 0.7755667 | 0.0985663 | 0.7755333 | 0.0942844 | 0.7818333 | 0.09006517 | 0.7765667 | 0.09812666 | 0.7743667 | 0.1026993 | 0.7713333 | 0.1028912 | 0.7661667 | 0.1008624 | 0.7606333 | 0.1029819 | 0.7554 | 0.09893436 | 0.7564333 | 0.09528947 | 0.7669 | 0.1051415 | 0.7757667 | 0.1038667 | 0.7821667 | 0.09593367 | 0.7691333 | 0.0879819 | 0.7658 | 0.09935717 | 0.7653 | 0.1046123 | 0.7657667 | 0.09575724 | 0.7727667 | 0.1003389 | 0.7712667 | 0.1041285 | 0.7652 | 0.09770981 | 0.7620667 | 0.09703162 | 0.7609 | 0.1044007 | 0.7742 | 0.1070576 | 0.7661667 | 0.1018386 | 0.7609333 | 0.1019863 | 0.7633667 | 0.09931557 | 0.7599667 | 0.08635992 | 0.7642667 | 0.09475239 | 0.7602 | 0.1084358 | 0.7553667 | 0.09647056 | 0.7588667 | 0.09819387 | 0.7575333 | 0.1063099 | 0.7651333 | 0.1052608 | 0.7623667 | 0.09124653 | 0.7642667 | 0.08462267 | 0.7623667 | 0.09963448 | 0.7603 | 0.09792092 | 0.761 | 0.09230442 | 0.7512667 | 0.09066151 | 0.7477333 | 0.09682928 | 0.7472 | 0.1020263 | 0.7595333 | 0.09608386 | 0.7590333 | 0.09149005 | 0.7511667 | 0.09730945 | 0.7440667 | 0.0995725 | 0.7487333 | 0.09101393 | 0.7575 | 0.08982008 | 0.7567 | 0.0983368 | 0.7529 | 0.105107 | 0.7487333 | 0.1011458 | 0.7487 | 0.09869238 | 0.7465 | 0.1001465 | 0.7453333 | 0.0937484 | 0.7505333 | 0.09161111 | 0.7544333 | 0.09805391 | 0.7527333 | 0.09404061 | 0.7553667 | 0.09614144 | 0.7462333 | 0.1091873 | 0.7347333 | 0.09781743 | 0.7402 | 0.09568918 | 0.7484333 | 0.09841468 | 0.7517333 | 0.09077468 | 0.7575333 | 0.09522637 | 0.7522667 | 0.1053765 | 0.7462667 | 0.1033373 | 0.744 | 0.09725557 | 0.7481 | 0.09541177 | 0.7487 | 0.1036137 | 0.7430333 | 0.09508895 | 0.7466333 | 0.09191149 | 0.7445667 | 0.105951 | 0.7434333 | 0.09628532 | 0.7501667 | 0.08791095 | 0.7413333 | 0.09470939 | 0.7468667 | 0.1054041 | 0.7464333 | 0.1015616 | 0.7464 | 0.09355651 | 0.7528 | 0.102386 | 0.7513 | 0.1097858 | 0.7463333 | 0.1097121 | 0.7431 | 0.1000585 | 0.7456667 | 0.1012334 | 0.7472333 | 0.09500464 | 0.7394 | 0.08447063 | 0.7382333 | 0.09237205 | 0.7357 | 0.1064218 | 0.7496667 | 0.1067882 | 0.749 | 0.0936292 | 0.7427 | 0.08940112 | 0.7374667 | 0.08718472 | 0.7495333 | 0.0912056 | 0.7591333 | 0.08975546 | 0.7493 | 0.09823044 | 0.7394667 | 0.09610693 | 0.7400667 | 0.09311002 | 0.7462 | 0.09116458 | 0.7454 | 0.09513205 | 0.7419333 | 0.09207976 | 0.76095 | 0.10645 | 0.8767 | 0
758 | 0.8621 | 0.1052208 | 0.8504667 | 0.09509859 | 0.8479 | 0.09641684 | 0.8438 | 0.1097399 | 0.8336333 | 0.1081801 | 0.8280667 | 0.1049605 | 0.8258667 | 0.102089 | 0.8295 | 0.1005129 | 0.834 | 0.1027919 | 0.8365667 | 0.1021401 | 0.8361667 | 0.09324113 | 0.8353667 | 0.0996793 | 0.8231333 | 0.1066391 | 0.8159 | 0.0984704 | 0.8210333 | 0.1006967 | 0.8278667 | 0.1036302 | 0.8315333 | 0.1076122 | 0.8295333 | 0.09111437 | 0.8366333 | 0.08459 | 0.8281 | 0.0990475 | 0.8252 | 0.09431186 | 0.8202667 | 0.08387174 | 0.8098333 | 0.08252136 | 0.8152333 | 0.1072115 | 0.816 | 0.1166332 | 0.8280667 | 0.1092623 | 0.8272333 | 0.1068749 | 0.8232 | 0.1038771 | 0.8243333 | 0.09840496 | 0.8222 | 0.09913923 | 0.8219333 | 0.09711561 | 0.8269 | 0.09278193 | 0.8163667 | 0.1023412 | 0.7968667 | 0.096809 | 0.7904 | 0.09816439 | 0.7932667 | 0.1046246 | 0.8025667 | 0.1033922 | 0.8084667 | 0.09944829 | 0.8072333 | 0.09579952 | 0.7975333 | 0.08897132 | 0.7998 | 0.09295852 | 0.8014667 | 0.1003058 | 0.7967 | 0.09936139 | 0.7957333 | 0.1009962 | 0.7935333 | 0.09901833 | 0.7926667 | 0.08917908 | 0.8044 | 0.1006148 | 0.8049333 | 0.1001043 | 0.7957333 | 0.08366442 | 0.7898667 | 0.08712927 | 0.7854 | 0.09824011 | 0.7979667 | 0.09926813 | 0.7916667 | 0.0865109 | 0.7897333 | 0.08819982 | 0.79 | 0.09613754 | 0.7936 | 0.09645521 | 0.7924333 | 0.09396426 | 0.7795 | 0.1039085 | 0.7864 | 0.1101113 | 0.7869 | 0.1047858 | 0.7869 | 0.1019247 | 0.7944 | 0.1033902 | 0.7828 | 0.09472194 | 0.7729 | 0.09475583 | 0.7906667 | 0.09055357 | 0.7919333 | 0.08822057 | 0.7875 | 0.094336 | 0.7832333 | 0.1039569 | 0.7854667 | 0.1065933 | 0.7845333 | 0.1021899 | 0.7754 | 0.1006921 | 0.7756 | 0.09845314 | 0.7832333 | 0.09614743 | 0.7865 | 0.09676718 | 0.7808667 | 0.09213072 | 0.7802 | 0.09113682 | 0.7788 | 0.0937055 | 0.7724 | 0.09888458 | 0.7754 | 0.1003332 | 0.7854333 | 0.09332275 | 0.7755 | 0.09734232 | 0.7726 | 0.09753536 | 0.7745 | 0.09493124 | 0.7733333 | 0.09641343 | 0.7777667 | 0.1015728 | 0.7803 | 0.1017026 | 0.7812667 | 0.1000813 | 0.7834333 | 0.1031199 | 0.7789 | 0.09664712 | 0.7713667 | 0.09124766 | 0.7683667 | 0.08977172 | 0.7712333 | 0.09484705 | 0.7743 | 0.09438669 | 0.7728667 | 0.08738842 | 0.7711333 | 0.09058824 | 0.7717 | 0.09782978 | 0.7807 | 0.1071629 | 0.7687 | 0.09997323 | 0.7593 | 0.09826559 | 0.769 | 0.09056383 | 0.7753 | 0.08687293 | 0.7778333 | 0.08896652 | 0.7726667 | 0.0946122 | 0.7603667 | 0.09188781 | 0.7617 | 0.09531341 | 0.7800333 | 0.0870464 | 0.7737667 | 0.07606551 | 0.7732 | 0.07891189 | 0.7731667 | 0.08574965 | 0.7672 | 0.09737108 | 0.7618333 | 0.1025298 | 0.7658333 | 0.09853576 | 0.7707333 | 0.09568686 | 0.7732 | 0.09437376 | 0.7726 | 0.08912972 | 0.7593667 | 0.09098107 | 0.7640667 | 0.1024274 | 0.7637667 | 0.1020459 | 0.7535667 | 0.09982242 | 0.7609 | 0.09771073 | 0.7659 | 0.0981399 | 0.7627667 | 0.1046903 | 0.7671333 | 0.102994 | 0.7725667 | 0.09693384 | 0.7721 | 0.09369571 | 0.7687 | 0.08857091 | 0.7609 | 0.08653385 | 0.7534 | 0.09664502 | 0.7642667 | 0.1070138 | 0.7647 | 0.09890827 | 0.7639 | 0.1032434 | 0.7683333 | 0.1059988 | 0.7648667 | 0.09449354 | 0.7591 | 0.08886184 | 0.7422667 | 0.09597921 | 0.7512333 | 0.09852527 | 0.7624667 | 0.09353902 | 0.7603 | 0.09749133 | 0.7569667 | 0.09422994 | 0.7603667 | 0.09043061 | 0.7639 | 0.08851621 | 0.7551667 | 0.09347607 | 0.7573 | 0.09322728 | 0.7731 | 0.08270361 | 0.7584 | 0.09245723 | 0.7488667 | 0.098585 | 0.7508 | 0.1006738 | 0.7596667 | 0.1021249 | 0.7561667 | 0.08689551 | 0.7566333 | 0.0831797 | 0.7485667 | 0.09336453 | 0.7484 | 0.08447797 | 0.7534333 | 0.07738683 | 0.7433667 | 0.08921048 | 0.7521667 | 0.1030536 | 0.7525 | 0.1027219 | 0.7532333 | 0.09227626 | 0.7475667 | 0.08825986 | 0.7440667 | 0.09181715 | 0.7442 | 0.09419459 | 0.7485667 | 0.09397206 | 0.7501667 | 0.09403908 | 0.7442333 | 0.09949594 | 0.7484667 | 0.08824573 | 0.7421333 | 0.08257128 | 0.7371333 | 0.09292209 | 0.7487667 | 0.09961474 | 0.7553 | 0.0851411 | 0.7652 | 0.07797346 | 0.7579333 | 0.0881068 | 0.7457667 | 0.08546314 | 0.7473667 | 0.08345922 | 0.7547333 | 0.08086649 | 0.7422 | 0.08438922 | 0.7388667 | 0.08882036 | 0.76375 | 0.10195 | 0.8697 | 0
759 | 0.8546333 | 0.102875 | 0.8405 | 0.09924418 | 0.8325 | 0.09987085 | 0.8369 | 0.09782648 | 0.8377333 | 0.1021039 | 0.8353667 | 0.1040339 | 0.8340667 | 0.1059019 | 0.8347667 | 0.1109927 | 0.8284667 | 0.107217 | 0.8163 | 0.1070627 | 0.8195333 | 0.09900149 | 0.8296333 | 0.1047145 | 0.8274333 | 0.1132093 | 0.8219333 | 0.1085486 | 0.8249333 | 0.1062673 | 0.8309 | 0.09837713 | 0.8202 | 0.1024203 | 0.8139 | 0.1072791 | 0.8111333 | 0.1041509 | 0.8151333 | 0.09488071 | 0.8137667 | 0.09277896 | 0.8118 | 0.09888269 | 0.8085 | 0.107788 | 0.8153667 | 0.1076064 | 0.8136667 | 0.09860718 | 0.8064667 | 0.09665031 | 0.8138667 | 0.1028642 | 0.8091667 | 0.1046029 | 0.8031333 | 0.1079608 | 0.8096333 | 0.1112902 | 0.803 | 0.09775469 | 0.8063 | 0.09234547 | 0.8172333 | 0.1001429 | 0.8115333 | 0.1021521 | 0.7990333 | 0.1017967 | 0.7948333 | 0.09157006 | 0.7995 | 0.0945332 | 0.8047 | 0.09679494 | 0.8116333 | 0.09593016 | 0.7996 | 0.09559048 | 0.7919333 | 0.09884008 | 0.7921667 | 0.1000451 | 0.7940333 | 0.0984764 | 0.7967 | 0.09697838 | 0.7944667 | 0.1029616 | 0.7979333 | 0.1021807 | 0.7987333 | 0.1032586 | 0.7891667 | 0.1060068 | 0.7849333 | 0.09750837 | 0.7836667 | 0.09548254 | 0.7833 | 0.09221262 | 0.7837667 | 0.09065842 | 0.7842333 | 0.09824501 | 0.7837333 | 0.1080546 | 0.7916333 | 0.1061 | 0.7899333 | 0.09642442 | 0.7906667 | 0.09691637 | 0.7867 | 0.1052455 | 0.7851 | 0.1054355 | 0.7857 | 0.09989848 | 0.7851333 | 0.09738478 | 0.7846333 | 0.09608834 | 0.7879667 | 0.09720742 | 0.7901667 | 0.09606721 | 0.7834333 | 0.09535416 | 0.7815667 | 0.09781991 | 0.7808333 | 0.1019308 | 0.7829667 | 0.1027202 | 0.781 | 0.09673286 | 0.7812333 | 0.09594937 | 0.778 | 0.1021055 | 0.7822 | 0.1065067 | 0.7786 | 0.1022562 | 0.7724333 | 0.09474578 | 0.7768 | 0.08682699 | 0.7849 | 0.09536739 | 0.7829 | 0.100072 | 0.7731 | 0.0885606 | 0.7758667 | 0.09026422 | 0.7820333 | 0.09051502 | 0.7736333 | 0.09951621 | 0.7696333 | 0.09637912 | 0.7747667 | 0.09379305 | 0.7796 | 0.09632054 | 0.7789333 | 0.1024578 | 0.7764667 | 0.1047746 | 0.7837 | 0.09828625 | 0.7798 | 0.0974651 | 0.773 | 0.09432734 | 0.7751333 | 0.08082113 | 0.7735333 | 0.07114325 | 0.7737333 | 0.08747824 | 0.7644 | 0.1070453 | 0.7711667 | 0.1012778 | 0.7752667 | 0.1003388 | 0.7690333 | 0.1035067 | 0.7679 | 0.0953152 | 0.7707667 | 0.09297632 | 0.7694333 | 0.0935775 | 0.7629333 | 0.09500422 | 0.7651333 | 0.09379624 | 0.7721333 | 0.09968398 | 0.7804333 | 0.1018367 | 0.7697 | 0.09739172 | 0.7605667 | 0.09900267 | 0.7571 | 0.09999063 | 0.7589 | 0.09871842 | 0.7602 | 0.09331981 | 0.7636333 | 0.08650866 | 0.7578 | 0.08910963 | 0.768 | 0.1023513 | 0.7753333 | 0.1035942 | 0.7578667 | 0.09438539 | 0.7563 | 0.09405874 | 0.7619333 | 0.09176991 | 0.7615333 | 0.09801205 | 0.7569333 | 0.09892908 | 0.7524333 | 0.09830213 | 0.7609 | 0.08584665 | 0.7672 | 0.0912178 | 0.7627667 | 0.09609052 | 0.7622667 | 0.09307375 | 0.7614333 | 0.09550757 | 0.7642 | 0.1007167 | 0.7693667 | 0.09935822 | 0.7621 | 0.09401812 | 0.7668667 | 0.1020513 | 0.7686333 | 0.1055789 | 0.7643667 | 0.09606974 | 0.7670333 | 0.09203066 | 0.7659667 | 0.09096301 | 0.7606333 | 0.0889872 | 0.7659667 | 0.09402242 | 0.7647 | 0.09615969 | 0.7497333 | 0.10178 | 0.7533667 | 0.09560364 | 0.7658333 | 0.0880603 | 0.7630333 | 0.09344818 | 0.7552 | 0.08554909 | 0.7573667 | 0.08895393 | 0.7526 | 0.09873723 | 0.7450333 | 0.1006984 | 0.7493 | 0.104336 | 0.7597 | 0.09386813 | 0.7452667 | 0.08616729 | 0.7527333 | 0.0960839 | 0.7598 | 0.09247857 | 0.7493 | 0.0880423 | 0.7568667 | 0.09065426 | 0.7635 | 0.09005513 | 0.7556667 | 0.09453896 | 0.7589667 | 0.1004704 | 0.7576 | 0.09321974 | 0.7568667 | 0.08342559 | 0.7596667 | 0.09422542 | 0.7554667 | 0.1040547 | 0.7535333 | 0.1007755 | 0.7468 | 0.09551223 | 0.744 | 0.09371514 | 0.7502 | 0.08757766 | 0.7574333 | 0.08651645 | 0.7561667 | 0.08847984 | 0.7497 | 0.09426696 | 0.7515333 | 0.0963822 | 0.7494333 | 0.1006439 | 0.7446667 | 0.0970108 | 0.7389333 | 0.09345895 | 0.7387667 | 0.08683818 | 0.7507667 | 0.08570653 | 0.7564333 | 0.09745325 | 0.7514667 | 0.09818996 | 0.7458333 | 0.09165985 | 0.7421667 | 0.08432723 | 0.7400667 | 0.08242638 | 0.7481 | 0.09494177 | 0.7735 | 0.1176 | 0.8788 | 0
760 | 0.8722333 | 0.1051613 | 0.8550333 | 0.1048123 | 0.8442667 | 0.1098546 | 0.8460333 | 0.1094783 | 0.8454333 | 0.09944464 | 0.8532 | 0.09982238 | 0.8595667 | 0.1030171 | 0.8436 | 0.1060115 | 0.8328 | 0.1111836 | 0.8446667 | 0.101054 | 0.8495667 | 0.1012721 | 0.8482333 | 0.1039892 | 0.8380667 | 0.1078507 | 0.8250333 | 0.1020111 | 0.8238667 | 0.1056438 | 0.8223 | 0.1055137 | 0.8237333 | 0.09848886 | 0.83 | 0.1033685 | 0.8306 | 0.1078294 | 0.8347667 | 0.105162 | 0.8314667 | 0.1045047 | 0.8255 | 0.1035738 | 0.8217667 | 0.1023239 | 0.824 | 0.1023291 | 0.8300333 | 0.1032216 | 0.8310333 | 0.1059595 | 0.8189333 | 0.1064396 | 0.8122 | 0.1064825 | 0.8139 | 0.1065968 | 0.8191333 | 0.1096797 | 0.8207 | 0.1079101 | 0.8205667 | 0.1059555 | 0.825 | 0.1000389 | 0.8215333 | 0.09731 | 0.8121667 | 0.09717233 | 0.8012333 | 0.09754364 | 0.8055667 | 0.1017782 | 0.8096 | 0.1023861 | 0.808 | 0.1033064 | 0.8048667 | 0.1001196 | 0.8084333 | 0.1059088 | 0.8139 | 0.1103211 | 0.8114333 | 0.1131574 | 0.8017667 | 0.106354 | 0.7968 | 0.09941794 | 0.8048667 | 0.09279153 | 0.8109 | 0.09634919 | 0.8030333 | 0.09924802 | 0.7950333 | 0.08933552 | 0.7979333 | 0.09494638 | 0.7967333 | 0.09932359 | 0.7991667 | 0.09546903 | 0.806 | 0.09746018 | 0.8092333 | 0.09635121 | 0.8121 | 0.09432359 | 0.8092667 | 0.105436 | 0.8006333 | 0.1123342 | 0.8024667 | 0.1083694 | 0.8078333 | 0.1091339 | 0.8068333 | 0.1106811 | 0.7981 | 0.1074483 | 0.7914667 | 0.09169069 | 0.7986 | 0.0987807 | 0.8001333 | 0.1014083 | 0.7954 | 0.09698319 | 0.7915 | 0.0873894 | 0.7961667 | 0.08854047 | 0.8026333 | 0.09788293 | 0.8021333 | 0.09160627 | 0.8069333 | 0.09314628 | 0.8005 | 0.106877 | 0.7985 | 0.1046956 | 0.7978667 | 0.1012167 | 0.7997 | 0.09131816 | 0.7946 | 0.08744038 | 0.7983667 | 0.09877842 | 0.7981 | 0.1007453 | 0.7832 | 0.08587437 | 0.7843333 | 0.09212312 | 0.7855667 | 0.09887994 | 0.7857 | 0.09931539 | 0.7871 | 0.09677503 | 0.7842 | 0.09557158 | 0.7816 | 0.09180861 | 0.7905 | 0.1083185 | 0.7875333 | 0.1107683 | 0.7867667 | 0.1016402 | 0.7913 | 0.1039473 | 0.7927 | 0.1019208 | 0.7948 | 0.09631213 | 0.7858 | 0.09564382 | 0.7855 | 0.104852 | 0.7848 | 0.1106313 | 0.7818 | 0.1013335 | 0.788 | 0.1034556 | 0.7917333 | 0.1047692 | 0.7925667 | 0.1022302 | 0.7851 | 0.09520151 | 0.7833 | 0.0941206 | 0.7897 | 0.09841108 | 0.7863 | 0.09857616 | 0.7828 | 0.1013392 | 0.7866333 | 0.09762433 | 0.7847 | 0.09723007 | 0.7777667 | 0.09846344 | 0.7769 | 0.09430359 | 0.7774667 | 0.09709694 | 0.7747333 | 0.09142576 | 0.7763 | 0.08961187 | 0.7773667 | 0.09891226 | 0.7755667 | 0.09248187 | 0.7832333 | 0.08313685 | 0.7787333 | 0.0930726 | 0.7757333 | 0.09159099 | 0.7779333 | 0.0899133 | 0.7732333 | 0.09547999 | 0.7788667 | 0.09531094 | 0.7806333 | 0.08683537 | 0.7652 | 0.08574688 | 0.7704 | 0.09600875 | 0.7782333 | 0.1042922 | 0.7880333 | 0.1063413 | 0.7824667 | 0.1067593 | 0.7745 | 0.108407 | 0.7693 | 0.1088625 | 0.7731333 | 0.1077665 | 0.7709667 | 0.1035389 | 0.7647333 | 0.1061463 | 0.7684667 | 0.1023188 | 0.7724333 | 0.1003597 | 0.7710667 | 0.1033317 | 0.7748667 | 0.0996235 | 0.7810667 | 0.09377798 | 0.7846667 | 0.08382825 | 0.7632 | 0.09148508 | 0.7542667 | 0.0926882 | 0.7553333 | 0.094224 | 0.7626 | 0.09401748 | 0.7682667 | 0.09736838 | 0.7658667 | 0.0931306 | 0.7647 | 0.08665806 | 0.7703667 | 0.08600745 | 0.7692333 | 0.08928372 | 0.7617333 | 0.09284688 | 0.7571333 | 0.09333868 | 0.7608667 | 0.09350809 | 0.7709 | 0.090085 | 0.7746333 | 0.09332768 | 0.7688333 | 0.0961901 | 0.7594667 | 0.0960781 | 0.7560667 | 0.09306751 | 0.7654333 | 0.1001066 | 0.7665667 | 0.09323649 | 0.7626667 | 0.08561738 | 0.7652 | 0.09335795 | 0.7652667 | 0.09655604 | 0.7721 | 0.08991689 | 0.7588333 | 0.09343527 | 0.7516 | 0.1017788 | 0.7516 | 0.09905312 | 0.7512 | 0.08805135 | 0.7620667 | 0.08857232 | 0.7691333 | 0.09114722 | 0.7646 | 0.09611413 | 0.7645 | 0.09832134 | 0.7620333 | 0.09692761 | 0.7548667 | 0.09330789 | 0.7589667 | 0.08975557 | 0.7594333 | 0.0901629 | 0.7506667 | 0.09805183 | 0.7582333 | 0.1048143 | 0.7631667 | 0.1052887 | 0.7624 | 0.1027167 | 0.7600333 | 0.09484873 | 0.7595333 | 0.09423787 | 0.7774 | 0.1105 | 0.8909 | 0
761 | 0.8785667 | 0.1040704 | 0.8651333 | 0.1155579 | 0.8546333 | 0.1239967 | 0.8508333 | 0.1268502 | 0.8488 | 0.1086242 | 0.8533667 | 0.08903712 | 0.8525 | 0.08685724 | 0.8541 | 0.1131261 | 0.8450667 | 0.1207022 | 0.8438667 | 0.1117066 | 0.8464333 | 0.09256293 | 0.8614 | 0.09476395 | 0.8660333 | 0.09823388 | 0.8492333 | 0.1029362 | 0.8304333 | 0.1021549 | 0.8255333 | 0.1015365 | 0.8333 | 0.1077861 | 0.8326333 | 0.1075999 | 0.8322333 | 0.1052349 | 0.8267333 | 0.1095039 | 0.8331 | 0.1183542 | 0.832 | 0.1130113 | 0.8299333 | 0.1013106 | 0.8414333 | 0.09371895 | 0.849 | 0.09538075 | 0.8389333 | 0.102818 | 0.8229 | 0.0968273 | 0.8222667 | 0.1041108 | 0.8248 | 0.108691 | 0.8153667 | 0.1122334 | 0.8188667 | 0.1118303 | 0.8273 | 0.1087609 | 0.8306 | 0.1089327 | 0.8216 | 0.1035779 | 0.8121667 | 0.1065278 | 0.8191667 | 0.09762518 | 0.8267667 | 0.08468689 | 0.8350333 | 0.08202139 | 0.8170333 | 0.1010797 | 0.8087 | 0.104346 | 0.8108333 | 0.1080772 | 0.8128667 | 0.1112917 | 0.8059667 | 0.1094064 | 0.8041667 | 0.1045435 | 0.8116667 | 0.1009494 | 0.8255667 | 0.1038366 | 0.8244667 | 0.09279778 | 0.823 | 0.08727226 | 0.8128333 | 0.09574774 | 0.8091667 | 0.09950844 | 0.8113 | 0.1030423 | 0.8109333 | 0.108313 | 0.8104667 | 0.1133977 | 0.8042333 | 0.1092574 | 0.8055333 | 0.09494631 | 0.8010667 | 0.0991545 | 0.7998 | 0.1094408 | 0.8104333 | 0.1102195 | 0.8158333 | 0.1092547 | 0.8125 | 0.09637935 | 0.8122333 | 0.08710501 | 0.8085333 | 0.09421144 | 0.8108667 | 0.1004044 | 0.8111 | 0.1043208 | 0.8084 | 0.1040195 | 0.8087667 | 0.103698 | 0.8082 | 0.09470484 | 0.7997 | 0.08880601 | 0.8030333 | 0.09026514 | 0.8057667 | 0.09184612 | 0.8013333 | 0.09397306 | 0.7945 | 0.08930476 | 0.7911333 | 0.09795051 | 0.7942 | 0.1064072 | 0.8096667 | 0.1185812 | 0.8041667 | 0.1044154 | 0.7943 | 0.09330448 | 0.7795333 | 0.09007013 | 0.7894 | 0.09986604 | 0.7958667 | 0.1041846 | 0.7810333 | 0.09365334 | 0.7923 | 0.1098511 | 0.7894 | 0.1142543 | 0.7943333 | 0.08625951 | 0.7993667 | 0.08853603 | 0.7937333 | 0.09862117 | 0.8003333 | 0.0976874 | 0.802 | 0.1030922 | 0.7918333 | 0.09905333 | 0.7869667 | 0.0896323 | 0.7940667 | 0.1041261 | 0.7919333 | 0.1096094 | 0.7923333 | 0.09915255 | 0.7855667 | 0.08294883 | 0.7927667 | 0.09665559 | 0.7880667 | 0.1122001 | 0.7904 | 0.1019129 | 0.7933 | 0.0983489 | 0.7930333 | 0.1057756 | 0.8025333 | 0.1054265 | 0.7874667 | 0.08642613 | 0.7834667 | 0.09142288 | 0.7874667 | 0.103852 | 0.7813333 | 0.1009852 | 0.7839667 | 0.1045544 | 0.7977 | 0.1013829 | 0.8012333 | 0.09801192 | 0.7991333 | 0.09714955 | 0.7929667 | 0.1023444 | 0.789 | 0.099704 | 0.7845333 | 0.09008716 | 0.7781 | 0.09387534 | 0.7746333 | 0.105114 | 0.7753333 | 0.1017767 | 0.7861 | 0.09656214 | 0.7942667 | 0.09740692 | 0.7837 | 0.08665806 | 0.7760667 | 0.08817473 | 0.7746 | 0.09295443 | 0.7781333 | 0.09349639 | 0.7847333 | 0.09285445 | 0.7856 | 0.09688966 | 0.7866 | 0.09938722 | 0.7811667 | 0.09501355 | 0.7829333 | 0.08814777 | 0.7849333 | 0.1024336 | 0.7749 | 0.1046406 | 0.7786333 | 0.1004129 | 0.7865667 | 0.1127218 | 0.7878333 | 0.1140576 | 0.7854667 | 0.1082999 | 0.776 | 0.09431271 | 0.773 | 0.08572596 | 0.7750333 | 0.08538901 | 0.7829667 | 0.08733447 | 0.7664333 | 0.07881922 | 0.7669333 | 0.08651421 | 0.7714 | 0.09561998 | 0.7638667 | 0.08534348 | 0.7644 | 0.08744202 | 0.7636667 | 0.09421891 | 0.7692 | 0.09769138 | 0.7694667 | 0.1035992 | 0.7659 | 0.1113471 | 0.7628333 | 0.1168848 | 0.7600333 | 0.1099433 | 0.7657333 | 0.09551301 | 0.7668667 | 0.08896817 | 0.7718 | 0.08369902 | 0.7731333 | 0.07711862 | 0.7619667 | 0.07700131 | 0.7769333 | 0.09589384 | 0.7802 | 0.09474791 | 0.7772333 | 0.08548514 | 0.7715667 | 0.08088701 | 0.7727667 | 0.08488134 | 0.7783667 | 0.09248893 | 0.7835333 | 0.1058321 | 0.7739 | 0.09649031 | 0.7678667 | 0.08962162 | 0.7554333 | 0.09586137 | 0.7592667 | 0.1020395 | 0.761 | 0.09752261 | 0.7528 | 0.08353231 | 0.7639667 | 0.08866004 | 0.7713 | 0.08760483 | 0.7673 | 0.08782987 | 0.7609333 | 0.0864998 | 0.7574333 | 0.08613131 | 0.7543333 | 0.09019129 | 0.7546 | 0.1023321 | 0.7475667 | 0.09676833 | 0.7491333 | 0.08837637 | 0.7696333 | 0.09167756 | 0.7692667 | 0.0840118 | 0.7759 | 0.0985 | 0.8878 | 0
762 | 0.8818333 | 0.1072717 | 0.8635 | 0.1023508 | 0.8544 | 0.1038216 | 0.8603333 | 0.1022513 | 0.8596 | 0.1002456 | 0.8564667 | 0.1030152 | 0.8539333 | 0.107989 | 0.8616667 | 0.1173472 | 0.8573667 | 0.1155383 | 0.8452667 | 0.1146668 | 0.8589 | 0.09892971 | 0.8637667 | 0.09894053 | 0.8506 | 0.1108083 | 0.8503 | 0.1131587 | 0.8451 | 0.1105006 | 0.8411 | 0.1074048 | 0.8387 | 0.1063147 | 0.8465 | 0.112882 | 0.8448333 | 0.1128019 | 0.8358 | 0.1039243 | 0.8304667 | 0.0969488 | 0.8345333 | 0.1032621 | 0.8418 | 0.1093225 | 0.8403333 | 0.09724321 | 0.8441 | 0.1027234 | 0.8307 | 0.1173616 | 0.8237 | 0.1028291 | 0.8249667 | 0.09948267 | 0.8206667 | 0.1017082 | 0.8143 | 0.1026722 | 0.8321 | 0.1093791 | 0.8425 | 0.1064167 | 0.8271667 | 0.09822767 | 0.8307 | 0.1079923 | 0.8310667 | 0.1148403 | 0.8320667 | 0.1114124 | 0.8304667 | 0.09451618 | 0.8261667 | 0.08227743 | 0.8066333 | 0.09378789 | 0.8222 | 0.1159443 | 0.8305667 | 0.1147894 | 0.8303333 | 0.1136862 | 0.8268333 | 0.1085387 | 0.8232667 | 0.1035496 | 0.8159667 | 0.10846 | 0.8217667 | 0.1121108 | 0.8228 | 0.1136094 | 0.8171667 | 0.1118334 | 0.814 | 0.1012285 | 0.8147667 | 0.1034378 | 0.8134667 | 0.1043013 | 0.816 | 0.09946618 | 0.8049333 | 0.09772445 | 0.797 | 0.1051042 | 0.8053333 | 0.1032286 | 0.8077667 | 0.09918603 | 0.8129 | 0.1071267 | 0.8054667 | 0.1216106 | 0.8038 | 0.1069039 | 0.8099667 | 0.09698434 | 0.8093333 | 0.09679409 | 0.8082 | 0.09517647 | 0.8136 | 0.1046354 | 0.8096667 | 0.1107902 | 0.8007667 | 0.1058492 | 0.7999 | 0.1002553 | 0.8072333 | 0.0980848 | 0.8133 | 0.1024784 | 0.8115 | 0.0969822 | 0.8070667 | 0.09145397 | 0.8001333 | 0.09016704 | 0.7993667 | 0.09746631 | 0.7999667 | 0.1005166 | 0.7993333 | 0.0991777 | 0.7898 | 0.08397762 | 0.8035 | 0.09024991 | 0.8148 | 0.0986662 | 0.7999667 | 0.1017959 | 0.7945667 | 0.1028619 | 0.7979667 | 0.09238306 | 0.7899 | 0.08880319 | 0.7976667 | 0.1001717 | 0.8027 | 0.1008683 | 0.8033667 | 0.09605031 | 0.7997667 | 0.1017793 | 0.7981333 | 0.1072818 | 0.8030333 | 0.1106913 | 0.8024 | 0.1060717 | 0.8021667 | 0.1007818 | 0.7932 | 0.1037845 | 0.7964 | 0.09541031 | 0.7923 | 0.08107581 | 0.7841333 | 0.08514871 | 0.8047667 | 0.1011352 | 0.8055 | 0.1055335 | 0.7995 | 0.109684 | 0.7948333 | 0.1160354 | 0.7829 | 0.105642 | 0.7856667 | 0.09995814 | 0.7959333 | 0.1039617 | 0.7914667 | 0.1004675 | 0.7813667 | 0.1004998 | 0.7800667 | 0.0883257 | 0.7778333 | 0.08230352 | 0.7844333 | 0.09750919 | 0.7919667 | 0.1157379 | 0.7940333 | 0.1202703 | 0.7870333 | 0.1086362 | 0.7871 | 0.09350426 | 0.7855 | 0.09409878 | 0.791 | 0.09756786 | 0.7992333 | 0.09414348 | 0.7830667 | 0.102682 | 0.7788667 | 0.1097598 | 0.7833667 | 0.09845007 | 0.7734333 | 0.09368679 | 0.7744 | 0.100164 | 0.775 | 0.1020955 | 0.7818333 | 0.09537157 | 0.7911667 | 0.09914388 | 0.7892 | 0.09672735 | 0.7787 | 0.09731704 | 0.7780667 | 0.09892807 | 0.7757 | 0.09783009 | 0.773 | 0.09604041 | 0.7766 | 0.09423442 | 0.7782667 | 0.09577962 | 0.7779333 | 0.1043689 | 0.7793 | 0.1093085 | 0.7830667 | 0.1083705 | 0.7842667 | 0.1161075 | 0.7894 | 0.1136183 | 0.7754333 | 0.09195167 | 0.7693 | 0.08918105 | 0.7726 | 0.09488944 | 0.77 | 0.09490005 | 0.7747333 | 0.1012556 | 0.7728333 | 0.1123848 | 0.7718 | 0.09735615 | 0.7726333 | 0.09352851 | 0.7577333 | 0.1067699 | 0.7669333 | 0.1068693 | 0.7751 | 0.1055099 | 0.7777667 | 0.0987236 | 0.7676667 | 0.08665642 | 0.7708 | 0.1000549 | 0.7673333 | 0.1076172 | 0.7804667 | 0.09163487 | 0.7915 | 0.09552825 | 0.7850333 | 0.1057056 | 0.7785 | 0.1013073 | 0.7768667 | 0.1014291 | 0.7706333 | 0.09794027 | 0.7698667 | 0.08919557 | 0.7753 | 0.09253673 | 0.7763667 | 0.1003781 | 0.7751 | 0.1048975 | 0.7743 | 0.1043698 | 0.7668333 | 0.1001639 | 0.7555 | 0.1008242 | 0.7650333 | 0.09183552 | 0.7717 | 0.09556007 | 0.7677 | 0.1055217 | 0.7698 | 0.1064292 | 0.7682667 | 0.09736588 | 0.7695667 | 0.09363412 | 0.7670333 | 0.09607158 | 0.7610333 | 0.0949079 | 0.7576333 | 0.1054138 | 0.7635 | 0.1082997 | 0.7741 | 0.1075151 | 0.7766667 | 0.1002682 | 0.7702333 | 0.09532213 | 0.7601333 | 0.09294379 | 0.7648333 | 0.1016281 | 0.795 | 0.1209 | 0.9061 | 0
763 | 0.8827333 | 0.1047679 | 0.8704667 | 0.1072888 | 0.8602667 | 0.1078342 | 0.8603667 | 0.09960128 | 0.8579667 | 0.08745835 | 0.8606 | 0.08742658 | 0.8616667 | 0.09554832 | 0.8570333 | 0.1122576 | 0.8454333 | 0.1106511 | 0.8488667 | 0.09954739 | 0.8517667 | 0.1042633 | 0.8515 | 0.1064482 | 0.8550333 | 0.1100923 | 0.8611 | 0.1195223 | 0.8415 | 0.1017631 | 0.8287 | 0.1004071 | 0.8298 | 0.1092676 | 0.8352667 | 0.1035397 | 0.8412 | 0.100239 | 0.8341667 | 0.1058382 | 0.8399333 | 0.102004 | 0.8430333 | 0.09336539 | 0.8364333 | 0.09548097 | 0.8448667 | 0.1035255 | 0.8462667 | 0.09603723 | 0.8386 | 0.09240263 | 0.8303 | 0.09422636 | 0.8296333 | 0.1079264 | 0.8288333 | 0.1151973 | 0.8377667 | 0.1035669 | 0.8448 | 0.09727991 | 0.8446 | 0.09768627 | 0.8428 | 0.09896373073 | 0.8281333 | 0.0995571 | 0.8169 | 0.1036711 | 0.8230667 | 0.101675 | 0.8236333 | 0.1006953 | 0.8268333 | 0.1006756 | 0.8268 | 0.1052067 | 0.8238333 | 0.105992 | 0.8282333 | 0.1067521 | 0.8384333 | 0.1048533 | 0.8343667 | 0.108188 | 0.8243 | 0.1050754 | 0.8157 | 0.1029849 | 0.8204667 | 0.09743159 | 0.8288333 | 0.1039343 | 0.8244667 | 0.1086486 | 0.8145667 | 0.1024791 | 0.8149 | 0.1099849 | 0.8116667 | 0.1100468 | 0.8083667 | 0.1025356 | 0.8126333 | 0.08678949 | 0.8284333 | 0.0871809 | 0.8260667 | 0.1060454 | 0.8138667 | 0.1014813 | 0.8092667 | 0.1014349 | 0.8100667 | 0.09863172 | 0.8111 | 0.0898462 | 0.8194 | 0.09177679 | 0.8208333 | 0.09501664 | 0.8116333 | 0.09403937 | 0.8103 | 0.1043793 | 0.8078 | 0.1064626 | 0.8094667 | 0.09474236 | 0.8075 | 0.08817418 | 0.808 | 0.09133751 | 0.8174333 | 0.09563508 | 0.8104667 | 0.09614858 | 0.8007667 | 0.09744962 | 0.7935667 | 0.09844783 | 0.7981333 | 0.1012327 | 0.8034333 | 0.1134544 | 0.8064333 | 0.1124508 | 0.7970333 | 0.09558558 | 0.7995 | 0.09137115 | 0.8029667 | 0.0983624 | 0.8108 | 0.1049028 | 0.8080667 | 0.09865672 | 0.8020667 | 0.09850297 | 0.8051333 | 0.09574808 | 0.8032333 | 0.1001279 | 0.7906667 | 0.1061262 | 0.7902333 | 0.0966941 | 0.7975 | 0.1064463 | 0.7955333 | 0.1101157 | 0.7967667 | 0.1015432 | 0.8002667 | 0.09348342 | 0.8039667 | 0.09150273 | 0.8038667 | 0.09600578 | 0.8036333 | 0.1037412 | 0.8013667 | 0.1018075 | 0.7990333 | 0.09623119 | 0.7918333 | 0.08743822 | 0.7971667 | 0.09184227 | 0.7986 | 0.09917745 | 0.7965 | 0.09894901 | 0.7954667 | 0.09582683 | 0.7929667 | 0.08795834 | 0.7855667 | 0.08183464 | 0.7836 | 0.0974142 | 0.7783667 | 0.1051801 | 0.7956667 | 0.0929879 | 0.7977667 | 0.09680969 | 0.7913667 | 0.09799243 | 0.7930667 | 0.09033406 | 0.7967667 | 0.08989751 | 0.8001 | 0.09431239 | 0.7999333 | 0.09967087 | 0.7895667 | 0.1031344 | 0.7881 | 0.1045908 | 0.7959 | 0.1028049 | 0.7944667 | 0.1123483 | 0.7926333 | 0.1080751 | 0.7951333 | 0.09615558 | 0.7822333 | 0.09462841 | 0.7774 | 0.1064015 | 0.7737333 | 0.1172789 | 0.7917333 | 0.1069339 | 0.7932333 | 0.1065379 | 0.7893 | 0.113938 | 0.7883667 | 0.1148403 | 0.7831 | 0.1044304 | 0.7854333 | 0.100494 | 0.7903333 | 0.09633221 | 0.7904333 | 0.09368637 | 0.7920333 | 0.09461562 | 0.7952333 | 0.0927184 | 0.7899 | 0.09638641 | 0.7813333 | 0.09909727 | 0.7737667 | 0.1085168 | 0.7833667 | 0.1081338 | 0.7854667 | 0.1049568 | 0.7831 | 0.1020167 | 0.7809667 | 0.09842619 | 0.7811333 | 0.1048504 | 0.7807 | 0.1055143 | 0.7893667 | 0.09582318 | 0.7849333 | 0.08958625 | 0.7807 | 0.09344221 | 0.7711333 | 0.1008816 | 0.7754333 | 0.09353393 | 0.7828667 | 0.09207614 | 0.7910667 | 0.08782977 | 0.7857667 | 0.09286091 | 0.7803333 | 0.09755123 | 0.7797 | 0.1018705 | 0.7854 | 0.1049756 | 0.787 | 0.1006986 | 0.7870667 | 0.09946779 | 0.7826333 | 0.101619 | 0.7803667 | 0.1057529 | 0.7723333 | 0.1025547 | 0.7664333 | 0.09606624 | 0.7765667 | 0.09922622 | 0.7809 | 0.09525219 | 0.7856667 | 0.08595209 | 0.7747 | 0.09337091 | 0.7690333 | 0.1031563 | 0.7720667 | 0.1013372 | 0.7710333 | 0.08755358 | 0.7753667 | 0.08823398 | 0.7719667 | 0.09868814 | 0.7724 | 0.1045551 | 0.7615 | 0.1041244 | 0.7498 | 0.1046837 | 0.7574333 | 0.09228732 | 0.7614667 | 0.09858135 | 0.7623 | 0.1057409 | 0.7752 | 0.1014294 | 0.7727667 | 0.1008434 | 0.7698667 | 0.09879765 | 0.7692667 | 0.0978514 | 0.7704 | 0.0952083 | 0.7701667 | 0.09160321 | 0.78505 | 0.10975 | 0.9049 | 0
764 | 0.8854667 | 0.1080472 | 0.8716667 | 0.0933736 | 0.8697667 | 0.0952859 | 0.8646333 | 0.1099176 | 0.8459333 | 0.1000322 | 0.8406667 | 0.09435823 | 0.8475 | 0.09432882 | 0.8602333 | 0.1101866 | 0.8614667 | 0.1159598 | 0.8491 | 0.1193852 | 0.8437667 | 0.09893737 | 0.8515667 | 0.1002903 | 0.8461333 | 0.1082631 | 0.8484333 | 0.09532633 | 0.8470333 | 0.09423164 | 0.8324333 | 0.103616 | 0.8406 | 0.09150093 | 0.8492 | 0.09764193 | 0.8412 | 0.1050878 | 0.8372333 | 0.1002393 | 0.8373667 | 0.09821983 | 0.8383667 | 0.09851884 | 0.8387667 | 0.09935741 | 0.8272667 | 0.1055441 | 0.8309667 | 0.1126224 | 0.8482 | 0.1084628 | 0.836 | 0.105858 | 0.8388667 | 0.1171372 | 0.8402333 | 0.1169166 | 0.8357 | 0.09822508 | 0.8332 | 0.09549272 | 0.8312667 | 0.0977484 | 0.8447667 | 0.09555956 | 0.8431333 | 0.09989496 | 0.8353667 | 0.1038075 | 0.8382333 | 0.09753551 | 0.8355667 | 0.09414727 | 0.8309667 | 0.09794782 | 0.8143333 | 0.1103751 | 0.8215333 | 0.09702716 | 0.8276 | 0.09097168 | 0.8163 | 0.09908249 | 0.8238 | 0.09751537 | 0.8261667 | 0.1015579 | 0.8247333 | 0.1057133 | 0.8322333 | 0.1028026 | 0.8372 | 0.09870576 | 0.8341667 | 0.09699252 | 0.8245 | 0.09469681 | 0.8190333 | 0.1056196 | 0.8098667 | 0.1150586 | 0.8160667 | 0.1055219 | 0.8164 | 0.09054881 | 0.8163333 | 0.08529519 | 0.8141 | 0.08749221 | 0.8067 | 0.09804907 | 0.797 | 0.1042946 | 0.7985333 | 0.1026688 | 0.8057 | 0.1069726 | 0.8113667 | 0.1115199 | 0.8114667 | 0.1131878 | 0.812 | 0.1034921 | 0.8074333 | 0.09838246 | 0.7973333 | 0.104223 | 0.8036667 | 0.1010843 | 0.8042333 | 0.101292 | 0.8002333 | 0.1024228 | 0.8041667 | 0.09562442 | 0.8069 | 0.08579479 | 0.8204667 | 0.09364672 | 0.8216 | 0.1177576 | 0.8105333 | 0.1226517 | 0.7952333 | 0.1165249 | 0.7969667 | 0.09738057 | 0.8059667 | 0.0979909 | 0.8128 | 0.09915604 | 0.8190333 | 0.09570571 | 0.8016667 | 0.09213455 | 0.8042 | 0.09658892 | 0.8108333 | 0.1037218 | 0.8123667 | 0.1025391 | 0.802 | 0.09622155 | 0.7879667 | 0.09811097 | 0.7941333 | 0.08672936 | 0.7998 | 0.09404924 | 0.7964333 | 0.09615295 | 0.7964333 | 0.09119139 | 0.8009 | 0.09447056 | 0.7988 | 0.09343986 | 0.8035333 | 0.08520662 | 0.7988667 | 0.09933554 | 0.7942333 | 0.1047739 | 0.8011667 | 0.0967788 | 0.7851333 | 0.09960269 | 0.7897667 | 0.1158631 | 0.8003667 | 0.1140409 | 0.7922 | 0.106434 | 0.7998 | 0.1133162 | 0.8034667 | 0.1106219 | 0.7958333 | 0.1073998 | 0.7934333 | 0.1088637 | 0.7922667 | 0.1043859 | 0.7999667 | 0.09195656 | 0.8009 | 0.0971433 | 0.7942333 | 0.09920881 | 0.7888 | 0.09881265 | 0.782 | 0.1031031 | 0.7788333 | 0.1029004 | 0.7937333 | 0.08837784 | 0.7972667 | 0.09404794 | 0.7911667 | 0.09599001 | 0.7897667 | 0.08890509 | 0.7917 | 0.08147981 | 0.7941667 | 0.0897744 | 0.7900333 | 0.09352947 | 0.7797333 | 0.09737879 | 0.7745667 | 0.0912052 | 0.7759 | 0.08192448 | 0.7723667 | 0.08446579 | 0.7829667 | 0.1072177 | 0.7798 | 0.1097724 | 0.7831 | 0.09499825 | 0.7917333 | 0.09059957 | 0.7949667 | 0.09358626 | 0.7874333 | 0.1032305 | 0.7897 | 0.1022532 | 0.7889 | 0.09662726 | 0.7863667 | 0.09579431 | 0.7859667 | 0.09903805 | 0.7818 | 0.1000072 | 0.779 | 0.1076151 | 0.7960667 | 0.1026096 | 0.7903667 | 0.09628421 | 0.7810667 | 0.1048366 | 0.7815333 | 0.1124417 | 0.7779333 | 0.1036998 | 0.7853667 | 0.1019496 | 0.7811 | 0.1111396 | 0.7803333 | 0.09163123 | 0.7896 | 0.0888462 | 0.7825 | 0.1011874 | 0.7724333 | 0.1050474 | 0.7789 | 0.1078669 | 0.7896333 | 0.1051325 | 0.7829667 | 0.1007506 | 0.7785 | 0.1018429 | 0.7770333 | 0.1016947 | 0.7847667 | 0.09788409 | 0.7834667 | 0.09227673 | 0.7803 | 0.09484587 | 0.7826333 | 0.09387021 | 0.7800667 | 0.08820965 | 0.7721667 | 0.08589157 | 0.7611333 | 0.08881743 | 0.7686333 | 0.0979698 | 0.7793 | 0.108498 | 0.79 | 0.1071937 | 0.7763 | 0.09804431 | 0.7646667 | 0.09563717 | 0.7565667 | 0.09991844 | 0.7706667 | 0.099947 | 0.7749667 | 0.1003067 | 0.7726333 | 0.1056644 | 0.7795667 | 0.1041904 | 0.7741667 | 0.1062156 | 0.7609 | 0.1161641 | 0.7685667 | 0.1045158 | 0.7760667 | 0.08998571 | 0.7835 | 0.08668914 | 0.7769 | 0.09678784 | 0.7705 | 0.09790649 | 0.7751667 | 0.1012736 | 0.7826667 | 0.09811233 | 0.7651667 | 0.08595876 | 0.7602 | 0.08415426 | 0.78295 | 0.10035 | 0.9058 | 0
765 | 0.8959 | 0.1103781 | 0.8864 | 0.1042178 | 0.8796667 | 0.09806448 | 0.8675333 | 0.09889881 | 0.8614667 | 0.09999164 | 0.865 | 0.1045241 | 0.8777333 | 0.1021073 | 0.8728333 | 0.1090831 | 0.8666333 | 0.112479 | 0.8653333 | 0.1081041 | 0.8724333 | 0.09001708 | 0.8721 | 0.08972417 | 0.8548 | 0.1017406 | 0.8605667 | 0.0982068 | 0.8535333 | 0.09068349 | 0.8504 | 0.09170682 | 0.8604 | 0.0980646 | 0.8672333 | 0.1048901 | 0.8659333 | 0.1031283 | 0.8551333 | 0.1045739 | 0.8527333 | 0.1243464 | 0.8417 | 0.1210832 | 0.8423 | 0.1024492 | 0.8357667 | 0.09978662 | 0.8395 | 0.1053144 | 0.8510333 | 0.1052269 | 0.8539 | 0.09865641 | 0.8535333 | 0.1009991 | 0.8465667 | 0.1103316 | 0.8505333 | 0.1133751 | 0.8431 | 0.1016534 | 0.835 | 0.1010058 | 0.8416333 | 0.09840005 | 0.8399 | 0.1016202 | 0.8367667 | 0.1082747 | 0.8454 | 0.1068785 | 0.8305333 | 0.1050591 | 0.8193 | 0.1139765 | 0.8337 | 0.1018089 | 0.8360333 | 0.09451125 | 0.8392667 | 0.103362 | 0.8436333 | 0.1059378 | 0.8318667 | 0.1066254 | 0.8309 | 0.1166139 | 0.8334667 | 0.119585 | 0.8391667 | 0.1022866 | 0.8405667 | 0.09906605 | 0.823 | 0.1013953 | 0.8183667 | 0.08117953 | 0.8251333 | 0.09392644 | 0.8203333 | 0.1036374 | 0.8191333 | 0.1064772 | 0.8264 | 0.1080447 | 0.8345333 | 0.1060726 | 0.8176667 | 0.1221441 | 0.8228667 | 0.1141445 | 0.8268 | 0.1045004 | 0.8143333 | 0.1118528 | 0.8218667 | 0.1109574 | 0.8237 | 0.0995091 | 0.8184333 | 0.0982501 | 0.8254667 | 0.1005898 | 0.8319667 | 0.1118516 | 0.8320333 | 0.1139456 | 0.8286667 | 0.1075217 | 0.8222667 | 0.08986116 | 0.8241 | 0.08902913 | 0.8254 | 0.09915416 | 0.8291 | 0.1069477 | 0.8315333 | 0.103607 | 0.8304333 | 0.0974631 | 0.8280333 | 0.09547416 | 0.8209667 | 0.1007937 | 0.8125667 | 0.1032365 | 0.8124 | 0.1020007 | 0.8206667 | 0.1060998 | 0.8200667 | 0.1042149 | 0.8063667 | 0.08252746 | 0.8095 | 0.09328451 | 0.8017667 | 0.1021524 | 0.7907 | 0.0958447 | 0.8041333 | 0.1092165 | 0.8070333 | 0.1106815 | 0.8036333 | 0.09560022 | 0.8017 | 0.09290257 | 0.7971333 | 0.09214341 | 0.7926333 | 0.09566052 | 0.8058333 | 0.1079686 | 0.8113667 | 0.1141804 | 0.8162667 | 0.1079299 | 0.8054667 | 0.1068222 | 0.7995 | 0.1049977 | 0.8074333 | 0.09337813 | 0.794 | 0.1008248 | 0.7848 | 0.1100257 | 0.7826667 | 0.1104291 | 0.7896 | 0.1023076 | 0.7869333 | 0.09545098 | 0.7850667 | 0.09361846 | 0.7858333 | 0.09947664 | 0.7927333 | 0.1001411 | 0.7989333 | 0.09657951 | 0.7971667 | 0.09607665 | 0.7991 | 0.1085887 | 0.7914333 | 0.110956 | 0.7923 | 0.09831016 | 0.7909333 | 0.09438829 | 0.7941333 | 0.1035967 | 0.8003333 | 0.1049119 | 0.7901 | 0.1065276 | 0.7845667 | 0.1025301 | 0.791 | 0.1008949 | 0.799 | 0.1125814 | 0.7940667 | 0.1017312 | 0.7950667 | 0.09376418 | 0.7912 | 0.09629458 | 0.7907333 | 0.09641723 | 0.7937 | 0.0936245 | 0.7953333 | 0.09490435 | 0.7958667 | 0.107035 | 0.7921333 | 0.1114301 | 0.7958667 | 0.1046389 | 0.7928667 | 0.09439973 | 0.7943333 | 0.09984429 | 0.7799 | 0.1197853 | 0.7845 | 0.105466 | 0.7969667 | 0.09663286 | 0.7986333 | 0.09255544 | 0.7974667 | 0.07767738 | 0.8032 | 0.08314529 | 0.7977 | 0.09731211 | 0.7942667 | 0.1012283 | 0.7894667 | 0.1015674 | 0.7890333 | 0.1054509 | 0.7892333 | 0.1122265 | 0.7909333 | 0.106613 | 0.7952667 | 0.0983382 | 0.7915333 | 0.09934903 | 0.7943 | 0.1004823 | 0.7953 | 0.09999143 | 0.7890667 | 0.1072663 | 0.7822333 | 0.1131713 | 0.7781 | 0.0977682 | 0.7933 | 0.08095114 | 0.8107333 | 0.08550245 | 0.8074 | 0.09539633 | 0.7907667 | 0.1082271 | 0.7902 | 0.1056285 | 0.7909667 | 0.1004785 | 0.7895 | 0.08989264 | 0.7768333 | 0.08852609 | 0.7814 | 0.1039139 | 0.7808667 | 0.1045774 | 0.7855333 | 0.09394808 | 0.7773 | 0.09881602 | 0.7684333 | 0.109233 | 0.7719667 | 0.0997962 | 0.7749333 | 0.08632251 | 0.7745667 | 0.08590558 | 0.7731 | 0.08643175 | 0.7784 | 0.08823268 | 0.7766667 | 0.09457474 | 0.77 | 0.0991285 | 0.7795 | 0.08898723 | 0.7850667 | 0.09462679 | 0.7785 | 0.1038653 | 0.7749667 | 0.1029011 | 0.7826333 | 0.09559095 | 0.7846333 | 0.09088001 | 0.7626 | 0.1008465 | 0.7577667 | 0.09503867 | 0.7677667 | 0.09010758 | 0.7757667 | 0.09247909 | 0.7810667 | 0.09777649 | 0.7781333 | 0.09524328 | 0.7933 | 0.1084 | 0.9078 | 0
766 | 0.9009 | 0.1079979 | 0.8837333 | 0.09911893 | 0.8722333 | 0.09706597 | 0.8598 | 0.1054277 | 0.8654333 | 0.1104933 | 0.8744 | 0.1039641 | 0.8837333 | 0.09906571 | 0.8823667 | 0.1154878 | 0.8694333 | 0.1108863 | 0.8663 | 0.09876804 | 0.8654333 | 0.09956152 | 0.8666667 | 0.104399 | 0.8685333 | 0.1020182 | 0.8626333 | 0.09976326 | 0.8581 | 0.09378372 | 0.8626333 | 0.09459388 | 0.8666333 | 0.1079355 | 0.8686667 | 0.1141915 | 0.8645333 | 0.114187 | 0.8493 | 0.1166264 | 0.8477667 | 0.1148049 | 0.8503 | 0.1076898 | 0.8398667 | 0.1140458 | 0.8442667 | 0.1077593 | 0.8563333 | 0.1004064 | 0.8613 | 0.09981126 | 0.8592333 | 0.1011298 | 0.8620333 | 0.1074634 | 0.8682 | 0.1063354 | 0.8569 | 0.1111234 | 0.8514 | 0.1057273 | 0.8577333 | 0.09626205 | 0.8585667 | 0.09736777 | 0.8491 | 0.1048047 | 0.8357333 | 0.112051 | 0.8384333 | 0.1042425 | 0.8449 | 0.09416001 | 0.8514333 | 0.100936 | 0.8412333 | 0.118497 | 0.8339 | 0.1102369 | 0.8364333 | 0.1089821 | 0.8450333 | 0.1033884 | 0.8347333 | 0.1066916 | 0.8238333 | 0.1031961 | 0.8238333 | 0.1023341 | 0.8360333 | 0.1094829 | 0.8358333 | 0.1028543 | 0.8346333 | 0.1035266 | 0.8366333 | 0.1060672 | 0.8409333 | 0.1134902 | 0.8392333 | 0.1157019 | 0.8397667 | 0.1064093 | 0.8233667 | 0.09915955 | 0.8111333 | 0.107736 | 0.824 | 0.1052831 | 0.8305667 | 0.1118714 | 0.8270667 | 0.1135711 | 0.8235333 | 0.1107165 | 0.8241667 | 0.1047033 | 0.8280333 | 0.1054183 | 0.8255333 | 0.1091923 | 0.8321 | 0.100069 | 0.8340667 | 0.09733182 | 0.8233333 | 0.1000998 | 0.8201667 | 0.08968858 | 0.8204667 | 0.08976088 | 0.8165 | 0.09174977 | 0.8202667 | 0.08751382 | 0.8317333 | 0.09733353 | 0.8286333 | 0.09894717 | 0.8187667 | 0.09545478 | 0.8164333 | 0.09709409 | 0.8149667 | 0.1007439 | 0.8158333 | 0.1008538 | 0.8214333 | 0.0947487 | 0.8306333 | 0.09989189 | 0.8249333 | 0.1041232 | 0.8075667 | 0.09076465 | 0.8108333 | 0.090048 | 0.8247 | 0.09038433 | 0.8256667 | 0.1033755 | 0.8207667 | 0.1070598 | 0.8121667 | 0.1086697 | 0.8109 | 0.09799034 | 0.8152667 | 0.1047398 | 0.8115667 | 0.1052882 | 0.8026333 | 0.1062392 | 0.809 | 0.1110332 | 0.8125667 | 0.1021738 | 0.8141667 | 0.09573144 | 0.8161667 | 0.1031696 | 0.8019 | 0.09730903 | 0.7872333 | 0.09471168 | 0.7984667 | 0.09495509 | 0.8061667 | 0.09469236 | 0.8109333 | 0.09813903 | 0.8088667 | 0.1074615 | 0.8033 | 0.09668547 | 0.8079333 | 0.09019938 | 0.8039667 | 0.0993197 | 0.8028 | 0.09456049 | 0.8104667 | 0.09489311 | 0.8217333 | 0.09515757 | 0.8158667 | 0.09570943 | 0.8066667 | 0.1002075 | 0.8055667 | 0.1016852 | 0.8201667 | 0.102273 | 0.8205667 | 0.09610377 | 0.8087333 | 0.09402586 | 0.8027667 | 0.09043577 | 0.8005667 | 0.098708 | 0.7967667 | 0.1036147 | 0.8001667 | 0.09779435 | 0.8042333 | 0.1014559 | 0.8008667 | 0.1028815 | 0.7929667 | 0.1012678 | 0.7954333 | 0.1028133 | 0.7996667 | 0.09660495 | 0.7996667 | 0.0926787 | 0.7947 | 0.1019816 | 0.7825667 | 0.100039 | 0.7931333 | 0.08417131 | 0.8054333 | 0.1021494 | 0.8069667 | 0.1055065 | 0.8118 | 0.09313904 | 0.7971 | 0.08245245 | 0.7981667 | 0.09373101 | 0.8004333 | 0.1056028 | 0.7934667 | 0.1134593 | 0.7918667 | 0.1080488 | 0.7936 | 0.1099668 | 0.8012667 | 0.1068917 | 0.7929333 | 0.09620954 | 0.7887667 | 0.09834342 | 0.7906667 | 0.1036754 | 0.7859 | 0.09420959 | 0.7922 | 0.09177629 | 0.7985667 | 0.09466546 | 0.7996333 | 0.09103847 | 0.7959333 | 0.08698725 | 0.7865 | 0.09533733 | 0.7885333 | 0.1075076 | 0.7931 | 0.103189 | 0.8058667 | 0.08891484 | 0.7920667 | 0.09245209 | 0.7926 | 0.1007074 | 0.7990667 | 0.09805544 | 0.7999333 | 0.09264906 | 0.8066 | 0.09392582 | 0.8049 | 0.08822985 | 0.7972667 | 0.08049221 | 0.7970667 | 0.09005189 | 0.7891 | 0.08957578 | 0.7850667 | 0.08428655 | 0.792 | 0.0954407 | 0.7909333 | 0.1001763 | 0.7931 | 0.0934542 | 0.7946667 | 0.08998312 | 0.7885 | 0.09267689 | 0.7784 | 0.09523035 | 0.7811333 | 0.08847909 | 0.7852333 | 0.08958245 | 0.7809667 | 0.09974108 | 0.7806333 | 0.1041436 | 0.7797667 | 0.1014042 | 0.7755333 | 0.1001018 | 0.7766333 | 0.09275981 | 0.7896667 | 0.09692576 | 0.7959333 | 0.09534905 | 0.7909667 | 0.0997266 | 0.7906 | 0.1031768 | 0.7838 | 0.09571722 | 0.7678333 | 0.09569568 | 0.7693333 | 0.09061701 | 0.7766333 | 0.08925769 | 0.8008 | 0.1056 | 0.915 | 0
767 | 0.9035333 | 0.1075678 | 0.8851667 | 0.1049659 | 0.8751667 | 0.1075598 | 0.8701333 | 0.1116261 | 0.8726333 | 0.1016726 | 0.8771333 | 0.09566477 | 0.8660667 | 0.1062105 | 0.8691 | 0.1127916 | 0.8675667 | 0.1129357 | 0.8667 | 0.10777 | 0.8569667 | 0.1049598 | 0.8591 | 0.10715 | 0.8695333 | 0.1006452 | 0.8620667 | 0.1001507 | 0.8673333 | 0.11095 | 0.8721333 | 0.1111986 | 0.8588667 | 0.1159118 | 0.8660667 | 0.1190914 | 0.8657667 | 0.1032411 | 0.8393667 | 0.09472635 | 0.8295 | 0.1014261 | 0.8413333 | 0.1128379 | 0.8757667 | 0.1068078 | 0.8634667 | 0.09160176 | 0.8640667 | 0.1025765 | 0.8658 | 0.1040948 | 0.8408333 | 0.08337743 | 0.8491 | 0.09542274 | 0.8606333 | 0.09436332 | 0.8407667 | 0.08708243 | 0.8445 | 0.1067726 | 0.8434667 | 0.1133524 | 0.8466667 | 0.09821888 | 0.8487667 | 0.1027661 | 0.8424333 | 0.1118546 | 0.8354667 | 0.1183684 | 0.8418 | 0.1074367 | 0.8515 | 0.09264848 | 0.8383667 | 0.09967622 | 0.8461667 | 0.1156386 | 0.8466333 | 0.1124205 | 0.8542667 | 0.09614677 | 0.8393 | 0.1045867 | 0.8223 | 0.1073443 | 0.8235667 | 0.1019879 | 0.8449333 | 0.09743512 | 0.8480667 | 0.09549046 | 0.8364667 | 0.09845237 | 0.8282 | 0.09498066 | 0.8291 | 0.09937092 | 0.8336333 | 0.1003133 | 0.8383333 | 0.1018524 | 0.8318 | 0.100345 | 0.8291667 | 0.1025954 | 0.8278 | 0.1033056 | 0.8238 | 0.08756586 | 0.8278333 | 0.08916847 | 0.8303333 | 0.104734 | 0.8482 | 0.1244657 | 0.8399667 | 0.1096634 | 0.8337333 | 0.0997118 | 0.8374667 | 0.1110401 | 0.8316667 | 0.1156695 | 0.825 | 0.1166063 | 0.8302667 | 0.1068623 | 0.8322333 | 0.09923364 | 0.8302 | 0.09951204 | 0.8287333 | 0.09641222 | 0.8334 | 0.09238726 | 0.8384667 | 0.08493277 | 0.8256 | 0.09582091 | 0.8213333 | 0.1018754 | 0.8148333 | 0.1001043 | 0.8049333 | 0.09793747 | 0.8080667 | 0.0889866 | 0.8151667 | 0.08668358 | 0.8177 | 0.09026771 | 0.8100667 | 0.09950519 | 0.8084667 | 0.0982965 | 0.821 | 0.09216619 | 0.8272667 | 0.09891604 | 0.8202 | 0.1008633 | 0.8071 | 0.1029414 | 0.8038 | 0.09591496 | 0.8169333 | 0.108466 | 0.8190667 | 0.1081963 | 0.8146333 | 0.1031994 | 0.8209667 | 0.1063656 | 0.8140333 | 0.1011578 | 0.8094333 | 0.09335261 | 0.8128667 | 0.1095711 | 0.8083333 | 0.112315 | 0.8056667 | 0.1107231 | 0.8059333 | 0.1081484 | 0.8148333 | 0.1106389 | 0.8150667 | 0.1084374 | 0.8029 | 0.09209694 | 0.8181667 | 0.104093 | 0.8246333 | 0.1019755 | 0.8136 | 0.09510461 | 0.8129 | 0.1017204 | 0.8079 | 0.1147441 | 0.8052667 | 0.1163352 | 0.7999333 | 0.1112425 | 0.8008 | 0.1113144 | 0.8104333 | 0.1064234 | 0.8190333 | 0.1001899 | 0.8201333 | 0.09984135 | 0.8143333 | 0.1009726 | 0.8120333 | 0.100955 | 0.8115333 | 0.09929946 | 0.8105 | 0.09502435 | 0.8032667 | 0.09237609 | 0.8092667 | 0.1051438 | 0.8171667 | 0.114479 | 0.8089667 | 0.1325673 | 0.7898333 | 0.1180939 | 0.7812333 | 0.1005286 | 0.7905 | 0.0815792 | 0.8118667 | 0.1008873 | 0.8121 | 0.108839 | 0.8073333 | 0.1026968 | 0.7934333 | 0.09604597 | 0.7936333 | 0.1026088 | 0.8042 | 0.1040573 | 0.8013 | 0.1104986 | 0.7917667 | 0.1097132 | 0.7946667 | 0.1021778 | 0.7997 | 0.1065309 | 0.8078 | 0.1054331 | 0.8134 | 0.09297817 | 0.799 | 0.08642187 | 0.7945333 | 0.09156187 | 0.799 | 0.0957167 | 0.8061667 | 0.1043841 | 0.7991 | 0.1018813 | 0.8016 | 0.1055193 | 0.8051 | 0.1135806 | 0.8052 | 0.1147911 | 0.7943 | 0.09804543 | 0.7891 | 0.08574524 | 0.7912333 | 0.1010828 | 0.7908 | 0.09882533 | 0.7979667 | 0.09073894 | 0.7968667 | 0.08790466 | 0.7916 | 0.1054366 | 0.7721667 | 0.1276848 | 0.7893333 | 0.1126003 | 0.7891333 | 0.09088753 | 0.7935 | 0.09466492 | 0.8032333 | 0.1060403 | 0.8005 | 0.1007139 | 0.7936 | 0.1038459 | 0.7897667 | 0.1028432 | 0.7947 | 0.1032748 | 0.7992 | 0.1022049 | 0.8087 | 0.09742323 | 0.8004333 | 0.1077139 | 0.7905 | 0.1108061 | 0.7844333 | 0.1049281 | 0.7766333 | 0.0916353 | 0.7840333 | 0.1062328 | 0.7843667 | 0.1193153 | 0.7961333 | 0.1123067 | 0.7901667 | 0.100068 | 0.7833667 | 0.1013865 | 0.7908333 | 0.09955961 | 0.7884667 | 0.101736 | 0.7817 | 0.1024264 | 0.7826667 | 0.09166102 | 0.7752 | 0.07618036 | 0.7780333 | 0.0828936 | 0.7794333 | 0.09707407 | 0.7823 | 0.1066089 | 0.7743 | 0.1003217 | 0.79305 | 0.10575 | 0.9225 | 0
768 | 0.9061667 | 0.1044183 | 0.8838 | 0.0903177 | 0.8800667 | 0.1015292 | 0.8827667 | 0.1236448 | 0.8797667 | 0.1023483 | 0.886 | 0.09069476 | 0.8899667 | 0.08626403 | 0.8877 | 0.1005656 | 0.8773667 | 0.1087495 | 0.8738 | 0.1059242 | 0.8754 | 0.09471304 | 0.8826667 | 0.0962758 | 0.8796667 | 0.1004741 | 0.8681 | 0.09646668 | 0.8603 | 0.1003235 | 0.8570667 | 0.1041274 | 0.8585 | 0.1077049 | 0.8639 | 0.1181871 | 0.8616333 | 0.1206985 | 0.8541 | 0.113316 | 0.8429667 | 0.102306 | 0.8449 | 0.1085435 | 0.8636667 | 0.1051832 | 0.8685333 | 0.0979992 | 0.8717 | 0.1040816 | 0.8643333 | 0.1109092 | 0.8549667 | 0.09903068 | 0.8442 | 0.09650226 | 0.8339333 | 0.0990747 | 0.8348667 | 0.1018483 | 0.844 | 0.1023571 | 0.8516667 | 0.1041384 | 0.8521333 | 0.1090295 | 0.8504 | 0.1267814 | 0.8338667 | 0.1286706 | 0.8357667 | 0.1014531 | 0.8490333 | 0.09477237 | 0.8524667 | 0.09239337 | 0.8308 | 0.1088581 | 0.8291333 | 0.11948 | 0.8275667 | 0.1089028 | 0.8353333 | 0.09887286 | 0.8403 | 0.1081988 | 0.8375333 | 0.1112443 | 0.8298333 | 0.1143273 | 0.8384667 | 0.1037103 | 0.8443 | 0.09474612 | 0.8509667 | 0.08736839 | 0.8474 | 0.09248744 | 0.8321 | 0.1047455 | 0.8171667 | 0.122941 | 0.8335333 | 0.1172887 | 0.8203667 | 0.09774185 | 0.8158667 | 0.09822024 | 0.8286333 | 0.09616286 | 0.8305667 | 0.09205166 | 0.8352667 | 0.09650224 | 0.8346667 | 0.1071026 | 0.8364 | 0.1079732 | 0.8314333 | 0.0906429 | 0.8310667 | 0.08160524 | 0.824 | 0.1000465 | 0.8244667 | 0.1130741 | 0.8312333 | 0.1145266 | 0.8313333 | 0.1131419 | 0.8258 | 0.09188504 | 0.8301 | 0.08500165 | 0.8335 | 0.08563773 | 0.8155 | 0.08066986 | 0.8078333 | 0.08841694 | 0.8259 | 0.08684273 | 0.8221333 | 0.09517228 | 0.8091 | 0.1098494 | 0.8028 | 0.1147003 | 0.8183667 | 0.1047582 | 0.8328333 | 0.1008417 | 0.8220333 | 0.108211 | 0.818 | 0.09076919 | 0.8214333 | 0.08872213 | 0.8181333 | 0.09517305 | 0.8112667 | 0.1036509 | 0.8224333 | 0.1110968 | 0.8298333 | 0.1012524 | 0.8148667 | 0.0863449 | 0.8207 | 0.09143657 | 0.8180333 | 0.09383213 | 0.8176 | 0.09305024 | 0.8227667 | 0.106354 | 0.8192667 | 0.1008401 | 0.8214333 | 0.09023991 | 0.8296 | 0.0987513 | 0.8251 | 0.1083111 | 0.8087667 | 0.1071064 | 0.7855667 | 0.09039441 | 0.8018667 | 0.1062727 | 0.8262 | 0.1060432 | 0.8215 | 0.1028262 | 0.8245 | 0.1040454 | 0.8227 | 0.09588601 | 0.8051333 | 0.09074846 | 0.8100667 | 0.09386964 | 0.8099 | 0.08711846 | 0.7944 | 0.08624643 | 0.8088 | 0.1051446 | 0.8174333 | 0.109755 | 0.8159 | 0.1117676 | 0.8142667 | 0.1008366 | 0.8144667 | 0.08938323 | 0.8098333 | 0.08878597 | 0.8105333 | 0.08401834 | 0.8220333 | 0.09177459 | 0.8274 | 0.09637686 | 0.8125 | 0.1023366 | 0.8102667 | 0.1180889 | 0.8088333 | 0.1212513 | 0.7950333 | 0.1241496 | 0.7963333 | 0.1137983 | 0.802 | 0.0998002 | 0.795 | 0.08977516 | 0.8033667 | 0.08871743 | 0.8076667 | 0.09330818 | 0.8080333 | 0.09351796 | 0.8035333 | 0.08245768 | 0.8029333 | 0.09582847 | 0.8020667 | 0.105441 | 0.8052667 | 0.107592 | 0.8018667 | 0.1052815 | 0.7914667 | 0.1096087 | 0.7923333 | 0.1028113 | 0.7923333 | 0.09338181 | 0.7957667 | 0.09974184 | 0.8095333 | 0.1074207 | 0.8015 | 0.10377 | 0.7897333 | 0.1072252 | 0.7999333 | 0.09634142 | 0.7969667 | 0.09395677 | 0.7952667 | 0.1028826 | 0.8002333 | 0.1080983 | 0.7994667 | 0.0954957 | 0.8008 | 0.083656 | 0.7904 | 0.09266941 | 0.7975667 | 0.1053911 | 0.7958 | 0.09594752 | 0.7945667 | 0.08450078 | 0.7857333 | 0.08296965 | 0.7857667 | 0.09549326 | 0.787 | 0.1032097 | 0.7971667 | 0.09926713 | 0.8054 | 0.08031617 | 0.8168333 | 0.0630234 | 0.8104333 | 0.06827109 | 0.8189333 | 0.102646 | 0.8009667 | 0.1114966 | 0.7836 | 0.09666737 | 0.7889333 | 0.08123486 | 0.8035 | 0.09001804 | 0.8076333 | 0.1019496 | 0.8008333 | 0.09877346 | 0.7905333 | 0.09528324 | 0.7794 | 0.09020558 | 0.7782667 | 0.07563466 | 0.791 | 0.09589341 | 0.7857667 | 0.1244267 | 0.7912333 | 0.1253381 | 0.7856 | 0.09383954 | 0.7872667 | 0.08424466 | 0.7829333 | 0.09189579 | 0.7825 | 0.07030581 | 0.7899 | 0.06680304 | 0.7750667 | 0.09230444 | 0.7796 | 0.1152772 | 0.7827333 | 0.1235727 | 0.7979333 | 0.1077607 | 0.8023333 | 0.09144183 | 0.8023 | 0.08781378 | 0.81455 | 0.10715 | 0.922 | 0
769 | 0.9075667 | 0.1091991 | 0.8989333 | 0.1042726 | 0.8920667 | 0.09767778 | 0.8862 | 0.09440088 | 0.8949 | 0.09926775 | 0.8959667 | 0.09714667 | 0.8812333 | 0.1031603 | 0.8752 | 0.1096336 | 0.8701 | 0.1137448 | 0.8702 | 0.1147995 | 0.8771333 | 0.1121075 | 0.8795333 | 0.1059654 | 0.8713333 | 0.09791075 | 0.8606667 | 0.07711607 | 0.8645333 | 0.08624555 | 0.8614333 | 0.1028346 | 0.8673 | 0.1078149 | 0.8726 | 0.1127872 | 0.8741667 | 0.1151574 | 0.8728 | 0.1128777 | 0.8566667 | 0.1055732 | 0.8469333 | 0.1025046 | 0.8605 | 0.09106997 | 0.8641 | 0.1011302 | 0.8632 | 0.1094397 | 0.8579 | 0.1126345 | 0.8518667 | 0.1008444 | 0.8479 | 0.09753533 | 0.8426667 | 0.1068092 | 0.8508 | 0.1172608 | 0.8471667 | 0.1073898 | 0.8473667 | 0.1073467 | 0.8610667 | 0.1096499 | 0.8521333 | 0.1061683 | 0.8377667 | 0.1070713 | 0.843 | 0.09528022 | 0.8471333 | 0.09083939 | 0.8513 | 0.09142111 | 0.8469 | 0.09913748 | 0.8381667 | 0.09895037 | 0.8390333 | 0.09964458 | 0.8474667 | 0.09677273 | 0.8423333 | 0.1002653 | 0.8356667 | 0.09988021 | 0.8366333 | 0.09543655 | 0.8392333 | 0.09688486 | 0.8534 | 0.1059562 | 0.8608333 | 0.09836291 | 0.8301 | 0.09620856 | 0.8301667 | 0.1047462 | 0.8391 | 0.1034494 | 0.8434667 | 0.1019508 | 0.8404333 | 0.1040396 | 0.8384 | 0.1088506 | 0.8488 | 0.1056361 | 0.8381 | 0.1142554 | 0.8301333 | 0.1184532 | 0.8391333 | 0.1091081 | 0.8353333 | 0.1035217 | 0.8395333 | 0.1068837 | 0.8425333 | 0.1068917 | 0.8357333 | 0.1026967 | 0.8272667 | 0.1049915 | 0.8204333 | 0.106488 | 0.8247333 | 0.1039149 | 0.8252333 | 0.1079179 | 0.8243667 | 0.1068771 | 0.8331667 | 0.09683337 | 0.8321333 | 0.1024276 | 0.8189 | 0.1028071 | 0.8136667 | 0.09364324 | 0.8087667 | 0.09773687 | 0.8067 | 0.1049848 | 0.8117667 | 0.1045596 | 0.8122 | 0.1016111 | 0.8256667 | 0.1084141 | 0.8404667 | 0.1056835 | 0.8208667 | 0.1042574 | 0.8172 | 0.1029941 | 0.8292333 | 0.09400572 | 0.8274333 | 0.09715947 | 0.8294333 | 0.09349012 | 0.8308333 | 0.09417467 | 0.8239667 | 0.1005197 | 0.8205 | 0.1059398 | 0.8181333 | 0.1042747 | 0.8191667 | 0.09832478 | 0.8142667 | 0.1040504 | 0.8101 | 0.110567 | 0.8225333 | 0.09908153 | 0.8251333 | 0.09595771 | 0.8265 | 0.1089896 | 0.8243667 | 0.1090013 | 0.8125 | 0.09567741 | 0.8180667 | 0.1073116 | 0.8172 | 0.1098621 | 0.7991333 | 0.1021447 | 0.8061333 | 0.1012925 | 0.8229667 | 0.09128835 | 0.8199667 | 0.09852114 | 0.8196667 | 0.1102593 | 0.8171 | 0.1141238 | 0.8175 | 0.1110533 | 0.8217 | 0.1121004 | 0.8168333 | 0.1094276 | 0.8036667 | 0.1092359 | 0.8052333 | 0.1053775 | 0.8066 | 0.09600264 | 0.8141 | 0.0863018 | 0.8092667 | 0.09945553 | 0.8097667 | 0.1012892 | 0.8135 | 0.09242803 | 0.7945333 | 0.09417517 | 0.8043667 | 0.109333 | 0.8220333 | 0.09323009 | 0.8021667 | 0.09264949 | 0.7948667 | 0.09654548 | 0.7948 | 0.09771909 | 0.7998333 | 0.09396203 | 0.8109333 | 0.09690319 | 0.8126333 | 0.1014181 | 0.8050667 | 0.1017324 | 0.7923667 | 0.09570895 | 0.7862333 | 0.09141573 | 0.7944667 | 0.09126216 | 0.8097333 | 0.1111447 | 0.8001667 | 0.1010905 | 0.7926333 | 0.09689504 | 0.7895 | 0.1089808 | 0.7952333 | 0.1168694 | 0.8018 | 0.1095753 | 0.7992333 | 0.09588223 | 0.7997 | 0.09742785 | 0.7944667 | 0.1028621 | 0.7977667 | 0.09894565 | 0.8003 | 0.1017622 | 0.8016667 | 0.1029011 | 0.8072 | 0.09473292 | 0.7943667 | 0.08130586 | 0.7851667 | 0.08068929 | 0.7766 | 0.09114136 | 0.7954667 | 0.09705312 | 0.8116333 | 0.1070628 | 0.8111333 | 0.112678 | 0.8038 | 0.1008417 | 0.8028 | 0.09980341 | 0.8035 | 0.09454167 | 0.7917 | 0.09695425 | 0.7960667 | 0.09162002 | 0.8123333 | 0.08864379 | 0.8081 | 0.103641 | 0.8030333 | 0.1026641 | 0.7985 | 0.1011607 | 0.7913667 | 0.09940933 | 0.7968333 | 0.0931935 | 0.7938667 | 0.09296843 | 0.7835667 | 0.09427854 | 0.7808 | 0.09738114 | 0.7764333 | 0.1032453 | 0.7764333 | 0.1045973 | 0.7845667 | 0.09885077 | 0.7948333 | 0.0986749 | 0.7919667 | 0.1060516 | 0.7867 | 0.1015329 | 0.7817667 | 0.09994189 | 0.7757667 | 0.1029646 | 0.7843 | 0.09352543 | 0.7966333 | 0.09484364 | 0.7917667 | 0.08590275 | 0.7826 | 0.07779722 | 0.7832667 | 0.1030994 | 0.7813333 | 0.1133688 | 0.7913667 | 0.1003544 | 0.774 | 0.08308698 | 0.7778333 | 0.08843945 | 0.8061 | 0.1098 | 0.9205 | 0
770 | 0.9155 | 0.1112892 | 0.9062667 | 0.1080165 | 0.8944667 | 0.1037084 | 0.8764 | 0.1070711 | 0.8907667 | 0.1128149 | 0.8981333 | 0.1024468 | 0.8856 | 0.09901727 | 0.8740333 | 0.09513367 | 0.8798333 | 0.1082803 | 0.8859667 | 0.1196919 | 0.888 | 0.1167171 | 0.8857333 | 0.1179268 | 0.8828 | 0.1104772 | 0.8747333 | 0.1007955 | 0.8738 | 0.09973187 | 0.877 | 0.09875438 | 0.8655333 | 0.1145203 | 0.8726333 | 0.1199111 | 0.8884667 | 0.1112103 | 0.8822 | 0.112451 | 0.8725 | 0.1011934 | 0.8697667 | 0.1025979 | 0.8674 | 0.1102971 | 0.864 | 0.1139603 | 0.8724 | 0.1180869 | 0.8777 | 0.1170949 | 0.8625 | 0.1039275 | 0.8696667 | 0.1186148 | 0.8717333 | 0.1307584 | 0.8842 | 0.1143161 | 0.8901667 | 0.1038375 | 0.8803667 | 0.1019251 | 0.8556667 | 0.1018095 | 0.844 | 0.1087492 | 0.8408333 | 0.1079657 | 0.8565333 | 0.09780778 | 0.8603 | 0.1056842 | 0.8592667 | 0.1106606 | 0.8579333 | 0.1080741 | 0.8516667 | 0.08849792 | 0.8500333 | 0.08674946 | 0.8463667 | 0.09797759 | 0.8573333 | 0.108485 | 0.8580667 | 0.1044618 | 0.8425667 | 0.1213768 | 0.8451 | 0.1107468 | 0.8601667 | 0.110114 | 0.8552 | 0.1047132 | 0.8289667 | 0.08676606 | 0.8457333 | 0.1078508 | 0.8520667 | 0.1103698 | 0.8415667 | 0.1045336 | 0.8487667 | 0.1058767 | 0.8530667 | 0.09836586 | 0.8536333 | 0.08841321 | 0.8474667 | 0.08786256 | 0.8355333 | 0.09842958 | 0.8245333 | 0.1089052 | 0.8311667 | 0.1207737 | 0.8335 | 0.1270079 | 0.8323667 | 0.1276714 | 0.8442 | 0.1102201 | 0.8514667 | 0.1089714 | 0.8425333 | 0.112079 | 0.8430667 | 0.09836874 | 0.8445 | 0.1002063 | 0.8348 | 0.09841192 | 0.8349667 | 0.0799585 | 0.8308 | 0.08089516 | 0.8221333 | 0.0920157 | 0.813 | 0.1081625 | 0.8182 | 0.1165718 | 0.8185 | 0.11284 | 0.8144667 | 0.1097009 | 0.8199667 | 0.1094343 | 0.8298 | 0.1114752 | 0.8425 | 0.1048428 | 0.8410333 | 0.09549033 | 0.8350667 | 0.0939589 | 0.8366667 | 0.0960013 | 0.8457333 | 0.1062628 | 0.8352667 | 0.1108033 | 0.8197333 | 0.1211519 | 0.8349667 | 0.1070577 | 0.8379333 | 0.09803987 | 0.8375 | 0.1009075 | 0.8239667 | 0.1176367 | 0.8242 | 0.1066736 | 0.8362333 | 0.09985878 | 0.8338667 | 0.1050262 | 0.8240333 | 0.1029321 | 0.8127667 | 0.1018577 | 0.8082333 | 0.1018089 | 0.82 | 0.1029594 | 0.8371 | 0.1129967 | 0.8455 | 0.1209642 | 0.8436667 | 0.1197207 | 0.839 | 0.1094783 | 0.8403 | 0.104487 | 0.8289333 | 0.1176785 | 0.8251 | 0.1107757 | 0.8275667 | 0.09694948 | 0.8188667 | 0.09413261 | 0.8225333 | 0.09877248 | 0.8252667 | 0.1018711 | 0.8242667 | 0.1018498 | 0.8116 | 0.1008298 | 0.814 | 0.119361 | 0.8372667 | 0.115864 | 0.8298667 | 0.1218789 | 0.8162 | 0.1176208 | 0.8199 | 0.1080023 | 0.8287 | 0.1068976 | 0.8241333 | 0.1059638 | 0.8192667 | 0.100534 | 0.8080667 | 0.1004794 | 0.8098 | 0.1040714 | 0.8114333 | 0.0968007 | 0.8112 | 0.08698425 | 0.8202667 | 0.09101829 | 0.8274667 | 0.1025798 | 0.8264667 | 0.1130194 | 0.8278667 | 0.09727454 | 0.8361667 | 0.09603028 | 0.8298333 | 0.1047351 | 0.8207667 | 0.10164 | 0.8151 | 0.1047103 | 0.8086667 | 0.1091796 | 0.7998667 | 0.1153154 | 0.8001 | 0.1086955 | 0.8145667 | 0.09997954 | 0.8151 | 0.1089352 | 0.8177667 | 0.1013116 | 0.8298 | 0.09485255 | 0.8195667 | 0.1096769 | 0.8070333 | 0.1040827 | 0.8084667 | 0.103967 | 0.8040667 | 0.1158026 | 0.8064667 | 0.1088213 | 0.8149667 | 0.1007464 | 0.8099667 | 0.1029675 | 0.8043333 | 0.09974131 | 0.8087333 | 0.09064901 | 0.8229667 | 0.08197338 | 0.8133 | 0.09829632 | 0.8110333 | 0.1114426 | 0.8051 | 0.1112027 | 0.7949333 | 0.09559192 | 0.8097 | 0.1049682 | 0.8118667 | 0.09551643 | 0.8031333 | 0.08029281 | 0.8037667 | 0.088611 | 0.8027 | 0.09256785 | 0.8008333 | 0.09628978 | 0.7993 | 0.1077587 | 0.7968333 | 0.1186627 | 0.8065333 | 0.1073027 | 0.8036 | 0.09351838 | 0.8068 | 0.09926238 | 0.8057667 | 0.1036676 | 0.8058333 | 0.09219755 | 0.8013 | 0.07956096 | 0.7995 | 0.08037989 | 0.8032 | 0.0945698 | 0.7906667 | 0.09670354 | 0.7852667 | 0.1001613 | 0.8025667 | 0.09420942 | 0.8102333 | 0.0995571 | 0.8099333 | 0.1021137 | 0.8108333 | 0.09802287 | 0.7938 | 0.0880775 | 0.7917667 | 0.09600019 | 0.79 | 0.1091193 | 0.7943 | 0.1060804 | 0.7967 | 0.103449 | 0.8198 | 0.1141 | 0.9352 | 0
771 | 0.9217667 | 0.1052917 | 0.9161667 | 0.1055436 | 0.9072333 | 0.09800879 | 0.9012333 | 0.08594794 | 0.9047333 | 0.08703847 | 0.8944 | 0.08509634 | 0.8706 | 0.09270415 | 0.8780333 | 0.1058872 | 0.885 | 0.109121 | 0.8814 | 0.1096909 | 0.8818667 | 0.08964918 | 0.883 | 0.08590045 | 0.8750667 | 0.08947586 | 0.8687667 | 0.09524685 | 0.8676333 | 0.1005532 | 0.8731333 | 0.0994499 | 0.8789 | 0.0991285 | 0.8861 | 0.09404173 | 0.8983667 | 0.09084765 | 0.8929 | 0.1063375 | 0.897 | 0.1098496 | 0.8948333 | 0.1036784 | 0.8779 | 0.1058877 | 0.8684 | 0.117144 | 0.8635 | 0.1184867 | 0.8704667 | 0.115036 | 0.8845333 | 0.1210792 | 0.8770333 | 0.1167873 | 0.8729667 | 0.1159039 | 0.8950667 | 0.1271684 | 0.8938333 | 0.1286233 | 0.8774 | 0.1178672 | 0.861 | 0.09541031 | 0.8694667 | 0.1124645 | 0.8680333 | 0.1031651 | 0.8496333 | 0.08914443 | 0.8493333 | 0.1050871 | 0.8493333 | 0.1199534 | 0.8631333 | 0.1154421 | 0.8669333 | 0.1087044 | 0.8646 | 0.1030139 | 0.8501333 | 0.1082488 | 0.8462667 | 0.1057529 | 0.8500333 | 0.1023411 | 0.8543333 | 0.1083848 | 0.8508333 | 0.1174449 | 0.8477667 | 0.1064645 | 0.8397 | 0.104226 | 0.8235667 | 0.09179079 | 0.8447667 | 0.1155257 | 0.852 | 0.1107441 | 0.8452 | 0.09235262 | 0.8399667 | 0.09349885 | 0.8399667 | 0.09755974 | 0.8496333 | 0.1007909 | 0.8504 | 0.1137388 | 0.8411333 | 0.1137249 | 0.8363333 | 0.1050176 | 0.8392 | 0.09966624 | 0.8441 | 0.1076924 | 0.8457 | 0.1123605 | 0.8475333 | 0.1057167 | 0.8450667 | 0.1029559 | 0.8441667 | 0.1023362 | 0.8428 | 0.1076302 | 0.8393667 | 0.09834844 | 0.8438333 | 0.09102397 | 0.8392333 | 0.09671737 | 0.8378 | 0.1036373 | 0.8343333 | 0.1036035 | 0.8322 | 0.1003403 | 0.8348 | 0.1003428 | 0.8308333 | 0.08530296 | 0.8294333 | 0.07681755 | 0.8382333 | 0.09165171 | 0.8439333 | 0.1078746 | 0.8367 | 0.111878 | 0.8335667 | 0.0788582 | 0.8454 | 0.07871599 | 0.8578667 | 0.09306035 | 0.8538667 | 0.1350065 | 0.8276667 | 0.1203912 | 0.8211333 | 0.1066942 | 0.8186667 | 0.1053569 | 0.8297667 | 0.1176912 | 0.8305333 | 0.1259759 | 0.8376333 | 0.1115679 | 0.8530667 | 0.1053991 | 0.8525667 | 0.09576169 | 0.8374667 | 0.093339 | 0.8312667 | 0.09699314 | 0.8287333 | 0.103703 | 0.8251667 | 0.09870121 | 0.8159667 | 0.08616536 | 0.8234667 | 0.1051549 | 0.8236 | 0.1039031 | 0.8092 | 0.09541639 | 0.8218667 | 0.1097744 | 0.8377333 | 0.09835847 | 0.8265 | 0.09889159 | 0.8189333 | 0.1105626 | 0.8148333 | 0.1148103 | 0.8239667 | 0.1111603 | 0.8208667 | 0.1121425 | 0.8204333 | 0.116285 | 0.8203333 | 0.119876 | 0.8314 | 0.1092248 | 0.8359 | 0.1014799 | 0.8387667 | 0.08890993 | 0.8221 | 0.09499821 | 0.809 | 0.09709761 | 0.8231667 | 0.08848719 | 0.8329333 | 0.1001002 | 0.8194667 | 0.09605569 | 0.8095333 | 0.08895558 | 0.8120667 | 0.08156373 | 0.8240333 | 0.1077805 | 0.8145667 | 0.1135873 | 0.8133 | 0.09268671 | 0.8234667 | 0.0977934 | 0.8354333 | 0.1023723 | 0.8411 | 0.104699 | 0.8313 | 0.09651363 | 0.8174333 | 0.0919326 | 0.8023 | 0.1028386 | 0.8154 | 0.1245994 | 0.8099 | 0.1171068 | 0.8079333 | 0.1026136 | 0.8107333 | 0.0908285 | 0.8234 | 0.09895063 | 0.8193667 | 0.1137604 | 0.8170667 | 0.1039834 | 0.8218 | 0.0987091 | 0.8220667 | 0.1047396 | 0.808 | 0.1170675 | 0.8073 | 0.1031855 | 0.8180667 | 0.09319744 | 0.8126667 | 0.09832115 | 0.808 | 0.08708616 | 0.8112333 | 0.0929937 | 0.8022 | 0.1091495 | 0.8084 | 0.1054713 | 0.8025667 | 0.09033672 | 0.8089333 | 0.07870071 | 0.8093667 | 0.1036218 | 0.8066 | 0.1146803 | 0.8094 | 0.1155346 | 0.7999667 | 0.1210524 | 0.7993667 | 0.09787411 | 0.8134 | 0.0816626 | 0.807 | 0.09079838 | 0.8205333 | 0.1037955 | 0.8237 | 0.1021576 | 0.8229 | 0.08833123 | 0.8179333 | 0.08520393 | 0.8172 | 0.1077348 | 0.8140333 | 0.1145275 | 0.7974333 | 0.09076568 | 0.7999 | 0.08949696 | 0.8056667 | 0.09419431 | 0.8134333 | 0.1010713 | 0.8133333 | 0.1041437 | 0.8049 | 0.1023168 | 0.7992 | 0.08758725 | 0.7963 | 0.09984361 | 0.7901333 | 0.1007864 | 0.8062 | 0.07965304 | 0.8029 | 0.09239556 | 0.8039667 | 0.1155089 | 0.822 | 0.1302912 | 0.8216 | 0.1308159 | 0.8145 | 0.113194 | 0.8135667 | 0.08746475 | 0.7973667 | 0.085264 | 0.7898 | 0.1081552 | 0.8205 | 0.1178 | 0.9424 | 0
772 | 0.9362667 | 0.107637 | 0.9009667 | 0.09265194 | 0.8866 | 0.1007169 | 0.8955333 | 0.1117765 | 0.9064 | 0.1016713 | 0.9087667 | 0.09021642 | 0.9019 | 0.08420099 | 0.9149 | 0.09447247 | 0.9085 | 0.09246015 | 0.8922333 | 0.09912233 | 0.9042667 | 0.09652683 | 0.9054 | 0.09352347 | 0.8910667 | 0.1099957 | 0.8993333 | 0.1171518 | 0.8938667 | 0.1045827 | 0.8882667 | 0.09985738 | 0.8858 | 0.1001136 | 0.8888 | 0.1059237 | 0.8887667 | 0.1128267 | 0.8834 | 0.1210852 | 0.8813667 | 0.1248929 | 0.8821333 | 0.1234915 | 0.8871 | 0.1206142 | 0.9030667 | 0.1128055 | 0.9129 | 0.1035583 | 0.9003 | 0.1105703 | 0.8791 | 0.1039935 | 0.8762667 | 0.1052202 | 0.8747667 | 0.1093092 | 0.8777 | 0.1026802 | 0.8911 | 0.09677648 | 0.9022333 | 0.0884977 | 0.8831333 | 0.09791031 | 0.8788667 | 0.1144911 | 0.8774333 | 0.1258256 | 0.8743 | 0.1281496 | 0.8614667 | 0.09982336 | 0.8713333 | 0.09886885 | 0.8779333 | 0.119954 | 0.8607333 | 0.1142443 | 0.8632 | 0.1114179 | 0.8816667 | 0.09899516 | 0.8670667 | 0.09829535 | 0.8598333 | 0.09835217 | 0.8651667 | 0.09566484 | 0.8689 | 0.1008794 | 0.8606333 | 0.09528135 | 0.8535 | 0.09293356 | 0.8495 | 0.09554228 | 0.8487333 | 0.1055755 | 0.8486 | 0.1085029 | 0.8559 | 0.104197 | 0.8573 | 0.1000751 | 0.8631 | 0.1002175 | 0.8646333 | 0.1067532 | 0.8585667 | 0.1005639 | 0.8662667 | 0.1103747 | 0.8660667 | 0.1274151 | 0.8657 | 0.1165534 | 0.8687333 | 0.1114815 | 0.8639667 | 0.1112764 | 0.8636 | 0.1029641 | 0.8637667 | 0.1019541 | 0.8561 | 0.1164514 | 0.8660333 | 0.1117204 | 0.8591667 | 0.09487713 | 0.8572667 | 0.1035701 | 0.8765667 | 0.1108997 | 0.8675667 | 0.1121482 | 0.8545 | 0.1143686 | 0.8543667 | 0.1032431 | 0.8405667 | 0.08657946 | 0.8385667 | 0.09801192 | 0.8415 | 0.1046476 | 0.8315667 | 0.08322685 | 0.8439 | 0.09112376 | 0.8469333 | 0.09754457 | 0.8341667 | 0.08507947 | 0.8414 | 0.09600031 | 0.8487 | 0.1021552 | 0.8453667 | 0.1010576 | 0.8569333 | 0.1087841 | 0.8604 | 0.09858705 | 0.8407333 | 0.09142565 | 0.8574333 | 0.1049278 | 0.8697667 | 0.09972436 | 0.8594 | 0.1059474 | 0.8506 | 0.1113238 | 0.8339667 | 0.09397072 | 0.8256 | 0.07811406 | 0.8425333 | 0.09233332 | 0.8458333 | 0.09490716 | 0.8402667 | 0.09840519 | 0.8397 | 0.09381034 | 0.8518667 | 0.1070958 | 0.8533667 | 0.1092531 | 0.8335 | 0.100696 | 0.8335333 | 0.1036303 | 0.8406667 | 0.1041544 | 0.8411 | 0.1115345 | 0.8338 | 0.1026178 | 0.8372333 | 0.09908859 | 0.8429 | 0.1017249 | 0.8416667 | 0.1014779 | 0.8414333 | 0.09815533 | 0.8462 | 0.09106419 | 0.8393667 | 0.08897136 | 0.8398 | 0.09514855 | 0.8440667 | 0.1010767 | 0.8396667 | 0.1109019 | 0.8335667 | 0.09903644 | 0.8425 | 0.08515543 | 0.8399333 | 0.09536129 | 0.8333667 | 0.08898574 | 0.8321667 | 0.09258525 | 0.8258667 | 0.09953078 | 0.8337667 | 0.1048492 | 0.8399 | 0.09990809 | 0.8360333 | 0.09684752 | 0.8410667 | 0.09872002 | 0.8330667 | 0.08585772 | 0.82 | 0.08418365 | 0.8351333 | 0.1101043 | 0.839 | 0.1149332 | 0.8370333 | 0.1204121 | 0.8414667 | 0.1240682 | 0.8269 | 0.1052657 | 0.8168667 | 0.09754214 | 0.8152333 | 0.113175 | 0.8122333 | 0.1088108 | 0.8168667 | 0.112568 | 0.8194333 | 0.1171917 | 0.8207 | 0.1096267 | 0.8221333 | 0.1044017 | 0.8257 | 0.09872804 | 0.8156 | 0.100066 | 0.8041 | 0.09849795 | 0.8104333 | 0.09222759 | 0.8309333 | 0.1061986 | 0.8231 | 0.1004961 | 0.799 | 0.1076848 | 0.8237 | 0.1103071 | 0.8303333 | 0.1011592 | 0.8271333 | 0.0930228 | 0.8131667 | 0.09608206 | 0.8196 | 0.1093864 | 0.8323 | 0.1068579 | 0.8315 | 0.1045564 | 0.8405 | 0.1032937 | 0.8423333 | 0.08757113 | 0.8214 | 0.08129826 | 0.8299 | 0.0849266 | 0.8291 | 0.08156617 | 0.8159 | 0.08521084 | 0.8319 | 0.09315496 | 0.8433333 | 0.0989689 | 0.8429667 | 0.1021583 | 0.8298667 | 0.100785 | 0.8141667 | 0.1022786 | 0.7952333 | 0.1044092 | 0.8037333 | 0.08385862 | 0.8112333 | 0.08721408 | 0.8063667 | 0.1014924 | 0.8272 | 0.09815712 | 0.8205333 | 0.09697702 | 0.8057333 | 0.1060611 | 0.8177667 | 0.09757723 | 0.8237333 | 0.1007321 | 0.8206333 | 0.1014181 | 0.8215 | 0.0989482 | 0.8251333 | 0.1081799 | 0.8240333 | 0.09850213 | 0.8289333 | 0.08126518 | 0.8211 | 0.07989773 | 0.8146667 | 0.08348438 | 0.83495 | 0.09935 | 0.9511 | 0
773 | 0.9352333 | 0.1077711 | 0.9147333 | 0.1034777 | 0.9014333 | 0.1090472 | 0.8964667 | 0.112963 | 0.8913333 | 0.1030264 | 0.8987333 | 0.1140541 | 0.917 | 0.1191517 | 0.9172667 | 0.1107923 | 0.9111667 | 0.1172022 | 0.8961 | 0.1299803 | 0.8999 | 0.1124813 | 0.9138667 | 0.1052539 | 0.91 | 0.1147398 | 0.8906333 | 0.1183592 | 0.8844667 | 0.1248363 | 0.8806333 | 0.1128096 | 0.8805333 | 0.08554287 | 0.8798 | 0.08185992 | 0.8594333 | 0.1196158 | 0.8854667 | 0.09754043 | 0.9022333 | 0.1001266 | 0.8982333 | 0.110698 | 0.8924667 | 0.1088223 | 0.8898 | 0.09313249 | 0.8870333 | 0.08087148 | 0.8665333 | 0.08922744 | 0.8496333 | 0.1004571 | 0.8526 | 0.102969 | 0.8734 | 0.08870163 | 0.863 | 0.08738375 | 0.8709 | 0.1106699 | 0.8709667 | 0.1216658 | 0.8884333 | 0.1020836 | 0.8880333 | 0.1068125 | 0.8800667 | 0.1204532 | 0.8932667 | 0.1189041 | 0.8772333 | 0.08839221 | 0.8864667 | 0.0902312 | 0.8918333 | 0.114114 | 0.8630333 | 0.130609 | 0.8544 | 0.1297587 | 0.8728667 | 0.1069616 | 0.8612667 | 0.09596202 | 0.8581667 | 0.1079709 | 0.8524667 | 0.1220971 | 0.8657333 | 0.1188488 | 0.8582333 | 0.09704605 | 0.8522667 | 0.0948545 | 0.8648 | 0.1065501 | 0.8617333 | 0.09918744 | 0.8674333 | 0.09197073 | 0.8598667 | 0.1048471 | 0.8557667 | 0.1113363 | 0.8503333 | 0.1000344 | 0.8528333 | 0.08485597 | 0.8661333 | 0.0955493 | 0.8690667 | 0.1035266 | 0.8705333 | 0.1029466 | 0.8757333 | 0.1099655 | 0.8726333 | 0.1046662 | 0.8723667 | 0.09648075 | 0.8602667 | 0.101566 | 0.8564 | 0.1000585 | 0.8565 | 0.0981009 | 0.8439 | 0.1046733 | 0.8548667 | 0.1043194 | 0.8713 | 0.1067132 | 0.8630667 | 0.1158728 | 0.8492 | 0.1022049 | 0.8574 | 0.1033537 | 0.8698 | 0.1136492 | 0.8567667 | 0.1203623 | 0.8418 | 0.1200023 | 0.8372333 | 0.1092195 | 0.8395 | 0.09108527 | 0.8454 | 0.09223568 | 0.8331333 | 0.1103099 | 0.8327667 | 0.1184511 | 0.8408333 | 0.1162867 | 0.8553667 | 0.1014498 | 0.8514 | 0.08200634 | 0.8440667 | 0.08536472 | 0.8386 | 0.105655 | 0.8616333 | 0.1138342 | 0.8528 | 0.1114121 | 0.8471 | 0.1066144 | 0.8569667 | 0.09900169 | 0.8484333 | 0.1011572 | 0.8409333 | 0.09381124 | 0.8509333 | 0.07796265 | 0.8546 | 0.09161728 | 0.8570667 | 0.1120138 | 0.8542667 | 0.1175943 | 0.8244333 | 0.1056076 | 0.8218 | 0.115064 | 0.8226333 | 0.1192563 | 0.8208667 | 0.1103766 | 0.8313667 | 0.1170362 | 0.8350667 | 0.1140765 | 0.8327333 | 0.1049547 | 0.8393333 | 0.1077338 | 0.8353667 | 0.1071262 | 0.8296 | 0.1006699 | 0.8401667 | 0.1131525 | 0.8410333 | 0.1153898 | 0.8343333 | 0.1108421 | 0.8178 | 0.1015256 | 0.8099333 | 0.1017117 | 0.8121333 | 0.100787 | 0.8296667 | 0.09539771 | 0.8519333 | 0.1082639 | 0.849 | 0.1138182 | 0.8229333 | 0.09287075 | 0.8409 | 0.1184531 | 0.8482667 | 0.1156774 | 0.8266 | 0.1036982 | 0.8211333 | 0.1198243 | 0.8118667 | 0.1223944 | 0.8249333 | 0.1009622 | 0.8230333 | 0.1014173 | 0.8242333 | 0.1149611 | 0.8360667 | 0.1152966 | 0.8331333 | 0.09385153 | 0.8321 | 0.09521411 | 0.8164667 | 0.1074546 | 0.8162667 | 0.09775672 | 0.8243667 | 0.096319 | 0.8288 | 0.09298477 | 0.8050667 | 0.09271035 | 0.8313667 | 0.1314349 | 0.8499667 | 0.1337612 | 0.8412667 | 0.1154721 | 0.8259333 | 0.1037515 | 0.8154333 | 0.1071543 | 0.8168667 | 0.1089211 | 0.8089667 | 0.1061169 | 0.8085 | 0.1002463 | 0.8163 | 0.1028518 | 0.8194333 | 0.1098044 | 0.8183 | 0.09624971 | 0.8112667 | 0.09087729 | 0.7972333 | 0.09955676 | 0.7983 | 0.1089111 | 0.8113667 | 0.1077601 | 0.8172333 | 0.1089105 | 0.8167333 | 0.1139044 | 0.8111 | 0.1143894 | 0.8159 | 0.1020434 | 0.8299667 | 0.1058058 | 0.8299 | 0.09763124 | 0.8121667 | 0.09106424 | 0.8148 | 0.100295 | 0.8196667 | 0.1073059 | 0.8339 | 0.1016058 | 0.8241 | 0.1033502 | 0.8174667 | 0.1164176 | 0.8202 | 0.1134589 | 0.8182 | 0.09247573 | 0.8219667 | 0.09962518 | 0.8017333 | 0.1148232 | 0.8072667 | 0.08385521 | 0.8273333 | 0.09953416 | 0.8126333 | 0.123102 | 0.8147 | 0.1025898 | 0.8200333 | 0.1004759 | 0.8168 | 0.1039986 | 0.8133333 | 0.1028285 | 0.8105333 | 0.08932384 | 0.8182333 | 0.09863739 | 0.8295333 | 0.1036226 | 0.8209667 | 0.1093763 | 0.8006 | 0.1041033 | 0.8028333 | 0.08771626 | 0.8191667 | 0.1023976 | 0.8164 | 0.09145451 | 0.8274 | 0.1067 | 0.952 | 0
774 | 0.9173333 | 0.1101351 | 0.8983 | 0.1051491 | 0.8864 | 0.104091 | 0.8917333 | 0.09819723 | 0.9003 | 0.1010964 | 0.8937667 | 0.09428433 | 0.88 | 0.09577206 | 0.8963667 | 0.1140041 | 0.8960667 | 0.1120236 | 0.8832333 | 0.1130504 | 0.8836333 | 0.1091669 | 0.8986333 | 0.115554 | 0.9137 | 0.1110098 | 0.8920667 | 0.1097132 | 0.8705667 | 0.1105127 | 0.8613667 | 0.1139895 | 0.8728667 | 0.1126979 | 0.8890667 | 0.1099704 | 0.8943 | 0.1104902 | 0.8789 | 0.113217 | 0.8671667 | 0.1045394 | 0.8618 | 0.1033554 | 0.8514 | 0.1108074 | 0.8627333 | 0.1038894 | 0.8810333 | 0.1087693 | 0.8777333 | 0.121014 | 0.8755 | 0.1011704 | 0.8659667 | 0.09497962 | 0.8452 | 0.1056479 | 0.8520667 | 0.1071789 | 0.8517 | 0.103296 | 0.8517667 | 0.1057689 | 0.8644667 | 0.1047984 | 0.8673333 | 0.09475077 | 0.8662 | 0.09526283 | 0.8577667 | 0.1028659 | 0.8517333 | 0.1015038 | 0.8482667 | 0.1103632 | 0.8534 | 0.108293 | 0.8456333 | 0.1051037 | 0.8472 | 0.1191253 | 0.8501333 | 0.1245001 | 0.8320333 | 0.1022459 | 0.8291667 | 0.1018378 | 0.8245333 | 0.1097075 | 0.8493333 | 0.09745906 | 0.8631 | 0.1096836 | 0.8517333 | 0.1185569 | 0.8467333 | 0.101317 | 0.8477333 | 0.1060173 | 0.8459333 | 0.1108415 | 0.8536333 | 0.1056475 | 0.8404667 | 0.1014159 | 0.8207333 | 0.09413467 | 0.8120333 | 0.08880181 | 0.8315 | 0.1102034 | 0.8399333 | 0.1125496 | 0.8491 | 0.1053361 | 0.8549667 | 0.1091676 | 0.8518333 | 0.1087877 | 0.8441 | 0.1077841 | 0.8306 | 0.1051595 | 0.8275667 | 0.1084474 | 0.8209667 | 0.1162538 | 0.8232667 | 0.1085102 | 0.8365667 | 0.105918 | 0.8400333 | 0.09350744 | 0.8306667 | 0.07991464 | 0.8340667 | 0.07126955 | 0.8514 | 0.07399153 | 0.8454333 | 0.1016565 | 0.8309667 | 0.09738122 | 0.8365667 | 0.1028962 | 0.8433 | 0.1069708 | 0.8316 | 0.09437503 | 0.8438667 | 0.1005756 | 0.8566 | 0.09534698 | 0.8385 | 0.08541885 | 0.8346333 | 0.1050005 | 0.8297667 | 0.1140777 | 0.8276333 | 0.1031344 | 0.8290333 | 0.09800644 | 0.8284 | 0.09966303 | 0.8354333 | 0.09651768 | 0.8329333 | 0.1044408 | 0.8212667 | 0.1106951 | 0.8085333 | 0.1135733 | 0.8225333 | 0.1041786 | 0.8336667 | 0.09515326 | 0.8354667 | 0.08572788 | 0.822 | 0.1005129 | 0.8152667 | 0.106445 | 0.8400667 | 0.09143378 | 0.8326 | 0.1065664 | 0.8346667 | 0.1213064 | 0.8354333 | 0.1151945 | 0.8139 | 0.08972369 | 0.8194667 | 0.08922277 | 0.8307333 | 0.08951336 | 0.8230333 | 0.1061649 | 0.8159333 | 0.1066297 | 0.8180333 | 0.1149575 | 0.8225333 | 0.1186779 | 0.8213667 | 0.09172475 | 0.8354 | 0.09052473 | 0.8351 | 0.1017678 | 0.8186333 | 0.08984247 | 0.8166667 | 0.09387844 | 0.83 | 0.09107766 | 0.8202667 | 0.1019781 | 0.819 | 0.1002459 | 0.8362 | 0.09113181 | 0.8282333 | 0.1028983 | 0.8233 | 0.1143568 | 0.8187333 | 0.1196489 | 0.8212 | 0.1128224 | 0.8147333 | 0.1105322 | 0.8053333 | 0.1160703 | 0.819 | 0.1009804 | 0.8148667 | 0.08959469 | 0.8175333 | 0.1029299 | 0.8181333 | 0.1172721 | 0.8103333 | 0.1004184 | 0.8130667 | 0.09511499 | 0.8185667 | 0.09239518 | 0.8050333 | 0.103474 | 0.7974 | 0.09612533 | 0.8223333 | 0.08638836 | 0.8239 | 0.1275356 | 0.8044667 | 0.1239969 | 0.8063333 | 0.1143495 | 0.8202667 | 0.1084264 | 0.8153 | 0.09516536 | 0.8123333 | 0.09724064 | 0.8038 | 0.1114849 | 0.7865 | 0.09218821 | 0.7979667 | 0.0900621 | 0.8017333 | 0.1152908 | 0.8021 | 0.104232 | 0.7996333 | 0.08597989 | 0.7782333 | 0.09353938 | 0.7930333 | 0.09677742 | 0.8109333 | 0.09708516 | 0.8233 | 0.08865202 | 0.8063667 | 0.08503118 | 0.8148667 | 0.1203299 | 0.8107667 | 0.128536 | 0.8069 | 0.1008678 | 0.8153333 | 0.0953414 | 0.8216667 | 0.09996497 | 0.8138 | 0.1137549 | 0.8072333 | 0.09797076 | 0.8109667 | 0.08827175 | 0.8112333 | 0.08607599 | 0.8112 | 0.08854562 | 0.8050333 | 0.09141817 | 0.8047333 | 0.09040702 | 0.8064 | 0.1030599 | 0.7996 | 0.0985101 | 0.7826333 | 0.1045066 | 0.7747 | 0.08262885 | 0.795 | 0.0937018 | 0.8036667 | 0.09679729 | 0.8030667 | 0.08674493 | 0.7922333 | 0.08470381 | 0.7846 | 0.0935389 | 0.7972 | 0.09545945 | 0.8049667 | 0.08775657 | 0.8004333 | 0.09586714 | 0.7952 | 0.1018618 | 0.7984667 | 0.1264956 | 0.7925333 | 0.1237206 | 0.799 | 0.1047116 | 0.7990333 | 0.1023275 | 0.7912 | 0.0972602 | 0.8084 | 0.1055 | 0.9307 | 0
775 | 0.9205667 | 0.1117949 | 0.9050667 | 0.1264263 | 0.8894667 | 0.1274004 | 0.8896667 | 0.1130982 | 0.8886667 | 0.1029742 | 0.8896333 | 0.09389833 | 0.8852333 | 0.09488218 | 0.8903 | 0.09746593 | 0.8959333 | 0.1114943 | 0.8981667 | 0.122525 | 0.8924667 | 0.1236458 | 0.8871 | 0.1106053 | 0.8954 | 0.09921099 | 0.8916 | 0.1020408 | 0.8807667 | 0.09809208 | 0.8747333 | 0.1005736 | 0.8865667 | 0.1005289 | 0.8941 | 0.1114553 | 0.8863 | 0.1155921 | 0.8762333 | 0.1065434 | 0.8759 | 0.1000537 | 0.8738667 | 0.09640755 | 0.8677667 | 0.0982104 | 0.8674333 | 0.1024197 | 0.8741 | 0.09920716 | 0.881 | 0.09568013 | 0.8724333 | 0.1032602 | 0.865 | 0.1068012 | 0.8756667 | 0.09889571 | 0.8810667 | 0.1112773 | 0.8849 | 0.1142783 | 0.894 | 0.101979 | 0.8756 | 0.1032351 | 0.8739 | 0.1184421 | 0.8665667 | 0.1240799 | 0.8650333 | 0.1056978 | 0.854 | 0.09036637 | 0.8470333 | 0.09607984 | 0.8536 | 0.1003538 | 0.8449333 | 0.1187469 | 0.8406333 | 0.1243635 | 0.8643333 | 0.114929 | 0.8616333 | 0.123982 | 0.8424667 | 0.1054355 | 0.8310667 | 0.1022374 | 0.8423 | 0.1118146 | 0.8415333 | 0.1067496 | 0.8305333 | 0.1029084 | 0.8426 | 0.07848579 | 0.8585 | 0.09094024 | 0.8535333 | 0.1026045 | 0.8482 | 0.0998611 | 0.8523 | 0.09715661 | 0.8601333 | 0.1062869 | 0.8376 | 0.1290478 | 0.8228 | 0.09772843 | 0.8473333 | 0.1060998 | 0.8653 | 0.1214566 | 0.8597667 | 0.1055882 | 0.8490667 | 0.101678 | 0.8297 | 0.1055765 | 0.8298333 | 0.09752792 | 0.8366667 | 0.1008273 | 0.8379667 | 0.1062757 | 0.8297 | 0.1121182 | 0.8341 | 0.1029355 | 0.8533 | 0.09200967 | 0.8497 | 0.1046065 | 0.8428667 | 0.09495088 | 0.845 | 0.08813274 | 0.8367667 | 0.09420072 | 0.8232667 | 0.09652566 | 0.8264 | 0.1101732 | 0.8385333 | 0.1127256 | 0.8360333 | 0.09276732 | 0.8436667 | 0.101105 | 0.8347667 | 0.110729 | 0.8382 | 0.08309525 | 0.8517667 | 0.09515662 | 0.8450667 | 0.1115221 | 0.8279 | 0.1152194 | 0.8274667 | 0.1193228 | 0.8308667 | 0.1092629 | 0.8253 | 0.0999747 | 0.8263 | 0.1059948 | 0.8229333 | 0.1084234 | 0.8239333 | 0.106231 | 0.8383 | 0.1114812 | 0.8317333 | 0.1009132 | 0.8194667 | 0.08868485 | 0.8220333 | 0.1114313 | 0.8220667 | 0.1192949 | 0.8365667 | 0.1071561 | 0.8378333 | 0.1000297 | 0.8380667 | 0.106277 | 0.8243333 | 0.1134935 | 0.8106 | 0.100136 | 0.8125667 | 0.09695323 | 0.8168 | 0.09738717 | 0.8295 | 0.08944127 | 0.8206333 | 0.08038699 | 0.8208 | 0.1026451 | 0.8377 | 0.1225972 | 0.8225667 | 0.1172708 | 0.8105333 | 0.114969 | 0.8055667 | 0.1137466 | 0.8157333 | 0.1122209 | 0.8287333 | 0.1090597 | 0.8323 | 0.1059046 | 0.8156333 | 0.09229555 | 0.8147 | 0.09889493 | 0.8076667 | 0.1028373 | 0.8109 | 0.0831084 | 0.8241 | 0.09016455 | 0.8211 | 0.09911058 | 0.8193333 | 0.09359517 | 0.8143667 | 0.1080927 | 0.7968333 | 0.1224392 | 0.7987667 | 0.110509 | 0.8083 | 0.1134768 | 0.8066333 | 0.1141809 | 0.8157 | 0.1007251 | 0.8249667 | 0.1061073 | 0.8197667 | 0.111375 | 0.8045333 | 0.1154268 | 0.8028333 | 0.1080915 | 0.8045333 | 0.1066957 | 0.8084667 | 0.1044097 | 0.8091 | 0.1012241 | 0.8139667 | 0.1085511 | 0.8074 | 0.1213903 | 0.8136667 | 0.1130481 | 0.8158667 | 0.1013569 | 0.8192333 | 0.1019578 | 0.8219333 | 0.105827 | 0.8068667 | 0.09094674 | 0.8044333 | 0.08888218 | 0.8068667 | 0.09727406 | 0.7998333 | 0.1025674 | 0.7927667 | 0.1021482 | 0.7833333 | 0.1048356 | 0.7934333 | 0.09711314 | 0.8054333 | 0.1007733 | 0.8103667 | 0.1067318 | 0.8068667 | 0.1142002 | 0.8013333 | 0.1140586 | 0.8091333 | 0.09747702 | 0.8077333 | 0.08941683 | 0.8097 | 0.06760182 | 0.8212333 | 0.05908877 | 0.8062333 | 0.08362481 | 0.8070667 | 0.09256296 | 0.8048333 | 0.0937795 | 0.7976667 | 0.09549451 | 0.8098333 | 0.1044856 | 0.8050667 | 0.09121573 | 0.8010333 | 0.08503338 | 0.8142333 | 0.1007414 | 0.8072333 | 0.0999452 | 0.7901667 | 0.1037969 | 0.7906333 | 0.09895738 | 0.7956333 | 0.09082794 | 0.8009333 | 0.08335728 | 0.7914667 | 0.08449222 | 0.7900333 | 0.09702595 | 0.7888333 | 0.1031518 | 0.7935667 | 0.1029071 | 0.8003333 | 0.1027893 | 0.8084333 | 0.1029423 | 0.8079667 | 0.1151678 | 0.7923333 | 0.1190691 | 0.78 | 0.1107227 | 0.7821 | 0.09852029 | 0.7920333 | 0.1006138 | 0.7918 | 0.1021482 | 0.8164 | 0.1105 | 0.93 | 0
776 | 0.9367333 | 0.1185646 | 0.9165333 | 0.1265561 | 0.8994333 | 0.1188391 | 0.9160333 | 0.08173944 | 0.9109 | 0.07224491 | 0.9129 | 0.08838963 | 0.9169667 | 0.1111372 | 0.9096333 | 0.108036 | 0.9189333 | 0.1190848 | 0.9116 | 0.1308459 | 0.8829667 | 0.1049983 | 0.8744667 | 0.09637338 | 0.8786667 | 0.1006023 | 0.8898667 | 0.1241443 | 0.892 | 0.1297333 | 0.8991333 | 0.1157218 | 0.8862333 | 0.09663917 | 0.9196 | 0.1125108 | 0.9502333 | 0.1085534 | 0.9166 | 0.127614 | 0.8972 | 0.09980591 | 0.9077667 | 0.09951939 | 0.9099333 | 0.1226146 | 0.913 | 0.1270079 | 0.9178 | 0.1322563 | 0.9121333 | 0.1309016 | 0.8795667 | 0.1166486 | 0.8707333 | 0.1325198 | 0.8614667 | 0.1522337 | 0.8757667 | 0.1436531 | 0.9011667 | 0.1353993 | 0.9122 | 0.1224429 | 0.8901333 | 0.1131071 | 0.8751333 | 0.1151683 | 0.8661667 | 0.1114728 | 0.8815333 | 0.08977072 | 0.8895 | 0.08130023 | 0.8906 | 0.07540097 | 0.8809667 | 0.07867487 | 0.8658667 | 0.08005924 | 0.8596 | 0.09292868 | 0.8586 | 0.1075307 | 0.8694667 | 0.118301 | 0.8667667 | 0.1094505 | 0.8720667 | 0.1105931 | 0.8973667 | 0.1212132 | 0.892 | 0.1064945 | 0.8769667 | 0.1131343 | 0.8697333 | 0.1095644 | 0.8786667 | 0.1313287 | 0.8738333 | 0.148533 | 0.8775667 | 0.1384604 | 0.8629 | 0.1099604 | 0.8639 | 0.113575 | 0.8629667 | 0.1351676 | 0.852 | 0.1429366 | 0.8415333 | 0.1319308 | 0.8511 | 0.111929 | 0.8609667 | 0.119487 | 0.8634 | 0.1254168 | 0.8603 | 0.1266018 | 0.8556 | 0.1101949 | 0.8498 | 0.09767047 | 0.8399667 | 0.09201976 | 0.8311667 | 0.09025801 | 0.8513 | 0.1095012 | 0.8563667 | 0.1177749 | 0.8440667 | 0.1090201 | 0.8355 | 0.09326889 | 0.8471 | 0.09224059 | 0.8423667 | 0.1218661 | 0.8553667 | 0.1468713 | 0.8517 | 0.1270642 | 0.8353333 | 0.1176492 | 0.8523333 | 0.1207599 | 0.8634 | 0.1160084 | 0.8599333 | 0.1159906 | 0.8455 | 0.1093353 | 0.8652 | 0.106459 | 0.8855 | 0.1066114 | 0.8437 | 0.1421106 | 0.839 | 0.1354451 | 0.8592333 | 0.1076952 | 0.8483333 | 0.1005185 | 0.8559667 | 0.1288804 | 0.8410667 | 0.1423256 | 0.8358333 | 0.1346404 | 0.8618667 | 0.160634 | 0.8530333 | 0.1426565 | 0.8258333 | 0.1211854 | 0.8328333 | 0.09871556 | 0.8386333 | 0.09208262 | 0.8262667 | 0.1132133 | 0.8333667 | 0.1277689 | 0.8383 | 0.1242791 | 0.8520333 | 0.1145257 | 0.8763333 | 0.1044468 | 0.8645667 | 0.1022751 | 0.8346333 | 0.09871995 | 0.8187333 | 0.08266827 | 0.8325333 | 0.1012539 | 0.8505333 | 0.1105085 | 0.8576 | 0.1252644 | 0.8587333 | 0.1210836 | 0.8545 | 0.1036503 | 0.8468 | 0.09008577 | 0.8374667 | 0.09738057 | 0.8322333 | 0.09352038 | 0.8486667 | 0.08505631 | 0.8168 | 0.1220123 | 0.8064 | 0.119112 | 0.8423333 | 0.09914455 | 0.8484667 | 0.1271816 | 0.8364667 | 0.1370185 | 0.8264333 | 0.1340524 | 0.8214 | 0.1255013 | 0.8322667 | 0.1099846 | 0.849 | 0.09337548 | 0.8244667 | 0.1109484 | 0.8260333 | 0.1032432 | 0.8336 | 0.08732472 | 0.8347667 | 0.09099708 | 0.8275667 | 0.09766249 | 0.8189 | 0.1015938 | 0.8119667 | 0.1110518 | 0.8185333 | 0.1182669 | 0.8202333 | 0.1059095 | 0.8251 | 0.1057378 | 0.8218 | 0.1195706 | 0.8152667 | 0.09448867 | 0.8380333 | 0.08576776 | 0.8527667 | 0.1175812 | 0.8419333 | 0.1111292 | 0.8314 | 0.1050634 | 0.8156667 | 0.1034913 | 0.8146 | 0.1141985 | 0.8102 | 0.1162683 | 0.7944 | 0.1287947 | 0.8164 | 0.1210185 | 0.8447 | 0.1098419 | 0.8451 | 0.1064236 | 0.8224 | 0.08796139 | 0.8096333 | 0.09019809 | 0.8105 | 0.09912965 | 0.8086333 | 0.1213526 | 0.7917667 | 0.1314707 | 0.8049 | 0.1300769 | 0.8435 | 0.1324085 | 0.8346667 | 0.1098255 | 0.8158 | 0.1012518 | 0.8291667 | 0.07426463 | 0.8303667 | 0.0929879 | 0.8038 | 0.1215666 | 0.8045 | 0.1167665 | 0.8445 | 0.1322415 | 0.8304333 | 0.1234769 | 0.8005 | 0.1200748 | 0.8202667 | 0.1366746 | 0.8185667 | 0.1270218 | 0.8203667 | 0.1119572 | 0.8110333 | 0.1128387 | 0.8115 | 0.1036838 | 0.8284333 | 0.08387738 | 0.8228333 | 0.08895022 | 0.8196 | 0.1016563 | 0.8082667 | 0.1183167 | 0.8131333 | 0.1120531 | 0.8348 | 0.127141 | 0.8383333 | 0.128293 | 0.8387667 | 0.1171376 | 0.8122667 | 0.09691798 | 0.8137333 | 0.1067471 | 0.8220667 | 0.1160872 | 0.7994667 | 0.1141382 | 0.7971667 | 0.1195876 | 0.84 | 0.1275 | 0.9685 | 0
777 | 0.9256 | 0.1043922 | 0.9130667 | 0.1007016 | 0.9007 | 0.1033021 | 0.8846333 | 0.111119 | 0.8902667 | 0.09428511 | 0.9002333 | 0.09428907 | 0.8979 | 0.1049768 | 0.8983667 | 0.1077187 | 0.8977333 | 0.1063207 | 0.8935333 | 0.1028075 | 0.8705 | 0.09647397 | 0.8721333 | 0.1097022 | 0.8813333 | 0.1088429 | 0.8871667 | 0.09763993 | 0.8867333 | 0.1005754 | 0.8794333 | 0.1081294 | 0.8796667 | 0.1112008 | 0.8810333 | 0.1130585 | 0.8772333 | 0.1127478 | 0.8902 | 0.0926525 | 0.8835667 | 0.09464605 | 0.8695667 | 0.106768 | 0.8732 | 0.1083231 | 0.8825 | 0.1227891 | 0.8834333 | 0.1228201 | 0.8831333 | 0.1185842 | 0.8782 | 0.1151118 | 0.8598667 | 0.1041128 | 0.844 | 0.1119657 | 0.8609333 | 0.129251 | 0.8744 | 0.1086807 | 0.8943667 | 0.09225679 | 0.8794667 | 0.1084246 | 0.8605 | 0.1149291 | 0.8437667 | 0.1112014 | 0.8378333 | 0.1009006 | 0.8524667 | 0.1135852 | 0.8556 | 0.1070335 | 0.8505333 | 0.1039372 | 0.8595333 | 0.1185197 | 0.8443 | 0.09341274 | 0.8384667 | 0.06971032 | 0.8542667 | 0.09108327 | 0.8598333 | 0.09976707 | 0.8647333 | 0.101413 | 0.8581667 | 0.1030328 | 0.8502667 | 0.1070838 | 0.8432667 | 0.1165762 | 0.8612 | 0.1119787 | 0.8642 | 0.1070557 | 0.8520333 | 0.1060266 | 0.8285 | 0.1065477 | 0.8258 | 0.09892586 | 0.8390333 | 0.1012698 | 0.8572667 | 0.1044951 | 0.8771333 | 0.09495825 | 0.8766667 | 0.0943589 | 0.8501333 | 0.09653498 | 0.8391667 | 0.08933183 | 0.8529 | 0.1012716 | 0.8725667 | 0.0998523 | 0.8587667 | 0.09914072 | 0.8444667 | 0.0963354 | 0.8429667 | 0.09463686 | 0.8449333 | 0.1091655 | 0.8409333 | 0.117622 | 0.8385667 | 0.1088272 | 0.8363667 | 0.09677332 | 0.8273333 | 0.1059254 | 0.8195333 | 0.1123663 | 0.8419667 | 0.0926165 | 0.8248 | 0.08862577 | 0.8180333 | 0.1097176 | 0.8356 | 0.105207 | 0.8275667 | 0.08397755 | 0.8365 | 0.09509795 | 0.8394 | 0.1016604 | 0.8222333 | 0.09466067 | 0.8224667 | 0.104656 | 0.8409667 | 0.1211539 | 0.8582 | 0.1632355 | 0.8407667 | 0.127719 | 0.8378 | 0.09791384 | 0.8264667 | 0.09239157 | 0.8393333 | 0.0976728 | 0.8476667 | 0.08268762 | 0.8328667 | 0.07547725 | 0.8349333 | 0.06945062 | 0.8355667 | 0.06940011 | 0.8227 | 0.07986167 | 0.8146333 | 0.08702327 | 0.8121 | 0.09716958 | 0.8223 | 0.09825396 | 0.8272 | 0.1160816 | 0.8386 | 0.1341653 | 0.8569333 | 0.1181787 | 0.8443667 | 0.1019281 | 0.829 | 0.09699742 | 0.8162 | 0.1136067 | 0.8313667 | 0.1142921 | 0.8225667 | 0.1005038 | 0.82 | 0.1004985 | 0.8302667 | 0.102207 | 0.8199 | 0.1049169 | 0.8134333 | 0.1132349 | 0.8295667 | 0.09776384 | 0.8323333 | 0.09439948 | 0.8316667 | 0.1014747 | 0.8277667 | 0.10864 | 0.8280667 | 0.1055141 | 0.8242 | 0.09090688 | 0.8187667 | 0.08658596 | 0.809 | 0.09602982 | 0.8082333 | 0.09517711 | 0.8171333 | 0.0915425 | 0.8121667 | 0.1056455 | 0.8114 | 0.1064252 | 0.8224 | 0.1005346 | 0.8233 | 0.1084665 | 0.8191 | 0.1148262 | 0.8083667 | 0.1145639 | 0.8014333 | 0.107087 | 0.8131667 | 0.1006714 | 0.8083667 | 0.09641315 | 0.7877333 | 0.1034782 | 0.8035333 | 0.1031658 | 0.8148667 | 0.09612424 | 0.8256 | 0.09748172 | 0.8233667 | 0.1138102 | 0.8211667 | 0.1098267 | 0.8170333 | 0.09988194 | 0.8149333 | 0.08234053 | 0.8209333 | 0.0827885 | 0.8197 | 0.08181308 | 0.8042667 | 0.09039809 | 0.8087333 | 0.1023817 | 0.815 | 0.09956114 | 0.8179667 | 0.09586881 | 0.8057 | 0.09340496 | 0.8064667 | 0.09046256 | 0.8222 | 0.08239179 | 0.8128 | 0.09822019 | 0.8087333 | 0.09943012 | 0.8255333 | 0.08329387 | 0.8219 | 0.08195369 | 0.8177333 | 0.09411547 | 0.8097667 | 0.09682363 | 0.8123333 | 0.08212354 | 0.8198333 | 0.08113168 | 0.8206667 | 0.08297133 | 0.8119667 | 0.08938838 | 0.8171667 | 0.09465363 | 0.8050667 | 0.08573643 | 0.7798667 | 0.08740257 | 0.8032 | 0.1121082 | 0.811 | 0.1082022 | 0.814 | 0.0931555 | 0.805 | 0.08872546 | 0.7990667 | 0.09413134 | 0.7941333 | 0.1001871 | 0.8057667 | 0.0922003 | 0.8081333 | 0.09650535 | 0.7931667 | 0.1093464 | 0.8048 | 0.09972887 | 0.8046667 | 0.0976134 | 0.8017333 | 0.09874656 | 0.8116667 | 0.09285779 | 0.8075333 | 0.09556936 | 0.8060333 | 0.1087733 | 0.816 | 0.1151041 | 0.8090333 | 0.111524 | 0.8013333 | 0.1003313 | 0.7968 | 0.09595096 | 0.7970333 | 0.1066345 | 0.7888667 | 0.09630456 | 0.81045 | 0.09855 | 0.9344 | 0
778 | 0.9339667 | 0.1079442 | 0.9122 | 0.09769691 | 0.8984333 | 0.09337046 | 0.8888333 | 0.09208041 | 0.8890667 | 0.09578846 | 0.8964333 | 0.1000437 | 0.9107667 | 0.1054323 | 0.9195333 | 0.1254024 | 0.916 | 0.1227841 | 0.9158667 | 0.1044873 | 0.8977333 | 0.09196602 | 0.8903 | 0.1037537 | 0.8925667 | 0.1125995 | 0.9087667 | 0.1222789 | 0.8904 | 0.1073416 | 0.8747333 | 0.1029437 | 0.8732 | 0.1091805 | 0.8765667 | 0.1062772 | 0.8775667 | 0.106657 | 0.8640667 | 0.1080831 | 0.8622667 | 0.09977963 | 0.8791333 | 0.09706442 | 0.9054667 | 0.08971006 | 0.8723 | 0.09390435 | 0.8623667 | 0.1170435 | 0.8880667 | 0.1084384 | 0.8658 | 0.09049269 | 0.8683 | 0.1002981 | 0.8724667 | 0.1100043 | 0.8734 | 0.1094827 | 0.8800333 | 0.1054976 | 0.8900667 | 0.0962253 | 0.8889667 | 0.09745769 | 0.8791667 | 0.1018424 | 0.8704333 | 0.1059783 | 0.8593 | 0.1154662 | 0.8563 | 0.1098154 | 0.8598333 | 0.108003 | 0.8428 | 0.1251511 | 0.8486333 | 0.1246188 | 0.864 | 0.1128628 | 0.8673333 | 0.1052053 | 0.8619667 | 0.0939017 | 0.8666 | 0.1025813 | 0.8620333 | 0.1082483 | 0.8521667 | 0.0964117 | 0.8525667 | 0.1040648 | 0.8474 | 0.1064074 | 0.8315333 | 0.1071402 | 0.8341667 | 0.1054225 | 0.8533 | 0.1060796 | 0.8627333 | 0.1190799 | 0.8589 | 0.1021603 | 0.8625 | 0.1046243 | 0.8587 | 0.1181777 | 0.8655333 | 0.1072133 | 0.8672333 | 0.1096863 | 0.8382333 | 0.1268766 | 0.8427 | 0.09713643 | 0.8518667 | 0.09003737 | 0.8415667 | 0.09730133 | 0.8485333 | 0.08402049 | 0.8446667 | 0.07880374 | 0.8341 | 0.09748938 | 0.8557667 | 0.1137038 | 0.8527 | 0.1133334 | 0.8491333 | 0.1138429 | 0.8753667 | 0.09016342 | 0.8653667 | 0.0751039 | 0.8572333 | 0.09796198 | 0.8447 | 0.1312362 | 0.8338667 | 0.1051212 | 0.8419333 | 0.09980636 | 0.8324333 | 0.1175526 | 0.8339333 | 0.1199689 | 0.8356 | 0.1090868 | 0.8431667 | 0.09519735 | 0.8163667 | 0.09127834 | 0.8104333 | 0.09129777 | 0.8312 | 0.09025774 | 0.8547333 | 0.1135491 | 0.8511333 | 0.1183004 | 0.8389 | 0.1181934 | 0.8441 | 0.1021029 | 0.8454333 | 0.09652762 | 0.8401667 | 0.0866064 | 0.8232 | 0.08754077 | 0.8236667 | 0.09101437 | 0.8316 | 0.09698787 | 0.8462333 | 0.09868118 | 0.8639667 | 0.1026193 | 0.8475 | 0.09912268 | 0.8172 | 0.1015603 | 0.8285333 | 0.09149872 | 0.8479333 | 0.1114233 | 0.8364333 | 0.1287207 | 0.8168667 | 0.08817824 | 0.8265333 | 0.1046782 | 0.8142 | 0.1301892 | 0.8258667 | 0.1118772 | 0.8274667 | 0.1140007 | 0.8135333 | 0.125326 | 0.8375 | 0.09190586 | 0.8246 | 0.09379193 | 0.8095667 | 0.1097327 | 0.83 | 0.1047947 | 0.8432333 | 0.1153314 | 0.8327 | 0.1205167 | 0.8186 | 0.1123061 | 0.8154 | 0.09115331 | 0.8212 | 0.07491275 | 0.8321 | 0.06659925 | 0.8159667 | 0.08774593 | 0.8190333 | 0.1077756 | 0.8379667 | 0.1133206 | 0.8407333 | 0.1288516 | 0.8227 | 0.1090256 | 0.8192333 | 0.09691819 | 0.8182667 | 0.09559321 | 0.8140667 | 0.09664589 | 0.8129333 | 0.1008397 | 0.8121333 | 0.108359 | 0.8254 | 0.1035013 | 0.8383333 | 0.09322347 | 0.8503667 | 0.07852907 | 0.8403667 | 0.08729144 | 0.8339667 | 0.09827731 | 0.8395667 | 0.1001834 | 0.8429333 | 0.1050991 | 0.8319 | 0.1109037 | 0.8114667 | 0.1158463 | 0.8081 | 0.1024014 | 0.8203667 | 0.09607151 | 0.8285 | 0.08954801 | 0.8215667 | 0.0919645 | 0.8160667 | 0.08712142 | 0.8194667 | 0.08644383 | 0.8071333 | 0.1033668 | 0.8144667 | 0.1022879 | 0.8158667 | 0.0875873 | 0.8041667 | 0.09028862 | 0.8092333 | 0.1076766 | 0.8151333 | 0.1195333 | 0.8345667 | 0.1183273 | 0.8389333 | 0.1328208 | 0.8185 | 0.1225481 | 0.8062333 | 0.1063977 | 0.8092333 | 0.08680838 | 0.8389 | 0.0877629 | 0.8533667 | 0.08643831 | 0.8166667 | 0.1104489 | 0.8069 | 0.1133329 | 0.8132333 | 0.1067694 | 0.8145 | 0.1024455 | 0.8113333 | 0.09479685 | 0.8133667 | 0.1029776 | 0.8190667 | 0.09858145 | 0.8158 | 0.08808167 | 0.8173667 | 0.09839974 | 0.8055 | 0.1027983 | 0.8000667 | 0.0734426 | 0.8150667 | 0.09362981 | 0.811 | 0.1175553 | 0.8227 | 0.1100914 | 0.8154 | 0.0903913 | 0.8016667 | 0.09021731 | 0.7972333 | 0.08281483 | 0.8167333 | 0.09303252 | 0.8258333 | 0.09641972 | 0.8096667 | 0.1097816 | 0.8080333 | 0.1025111 | 0.8009 | 0.08026344 | 0.7945333 | 0.06406519 | 0.8039333 | 0.08067917 | 0.8116 | 0.1060889 | 0.8405 | 0.1287 | 0.9422 | 0
779 | 0.9464667 | 0.1084448 | 0.8912667 | 0.09355556 | 0.8651 | 0.09948799 | 0.9013333 | 0.09026702 | 0.9274667 | 0.1060203 | 0.9097667 | 0.1079116 | 0.8853667 | 0.1048366 | 0.9016667 | 0.1223767 | 0.9147667 | 0.1257474 | 0.9368333 | 0.1110895 | 0.9284667 | 0.09992532 | 0.9172 | 0.0869782 | 0.9150333 | 0.08965137 | 0.9274667 | 0.1143699 | 0.9103667 | 0.1049426 | 0.9008 | 0.09746244 | 0.8908333 | 0.1074947 | 0.8889 | 0.1056394 | 0.8748667 | 0.1111451 | 0.8718667 | 0.1017857 | 0.8885667 | 0.09561316 | 0.8973333 | 0.0983602 | 0.8941333 | 0.1127751 | 0.9137667 | 0.131624 | 0.9121 | 0.1454216 | 0.8818333 | 0.1598026 | 0.89 | 0.1221439 | 0.8925333 | 0.09659263 | 0.8711667 | 0.09884926 | 0.8556 | 0.09735214 | 0.8812333 | 0.1066116 | 0.9087333 | 0.08652908 | 0.8792667 | 0.08197464 | 0.8670333 | 0.1290922 | 0.8386667 | 0.143319 | 0.8586333 | 0.09696702 | 0.8862667 | 0.09578846 | 0.8907667 | 0.09315923 | 0.8574333 | 0.1128283 | 0.8649667 | 0.1150706 | 0.8917667 | 0.1165461 | 0.8856 | 0.1286516 | 0.8721 | 0.1157018 | 0.8599667 | 0.09436632 | 0.8478 | 0.08142743 | 0.8605333 | 0.06394708 | 0.8913333 | 0.08935757 | 0.8931333 | 0.1031381 | 0.8505667 | 0.111067 | 0.8401333 | 0.1068474 | 0.8604 | 0.1011346 | 0.8831 | 0.1025703 | 0.8697667 | 0.08567132 | 0.8625 | 0.08571258 | 0.8629 | 0.09309612 | 0.8835 | 0.09764633 | 0.8848 | 0.1018238 | 0.8524 | 0.1295057 | 0.8709 | 0.1338298 | 0.8803 | 0.1081438 | 0.8849 | 0.09374391 | 0.8752667 | 0.1065489 | 0.8596333 | 0.1122409 | 0.8536 | 0.1186828 | 0.8787333 | 0.1141699 | 0.8740333 | 0.0947539 | 0.8627333 | 0.09540207 | 0.8701 | 0.07965141 | 0.8525 | 0.08111502 | 0.8409667 | 0.09809677 | 0.8567333 | 0.09982509 | 0.8322667 | 0.08050981 | 0.8255 | 0.08991474 | 0.8197 | 0.1063246 | 0.8166333 | 0.1015015 | 0.8436 | 0.1107665 | 0.8812 | 0.09681043 | 0.8412667 | 0.08783448 | 0.8381667 | 0.1139977 | 0.8442 | 0.1320191 | 0.8420333 | 0.1382367 | 0.8351 | 0.1328099 | 0.8305667 | 0.1374562 | 0.861 | 0.1125514 | 0.8509667 | 0.1019951 | 0.8344333 | 0.1177822 | 0.8336333 | 0.1316336 | 0.8575667 | 0.1286611 | 0.8636333 | 0.1191002 | 0.8475667 | 0.09934634 | 0.8586667 | 0.08916776 | 0.8643667 | 0.08036427 | 0.862 | 0.0837167 | 0.8447667 | 0.1085973 | 0.8387333 | 0.1266192 | 0.841 | 0.1290843 | 0.8505 | 0.1035155 | 0.8430333 | 0.08632595 | 0.8426 | 0.1054666 | 0.8778667 | 0.1275484 | 0.8620667 | 0.1148245 | 0.8393 | 0.1294741 | 0.8470333 | 0.1139576 | 0.8546667 | 0.1200678 | 0.8424 | 0.1058665 | 0.8399667 | 0.08196375 | 0.8446667 | 0.09114766 | 0.8405 | 0.09251922 | 0.8410667 | 0.08666538 | 0.8283 | 0.08858412 | 0.8371 | 0.09182443 | 0.8482667 | 0.08964197 | 0.8221333 | 0.09771545 | 0.8222333 | 0.1142673 | 0.8198333 | 0.118031 | 0.8035667 | 0.1086666 | 0.8098333 | 0.1090407 | 0.8211667 | 0.1178209 | 0.8349667 | 0.1196715 | 0.8271667 | 0.1155065 | 0.8100667 | 0.1049361 | 0.8051333 | 0.09141121 | 0.8226333 | 0.1020328 | 0.8285 | 0.1000416 | 0.8334 | 0.09726788 | 0.8296333 | 0.1096355 | 0.8261667 | 0.1024493 | 0.8346667 | 0.09269974 | 0.8198 | 0.1035213 | 0.8248333 | 0.1236076 | 0.8311 | 0.1241702 | 0.8436 | 0.1018589 | 0.8407333 | 0.0819718 | 0.8379 | 0.09174599 | 0.8285667 | 0.112956 | 0.8088 | 0.1054382 | 0.81 | 0.1158128 | 0.8259667 | 0.1217298 | 0.8353 | 0.1019356 | 0.8389 | 0.09362268 | 0.8202333 | 0.1036385 | 0.8287 | 0.09037979 | 0.8310333 | 0.1022267 | 0.8289 | 0.09895871 | 0.8148333 | 0.09754115 | 0.8237667 | 0.1148622 | 0.8214 | 0.1169592 | 0.8269667 | 0.08983096 | 0.8291333 | 0.09653001 | 0.8260667 | 0.1067785 | 0.8221667 | 0.1179377 | 0.8224333 | 0.118421 | 0.8187333 | 0.1035316 | 0.8081333 | 0.08968182 | 0.8134 | 0.08608895 | 0.8139 | 0.08183182 | 0.8132 | 0.08122688 | 0.8149667 | 0.08405273 | 0.8161667 | 0.09389133 | 0.8067667 | 0.1024199 | 0.8095 | 0.07882136 | 0.8351667 | 0.08740711 | 0.8425667 | 0.09533528 | 0.824 | 0.101984 | 0.8167667 | 0.09623379 | 0.8286667 | 0.09085671 | 0.8265 | 0.1095706 | 0.8204333 | 0.1078314 | 0.8128667 | 0.09690051 | 0.8069333 | 0.0889331 | 0.8195 | 0.09950642 | 0.8198 | 0.09939058 | 0.8069 | 0.1052894 | 0.7995 | 0.111878 | 0.8020667 | 0.1094925 | 0.8362 | 0.1165 | 0.9511 | 0
780 | 0.9621 | 0.1086441 | 0.8949 | 0.07407514 | 0.8785667 | 0.0972151 | 0.9258667 | 0.1115219 | 0.9262667 | 0.08477076 | 0.9331667 | 0.08830769 | 0.9487333 | 0.09025687 | 0.9339667 | 0.1092874 | 0.9137667 | 0.1260138 | 0.9134 | 0.1086411 | 0.9188 | 0.05715459 | 0.9488667 | 0.07543352 | 0.9347333 | 0.1061072 | 0.9237667 | 0.08201774 | 0.9222 | 0.09542211 | 0.9010333 | 0.1250816 | 0.9142333 | 0.1217134 | 0.9009667 | 0.1212882 | 0.8756667 | 0.1199648 | 0.8668 | 0.1077721 | 0.8858333 | 0.1214002 | 0.8842667 | 0.1121268 | 0.8783 | 0.1012741 | 0.9011 | 0.104562 | 0.9148 | 0.09808863 | 0.9052333 | 0.1014349 | 0.8976333 | 0.1053898 | 0.8865 | 0.08275099 | 0.894 | 0.07034975 | 0.8847 | 0.09767118 | 0.893 | 0.1052479 | 0.9037667 | 0.09955489 | 0.9129333 | 0.09496639 | 0.8880667 | 0.0826798 | 0.8598667 | 0.09890953 | 0.8961667 | 0.08379341 | 0.8914 | 0.08958854 | 0.8885 | 0.1026161 | 0.9098 | 0.09640674 | 0.9029667 | 0.1071589 | 0.9050333 | 0.1199942 | 0.9129 | 0.1133129 | 0.8780333 | 0.09386126 | 0.8481333 | 0.07612062 | 0.8541667 | 0.0762029 | 0.9110667 | 0.1133883 | 0.9033333 | 0.1152742 | 0.8694 | 0.1200525 | 0.8709 | 0.08961131 | 0.8586 | 0.09505086 | 0.8381667 | 0.1004543 | 0.8616333 | 0.08632363 | 0.8649333 | 0.1026667 | 0.8599333 | 0.11638 | 0.8837333 | 0.09502324 | 0.8744333 | 0.07055364 | 0.8665 | 0.08422521 | 0.8565333 | 0.1097032 | 0.8887 | 0.1069553 | 0.9043 | 0.08098016 | 0.8983667 | 0.0619422 | 0.8688667 | 0.05165535 | 0.8702 | 0.08402504 | 0.8675333 | 0.09907106 | 0.8660667 | 0.08225247 | 0.8645667 | 0.104471 | 0.8546 | 0.107015 | 0.872 | 0.07315736 | 0.8722333 | 0.06422898 | 0.8672 | 0.07576494 | 0.8743333 | 0.08277682 | 0.8655667 | 0.08973949 | 0.8392 | 0.1209463 | 0.8282667 | 0.1119536 | 0.8368 | 0.1072676 | 0.8566333 | 0.1029629 | 0.864 | 0.08810028 | 0.8077333 | 0.06784395 | 0.8201 | 0.1021569 | 0.8559 | 0.1111939 | 0.8586333 | 0.1117978 | 0.8606667 | 0.1237735 | 0.8590333 | 0.1230265 | 0.8516333 | 0.1141694 | 0.8591333 | 0.100103 | 0.8723333 | 0.09791365 | 0.8618333 | 0.1136097 | 0.8618 | 0.09009965 | 0.8601 | 0.08151348 | 0.8496667 | 0.08360368 | 0.8648 | 0.09906607 | 0.8611333 | 0.1039601 | 0.8369333 | 0.1135798 | 0.8421667 | 0.1000701 | 0.8617333 | 0.1168078 | 0.8618 | 0.1282473 | 0.8501 | 0.1152581 | 0.8554667 | 0.1140344 | 0.8734 | 0.1109252 | 0.8906667 | 0.1180486 | 0.8669667 | 0.08869282 | 0.8551667 | 0.09195848 | 0.8700667 | 0.08190549 | 0.8574667 | 0.08002851 | 0.8517667 | 0.1111935 | 0.8701667 | 0.1086647 | 0.8386 | 0.09020676 | 0.8318 | 0.09199826 | 0.8543667 | 0.08687544 | 0.8559333 | 0.1121431 | 0.8475667 | 0.1087696 | 0.8640667 | 0.07568462 | 0.8516667 | 0.08130356 | 0.8503 | 0.1130898 | 0.8438667 | 0.1342419 | 0.8512 | 0.1291294 | 0.8427667 | 0.1095729 | 0.8216667 | 0.09558558 | 0.8133333 | 0.07147868 | 0.8348 | 0.08970868 | 0.8488 | 0.104765 | 0.8652333 | 0.09799083 | 0.8482333 | 0.08570734 | 0.8448 | 0.09575618 | 0.8486667 | 0.1077867 | 0.8549667 | 0.1184307 | 0.8329667 | 0.1060471 | 0.8215667 | 0.0946196 | 0.829 | 0.1029725 | 0.8526333 | 0.1048418 | 0.8845333 | 0.1051507 | 0.8612 | 0.1390377 | 0.8414667 | 0.09537136 | 0.8660667 | 0.07430354 | 0.8586333 | 0.09620549 | 0.8324667 | 0.07150395 | 0.8339667 | 0.06373258 | 0.8493 | 0.06040105 | 0.8450667 | 0.06314852 | 0.8427333 | 0.09163043 | 0.8251333 | 0.1325064 | 0.8503333 | 0.1056725 | 0.8339 | 0.09693651 | 0.8071667 | 0.1010691 | 0.8149333 | 0.09292148 | 0.8264 | 0.09009639 | 0.8311 | 0.09197677 | 0.8293333 | 0.07579113 | 0.8559 | 0.08134388 | 0.8770333 | 0.07963175 | 0.8677 | 0.09745567 | 0.84 | 0.1053545 | 0.8316333 | 0.1186597 | 0.845 | 0.120331 | 0.8492667 | 0.09483467 | 0.8651333 | 0.09061568 | 0.8474 | 0.1109121 | 0.8020333 | 0.09328831 | 0.8182333 | 0.09567272 | 0.8563 | 0.08221034 | 0.8221333 | 0.08299246 | 0.8314 | 0.1064295 | 0.8398667 | 0.116492 | 0.8301 | 0.1089591 | 0.8301667 | 0.08140051 | 0.8390333 | 0.06591056 | 0.8219 | 0.07892946 | 0.8236333 | 0.09728077 | 0.8275333 | 0.1225896 | 0.8464 | 0.117774 | 0.8374 | 0.09560767 | 0.8272 | 0.07255949 | 0.8250333 | 0.0646353 | 0.8298333 | 0.08607881 | 0.8365667 | 0.1010333 | 0.86685 | 0.11825 | 0.9666 | 0