## info
parameter | value
[MEAN MICRO-FADING ANALYSES]
author | Patin, Gauthier
date_time | 2024-07-30 12:34
[PROJECT DATA]
laboratorium | REL_Rijkserfgoed Laboratorium
project_id | 2024-144
projectleider | Patin, Gauthier
meelezer | Brokerhof, Agnes
aanvraagdatum | 2024-06-03
uiterste_datum | 2024-10-30
comment
[OBJECT DATA]
institution | RMA_Rijksmuseum Amsterdam
object_id | dayflower4
object_category | model
object_type | drawing
object_technique | dye
object_title | dayflower-0h
object_name | Dayflower-aobana
object_creator | MFABoston
object_date | 1999
object_support | Japanese paper
color | green
colorants
colorants_name | commelinin
binding
ratio
thickness_microns
status
[DEVICE DATA]
device | MFT2_Fotonowy-MFT
measurement_mode | none
zoom | none
iris | _'_[_]_e_n_o
geometry | 0° : 45°
distance_ill_mm | _'_[_]_e_n_o
distance_coll_mm | _'_[_]_e_n_o
fiber_fading | none
fiber_ill | none
fiber_coll | Thorlabs, FT 030
lamp_fading | LED01_Fotonowy MFT white 2700K
lamp_ill | LED01_Fotonowy MFT white 2700K
filter_fading | none
filter_ill | none
white_ref | WR4_Fotonowy, Fotolon PTFE
[ANALYSIS DATA]
meas_id | MF.dayflower4.G01
group | G01_01-02
group_description | 0h
background | wbg
specular_component | SCE_excluded
integration_time_ms | 75
average | 15
duration_min | 20.01_20.17
interval_sec | 10
measurements_N | 121_122
illuminant | D65
observer | 10deg
[BEAM DATA]
beam_photo | none
resolution_micron/pixel | _'_[_]_e_n_o
FWHM_micron | 0.59
current_mA | 500
power_mW | noPowerId_3.9785+/-0.0007
irradiance_W/m**2 | 14553
luminuous_flux_lm | 1.16
illuminance_Mlx | 4.241
[RESULTS]
totalDose_He_MJ/m**2 | 17.6
totalDose_Hv_Mlxh | 1.425
fittedEqHe_dE00
fittedEqHv_dE00
fittedRate_dE00_at_2Mlxh
fittedRate_dE00_at_20MJ/m**2
dE00_at_300klxh
dE00_at_3MJ/m**2
dEab_final | 1.11+/-0
dE00_final | 0.985+/-0
dR_VIS_final | 0.73+/-0
Hv_at_1dE00
BWSE

## CIELAB
He_MJ/m2 | t_sec | Hv_Mlxh | L* | L* | a* | a* | b* | b* | C* | C* | h | h | dE76 | dE76 | dE00 | dE00 | dR_vis | dR_vis
value | value | value | mean | std | mean | std | mean | std | mean | std | mean | std | mean | std | mean | std | mean | std
0 | 0 | 0 | 70.6955 | 3.4905 | -7.651 | 0.332 | -1.085 | 0.024 | 7.728 | 0.325 | 188.093 | 0.524 | 0 | 0 | 0 | 0 | 0 | 0
0.1 | 6.87 | 0.008 | 70.721 | 3.487 | -7.596 | 0.331 | -1.1995 | 0.0265 | 7.69 | 0.323 | 188.9975 | 0.5775 | 0.1295 | 0.0005 | 0.1165 | 0.0015 | 0.135 | 0.005
0.2 | 13.74 | 0.016 | 70.7315 | 3.4835 | -7.564 | 0.325 | -1.253 | 0.018 | 7.6675 | 0.3175 | 189.427 | 0.533 | 0.1925 | 0.0095 | 0.1745 | 0.0075 | 0.165 | 0.005
0.3 | 20.61 | 0.024 | 70.729 | 3.484 | -7.555 | 0.318 | -1.251 | 0.013 | 7.6585 | 0.3115 | 189.425 | 0.486 | 0.195 | 0.017 | 0.178 | 0.015 | 0.17 | 0
0.4 | 27.479 | 0.032 | 70.7365 | 3.4875 | -7.553 | 0.32 | -1.2645 | 0.0195 | 7.6585 | 0.3125 | 189.524 | 0.54 | 0.2085 | 0.0105 | 0.189 | 0.009 | 0.155 | 0.005
0.5 | 34.349 | 0.04 | 70.742 | 3.486 | -7.5495 | 0.3085 | -1.28 | 0.001 | 7.657 | 0.304 | 189.637 | 0.378 | 0.2245 | 0.0335 | 0.203 | 0.03 | 0.16 | 0.01
0.6 | 41.219 | 0.049 | 70.7445 | 3.4825 | -7.546 | 0.292 | -1.296 | 0.031 | 7.656 | 0.293 | 189.751 | 0.139 | 0.2415 | 0.0675 | 0.2175 | 0.0615 | 0.185 | 0.005
0.7 | 48.089 | 0.057 | 70.7425 | 3.4875 | -7.57 | 0.307 | -1.2595 | 0.0075 | 7.674 | 0.302 | 189.466 | 0.432 | 0.199 | 0.025 | 0.178 | 0.024 | 0.16 | 0
0.8 | 54.959 | 0.065 | 70.748 | 3.486 | -7.5505 | 0.3185 | -1.288 | 0.023 | 7.66 | 0.31 | 189.702 | 0.572 | 0.233 | 0.008 | 0.21 | 0.007 | 0.155 | 0.005
0.9 | 61.829 | 0.073 | 70.7565 | 3.4815 | -7.5205 | 0.3205 | -1.3335 | 0.0185 | 7.6385 | 0.3125 | 190.0805 | 0.5585 | 0.288 | 0.012 | 0.2605 | 0.0095 | 0.21 | 0.01
1 | 68.6985 | 0.081 | 70.7585 | 3.4835 | -7.518 | 0.322 | -1.3425 | 0.0105 | 7.637 | 0.315 | 190.145 | 0.505 | 0.2965 | 0.0175 | 0.268 | 0.014 | 0.22 | 0.01
1.1 | 75.5685 | 0.089 | 70.757 | 3.484 | -7.5275 | 0.3175 | -1.327 | 0.011 | 7.644 | 0.311 | 190.0165 | 0.4965 | 0.2785 | 0.0185 | 0.2515 | 0.0165 | 0.185 | 0.005
1.2 | 82.4385 | 0.097 | 70.7595 | 3.4855 | -7.534 | 0.312 | -1.3195 | 0.0135 | 7.649 | 0.305 | 189.954 | 0.506 | 0.27 | 0.019 | 0.243 | 0.017 | 0.175 | 0.005
1.3 | 89.308 | 0.105 | 70.7685 | 3.4885 | -7.527 | 0.303 | -1.3475 | 0.0045 | 7.647 | 0.297 | 190.1665 | 0.4345 | 0.3 | 0.03 | 0.269 | 0.028 | 0.215 | 0.015
1.4 | 96.178 | 0.113 | 70.7705 | 3.4855 | -7.525 | 0.313 | -1.352 | 0.001 | 7.645 | 0.308 | 190.203 | 0.423 | 0.305 | 0.029 | 0.2735 | 0.0255 | 0.2 | 0
1.5 | 103.048 | 0.121 | 70.772 | 3.485 | -7.5215 | 0.3175 | -1.3575 | 0.0015 | 7.6435 | 0.3125 | 190.2495 | 0.4335 | 0.3115 | 0.0275 | 0.2795 | 0.0235 | 0.195 | 0.005
1.6 | 109.9175 | 0.13 | 70.7745 | 3.4865 | -7.513 | 0.308 | -1.37 | 0.003 | 7.637 | 0.303 | 190.3545 | 0.4375 | 0.327 | 0.029 | 0.294 | 0.026 | 0.23 | 0.01
1.7 | 116.788 | 0.138 | 70.7795 | 3.4895 | -7.517 | 0.322 | -1.371 | 0.024 | 7.641 | 0.312 | 190.3635 | 0.6125 | 0.3275 | 0.0045 | 0.2935 | 0.0035 | 0.225 | 0.005
1.8 | 123.658 | 0.146 | 70.783 | 3.489 | -7.5165 | 0.3205 | -1.3685 | 0.0255 | 7.641 | 0.311 | 190.3445 | 0.6175 | 0.326 | 0.004 | 0.2925 | 0.0035 | 0.225 | 0.005
1.9 | 130.5275 | 0.154 | 70.785 | 3.486 | -7.5065 | 0.3025 | -1.3705 | 0.0065 | 7.631 | 0.296 | 190.3635 | 0.4575 | 0.333 | 0.029 | 0.299 | 0.027 | 0.255 | 0.005
2 | 137.397 | 0.162 | 70.7895 | 3.4845 | -7.4815 | 0.2975 | -1.4155 | 0.0165 | 7.614 | 0.295 | 190.725 | 0.296 | 0.3835 | 0.0515 | 0.3455 | 0.0465 | 0.24 | 0.01
2.1 | 144.267 | 0.17 | 70.7925 | 3.4885 | -7.4725 | 0.3095 | -1.431 | 0.01 | 7.609 | 0.302 | 190.8625 | 0.5145 | 0.4015 | 0.0225 | 0.363 | 0.02 | 0.235 | 0.005
2.2 | 151.137 | 0.178 | 70.7935 | 3.4945 | -7.477 | 0.331 | -1.421 | 0.064 | 7.612 | 0.313 | 190.799 | 0.943 | 0.391 | 0.035 | 0.354 | 0.032 | 0.26 | 0.03
2.3 | 158.007 | 0.186 | 70.802 | 3.491 | -7.4635 | 0.3155 | -1.4595 | 0.0285 | 7.605 | 0.304 | 191.09 | 0.667 | 0.4325 | 0.0035 | 0.39 | 0.003 | 0.26 | 0.03
2.4 | 164.877 | 0.194 | 70.8025 | 3.4935 | -7.474 | 0.312 | -1.4455 | 0.0265 | 7.6125 | 0.3015 | 190.973 | 0.643 | 0.4165 | 0.0055 | 0.3745 | 0.0055 | 0.26 | 0.02
2.5 | 171.747 | 0.202 | 70.8 | 3.498 | -7.4905 | 0.3155 | -1.414 | 0.039 | 7.623 | 0.303 | 190.722 | 0.729 | 0.382 | 0.008 | 0.343 | 0.006 | 0.285 | 0.015
2.6 | 178.6165 | 0.21 | 70.8045 | 3.4885 | -7.482 | 0.308 | -1.427 | 0.016 | 7.617 | 0.3 | 190.8195 | 0.5545 | 0.3975 | 0.0175 | 0.357 | 0.016 | 0.27 | 0.01
2.7 | 185.486 | 0.219 | 70.81 | 3.483 | -7.474 | 0.299 | -1.4455 | 0.0035 | 7.613 | 0.294 | 190.961 | 0.405 | 0.4175 | 0.0395 | 0.375 | 0.036 | 0.26 | 0.02
2.8 | 192.356 | 0.227 | 70.8155 | 3.4815 | -7.4635 | 0.2945 | -1.468 | 0.01 | 7.607 | 0.291 | 191.141 | 0.354 | 0.443 | 0.048 | 0.3985 | 0.0435 | 0.28 | 0.01
2.9 | 199.226 | 0.235 | 70.819 | 3.487 | -7.448 | 0.298 | -1.4905 | 0.0085 | 7.5955 | 0.2905 | 191.337 | 0.504 | 0.471 | 0.029 | 0.424 | 0.027 | 0.3 | 0.01
3 | 206.096 | 0.243 | 70.8225 | 3.4835 | -7.4515 | 0.2965 | -1.496 | 0.002 | 7.6 | 0.291 | 191.369 | 0.424 | 0.4745 | 0.0395 | 0.427 | 0.036 | 0.29 | 0
3.1 | 212.966 | 0.251 | 70.828 | 3.482 | -7.448 | 0.3 | -1.5065 | 0.0055 | 7.599 | 0.295 | 191.4515 | 0.4065 | 0.4865 | 0.0415 | 0.437 | 0.037 | 0.29 | 0
3.2 | 219.8355 | 0.259 | 70.8325 | 3.4865 | -7.4315 | 0.3065 | -1.5225 | 0.0055 | 7.586 | 0.299 | 191.6015 | 0.5055 | 0.509 | 0.028 | 0.4585 | 0.0245 | 0.32 | 0.02
3.3 | 226.7055 | 0.267 | 70.834 | 3.49 | -7.439 | 0.302 | -1.516 | 0.003 | 7.592 | 0.295 | 191.54 | 0.479 | 0.501 | 0.031 | 0.4505 | 0.0285 | 0.3 | 0.02
3.4 | 233.5755 | 0.275 | 70.8375 | 3.4895 | -7.4365 | 0.3015 | -1.526 | 0 | 7.592 | 0.295 | 191.615 | 0.46 | 0.511 | 0.034 | 0.459 | 0.031 | 0.31 | 0.01
3.5 | 240.445 | 0.283 | 70.8445 | 3.4845 | -7.425 | 0.3 | -1.553 | 0.008 | 7.586 | 0.295 | 191.829 | 0.405 | 0.541 | 0.043 | 0.486 | 0.038 | 0.34 | 0
3.6 | 247.315 | 0.291 | 70.8405 | 3.4875 | -7.434 | 0.289 | -1.5415 | 0.0065 | 7.592 | 0.284 | 191.7315 | 0.3955 | 0.527 | 0.045 | 0.473 | 0.042 | 0.31 | 0.01
3.7 | 254.185 | 0.3 | 70.842 | 3.49 | -7.424 | 0.29 | -1.555 | 0 | 7.5855 | 0.2845 | 191.846 | 0.452 | 0.543 | 0.038 | 0.488 | 0.036 | 0.31 | 0.01
3.8 | 261.055 | 0.308 | 70.8475 | 3.4905 | -7.4055 | 0.2975 | -1.5825 | 0.0065 | 7.573 | 0.29 | 192.084 | 0.522 | 0.5765 | 0.0295 | 0.519 | 0.027 | 0.34 | 0.02
3.9 | 267.9245 | 0.316 | 70.856 | 3.491 | -7.404 | 0.308 | -1.5885 | 0.0195 | 7.573 | 0.297 | 192.133 | 0.634 | 0.5835 | 0.0135 | 0.5255 | 0.0125 | 0.35 | 0.04
4 | 274.7945 | 0.324 | 70.8565 | 3.4885 | -7.4145 | 0.3005 | -1.5765 | 0.0025 | 7.5805 | 0.2935 | 192.0235 | 0.4935 | 0.569 | 0.032 | 0.511 | 0.029 | 0.325 | 0.025
4.1 | 281.664 | 0.332 | 70.855 | 3.487 | -7.4245 | 0.2925 | -1.565 | 0.017 | 7.5875 | 0.2895 | 191.9165 | 0.3295 | 0.555 | 0.053 | 0.4975 | 0.0485 | 0.34 | 0.01
4.2 | 288.534 | 0.34 | 70.856 | 3.489 | -7.423 | 0.305 | -1.567 | 0.006 | 7.5865 | 0.2995 | 191.936 | 0.431 | 0.557 | 0.038 | 0.4995 | 0.0335 | 0.33 | 0.03
4.3 | 295.404 | 0.348 | 70.857 | 3.495 | -7.421 | 0.317 | -1.5695 | 0.0345 | 7.586 | 0.303 | 191.9725 | 0.7535 | 0.5605 | 0.0045 | 0.503 | 0.004 | 0.33 | 0.04
4.4 | 302.274 | 0.356 | 70.8575 | 3.4965 | -7.4175 | 0.3205 | -1.571 | 0.055 | 7.583 | 0.302 | 191.994 | 0.907 | 0.5635 | 0.0235 | 0.5065 | 0.0205 | 0.34 | 0.03
4.5 | 309.144 | 0.364 | 70.859 | 3.482 | -7.405 | 0.301 | -1.59 | 0.003 | 7.574 | 0.294 | 192.14 | 0.5 | 0.5855 | 0.0335 | 0.527 | 0.03 | 0.35 | 0.02
4.6 | 316.014 | 0.372 | 70.869 | 3.483 | -7.3905 | 0.3055 | -1.622 | 0.009 | 7.5665 | 0.2965 | 192.4025 | 0.5645 | 0.622 | 0.026 | 0.5595 | 0.0225 | 0.365 | 0.005
4.7 | 322.884 | 0.38 | 70.8745 | 3.4835 | -7.385 | 0.307 | -1.6335 | 0.0105 | 7.564 | 0.298 | 192.4955 | 0.5825 | 0.635 | 0.024 | 0.572 | 0.021 | 0.37 | 0.01
4.8 | 329.7535 | 0.389 | 70.873 | 3.48 | -7.39 | 0.3 | -1.618 | 0.005 | 7.565 | 0.294 | 192.3695 | 0.4505 | 0.62 | 0.041 | 0.5575 | 0.0365 | 0.37 | 0.01
4.9 | 336.623 | 0.397 | 70.8755 | 3.4815 | -7.393 | 0.295 | -1.624 | 0.011 | 7.5695 | 0.2905 | 192.405 | 0.399 | 0.6245 | 0.0485 | 0.561 | 0.043 | 0.355 | 0.005
5 | 343.493 | 0.405 | 70.878 | 3.485 | -7.3965 | 0.2955 | -1.625 | 0.004 | 7.573 | 0.29 | 192.408 | 0.449 | 0.6245 | 0.0405 | 0.5605 | 0.0375 | 0.355 | 0.015
5.1 | 350.363 | 0.413 | 70.8805 | 3.4915 | -7.402 | 0.303 | -1.617 | 0.018 | 7.577 | 0.292 | 192.349 | 0.623 | 0.6165 | 0.0165 | 0.5525 | 0.0155 | 0.39 | 0.03
5.2 | 357.233 | 0.421 | 70.8875 | 3.4895 | -7.384 | 0.292 | -1.6545 | 0.0025 | 7.567 | 0.285 | 192.648 | 0.5 | 0.6585 | 0.0355 | 0.5905 | 0.0335 | 0.375 | 0.025
5.3 | 364.103 | 0.429 | 70.887 | 3.489 | -7.387 | 0.283 | -1.645 | 0.012 | 7.568 | 0.279 | 192.5695 | 0.3765 | 0.649 | 0.052 | 0.582 | 0.049 | 0.365 | 0.025
5.4 | 370.972 | 0.437 | 70.8815 | 3.4895 | -7.404 | 0.281 | -1.608 | 0.012 | 7.577 | 0.277 | 192.2665 | 0.3655 | 0.6085 | 0.0515 | 0.545 | 0.049 | 0.385 | 0.025
5.5 | 377.842 | 0.445 | 70.887 | 3.489 | -7.3955 | 0.2865 | -1.6325 | 0.0085 | 7.574 | 0.278 | 192.4665 | 0.5335 | 0.635 | 0.032 | 0.5685 | 0.0315 | 0.38 | 0.02
5.6 | 384.712 | 0.453 | 70.895 | 3.486 | -7.376 | 0.285 | -1.667 | 0.005 | 7.562 | 0.279 | 192.752 | 0.437 | 0.675 | 0.046 | 0.6055 | 0.0435 | 0.39 | 0.01
5.7 | 391.582 | 0.461 | 70.9025 | 3.4815 | -7.357 | 0.278 | -1.6995 | 0.0345 | 7.5505 | 0.2785 | 193.0185 | 0.2205 | 0.713 | 0.075 | 0.641 | 0.069 | 0.42 | 0.02
5.8 | 398.452 | 0.47 | 70.903 | 3.48 | -7.372 | 0.281 | -1.6795 | 0.0315 | 7.561 | 0.281 | 192.8445 | 0.2415 | 0.6895 | 0.0715 | 0.6175 | 0.0655 | 0.4 | 0.01
5.9 | 405.322 | 0.478 | 70.902 | 3.482 | -7.3895 | 0.2815 | -1.654 | 0.022 | 7.5725 | 0.2795 | 192.628 | 0.302 | 0.6595 | 0.0625 | 0.59 | 0.058 | 0.39 | 0.01
6 | 412.192 | 0.486 | 70.9035 | 3.4845 | -7.3925 | 0.2855 | -1.65 | 0.007 | 7.5745 | 0.2805 | 192.5965 | 0.4185 | 0.656 | 0.047 | 0.586 | 0.044 | 0.395 | 0.005
6.1 | 419.062 | 0.494 | 70.915 | 3.483 | -7.3605 | 0.2915 | -1.7045 | 0.0015 | 7.5555 | 0.2835 | 193.0575 | 0.5095 | 0.719 | 0.038 | 0.645 | 0.035 | 0.425 | 0.025
6.2 | 425.931 | 0.502 | 70.9135 | 3.4835 | -7.3595 | 0.2825 | -1.698 | 0.017 | 7.553 | 0.279 | 193.006 | 0.359 | 0.7135 | 0.0575 | 0.64 | 0.053 | 0.405 | 0.015
6.3 | 432.801 | 0.51 | 70.912 | 3.484 | -7.3585 | 0.2755 | -1.6995 | 0.0305 | 7.552 | 0.275 | 193.013 | 0.243 | 0.7145 | 0.0725 | 0.6415 | 0.0675 | 0.415 | 0.005
6.4 | 439.671 | 0.518 | 70.9165 | 3.4815 | -7.347 | 0.269 | -1.7295 | 0.0415 | 7.548 | 0.271 | 193.2505 | 0.1615 | 0.747 | 0.085 | 0.6705 | 0.0785 | 0.445 | 0.005
6.5 | 446.541 | 0.526 | 70.9135 | 3.4815 | -7.3565 | 0.2715 | -1.698 | 0.043 | 7.55 | 0.274 | 193.001 | 0.146 | 0.715 | 0.085 | 0.6415 | 0.0785 | 0.405 | 0.005
6.6 | 453.411 | 0.534 | 70.917 | 3.483 | -7.3545 | 0.2765 | -1.7025 | 0.0295 | 7.549 | 0.276 | 193.0445 | 0.2575 | 0.721 | 0.071 | 0.647 | 0.066 | 0.4 | 0
6.7 | 460.2805 | 0.542 | 70.9275 | 3.4855 | -7.337 | 0.278 | -1.7505 | 0.0145 | 7.543 | 0.274 | 193.437 | 0.383 | 0.773 | 0.057 | 0.694 | 0.053 | 0.465 | 0.005
6.8 | 467.151 | 0.55 | 70.9235 | 3.4885 | -7.3535 | 0.2845 | -1.723 | 0.015 | 7.553 | 0.28 | 193.202 | 0.382 | 0.7405 | 0.0535 | 0.664 | 0.05 | 0.44 | 0.03
6.9 | 474.0205 | 0.559 | 70.925 | 3.488 | -7.3555 | 0.2815 | -1.721 | 0.022 | 7.554 | 0.279 | 193.181 | 0.325 | 0.7385 | 0.0605 | 0.6615 | 0.0565 | 0.43 | 0.02
7 | 480.8905 | 0.567 | 70.9315 | 3.4835 | -7.3425 | 0.2685 | -1.742 | 0.037 | 7.547 | 0.27 | 193.3515 | 0.1985 | 0.764 | 0.08 | 0.685 | 0.075 | 0.47 | 0
7.1 | 487.76 | 0.575 | 70.939 | 3.486 | -7.3465 | 0.2765 | -1.754 | 0.028 | 7.553 | 0.275 | 193.437 | 0.281 | 0.775 | 0.068 | 0.6935 | 0.0635 | 0.455 | 0.015
7.2 | 494.63 | 0.583 | 70.937 | 3.484 | -7.3575 | 0.2785 | -1.7375 | 0.0275 | 7.5595 | 0.2775 | 193.301 | 0.282 | 0.7565 | 0.0675 | 0.6755 | 0.0625 | 0.435 | 0.015
7.3 | 501.5 | 0.591 | 70.934 | 3.484 | -7.3625 | 0.2825 | -1.7235 | 0.0185 | 7.5615 | 0.2795 | 193.19 | 0.352 | 0.741 | 0.058 | 0.662 | 0.054 | 0.45 | 0.02
7.4 | 508.369 | 0.599 | 70.942 | 3.493 | -7.3335 | 0.2935 | -1.7705 | 0.0145 | 7.545 | 0.282 | 193.595 | 0.629 | 0.795 | 0.023 | 0.7125 | 0.0225 | 0.475 | 0.055
7.5 | 515.239 | 0.607 | 70.9425 | 3.4915 | -7.333 | 0.284 | -1.773 | 0.002 | 7.5445 | 0.2765 | 193.6115 | 0.4925 | 0.798 | 0.041 | 0.7155 | 0.0395 | 0.44 | 0.04
7.6 | 522.109 | 0.615 | 70.9435 | 3.4865 | -7.3335 | 0.2755 | -1.7765 | 0.0225 | 7.546 | 0.273 | 193.632 | 0.326 | 0.8015 | 0.0635 | 0.718 | 0.06 | 0.46 | 0.01
7.7 | 528.979 | 0.623 | 70.9525 | 3.4795 | -7.321 | 0.279 | -1.81 | 0.024 | 7.542 | 0.277 | 193.8985 | 0.3295 | 0.8375 | 0.0665 | 0.7505 | 0.0605 | 0.505 | 0.005
7.8 | 535.849 | 0.631 | 70.952 | 3.481 | -7.3305 | 0.2745 | -1.775 | 0.03 | 7.5425 | 0.2735 | 193.618 | 0.27 | 0.803 | 0.072 | 0.7195 | 0.0675 | 0.47 | 0
7.9 | 542.719 | 0.64 | 70.952 | 3.483 | -7.328 | 0.268 | -1.767 | 0.036 | 7.538 | 0.269 | 193.5625 | 0.2115 | 0.7975 | 0.0795 | 0.715 | 0.075 | 0.475 | 0.005
8 | 549.589 | 0.648 | 70.96 | 3.48 | -7.2975 | 0.2545 | -1.835 | 0.064 | 7.5245 | 0.2625 | 194.112 | 0.001 | 0.871 | 0.111 | 0.782 | 0.103 | 0.53 | 0.01
8.1 | 556.459 | 0.656 | 70.958 | 3.481 | -7.3165 | 0.2585 | -1.8055 | 0.0515 | 7.536 | 0.264 | 193.868 | 0.092 | 0.838 | 0.097 | 0.751 | 0.091 | 0.49 | 0.01
8.2 | 563.3285 | 0.664 | 70.9565 | 3.4825 | -7.3275 | 0.2675 | -1.7825 | 0.0315 | 7.5415 | 0.2675 | 193.677 | 0.248 | 0.812 | 0.076 | 0.7275 | 0.0715 | 0.47 | 0.01
8.3 | 570.198 | 0.672 | 70.9565 | 3.4815 | -7.3235 | 0.2725 | -1.78 | 0.018 | 7.5365 | 0.2695 | 193.6745 | 0.3555 | 0.8125 | 0.0635 | 0.7285 | 0.0595 | 0.495 | 0.015
8.4 | 577.068 | 0.68 | 70.957 | 3.486 | -7.3265 | 0.2835 | -1.784 | 0.008 | 7.541 | 0.274 | 193.703 | 0.569 | 0.8145 | 0.0345 | 0.7295 | 0.0335 | 0.475 | 0.025
8.5 | 583.938 | 0.688 | 70.957 | 3.487 | -7.328 | 0.292 | -1.7785 | 0.0175 | 7.541 | 0.28 | 193.6655 | 0.6525 | 0.809 | 0.023 | 0.725 | 0.022 | 0.475 | 0.025
8.6 | 590.808 | 0.696 | 70.959 | 3.485 | -7.328 | 0.295 | -1.7705 | 0.0115 | 7.5395 | 0.2845 | 193.6035 | 0.6115 | 0.8025 | 0.0275 | 0.719 | 0.026 | 0.495 | 0.025
8.7 | 597.678 | 0.704 | 70.9685 | 3.4835 | -7.326 | 0.272 | -1.8045 | 0.0425 | 7.545 | 0.274 | 193.846 | 0.18 | 0.836 | 0.083 | 0.7475 | 0.0775 | 0.49 | 0.01
8.8 | 604.548 | 0.712 | 70.972 | 3.482 | -7.3165 | 0.2765 | -1.82 | 0.044 | 7.5395 | 0.2785 | 193.9745 | 0.1805 | 0.8535 | 0.0835 | 0.7635 | 0.0765 | 0.485 | 0.005
8.9 | 611.417 | 0.72 | 70.9715 | 3.4805 | -7.3105 | 0.2905 | -1.816 | 0.019 | 7.533 | 0.286 | 193.968 | 0.393 | 0.853 | 0.057 | 0.764 | 0.051 | 0.505 | 0.015
9 | 618.2875 | 0.729 | 70.972 | 3.48 | -7.3135 | 0.2805 | -1.8135 | 0.0195 | 7.5355 | 0.2775 | 193.9375 | 0.3695 | 0.8495 | 0.0615 | 0.7605 | 0.0565 | 0.49 | 0.01
9.1 | 625.157 | 0.737 | 70.974 | 3.479 | -7.308 | 0.274 | -1.8225 | 0.0325 | 7.532 | 0.274 | 194.01 | 0.266 | 0.86 | 0.075 | 0.7705 | 0.0695 | 0.495 | 0.005
9.2 | 632.027 | 0.745 | 70.9765 | 3.4785 | -7.3015 | 0.2695 | -1.831 | 0.042 | 7.528 | 0.272 | 194.0835 | 0.1875 | 0.8705 | 0.0855 | 0.7805 | 0.0795 | 0.52 | 0
9.3 | 638.897 | 0.753 | 70.9785 | 3.4835 | -7.304 | 0.272 | -1.8175 | 0.0245 | 7.5275 | 0.2695 | 193.9845 | 0.3215 | 0.859 | 0.068 | 0.77 | 0.064 | 0.495 | 0.015
9.4 | 645.767 | 0.761 | 70.9865 | 3.4835 | -7.2985 | 0.2675 | -1.8345 | 0.0405 | 7.5255 | 0.2695 | 194.1145 | 0.1985 | 0.8785 | 0.0835 | 0.787 | 0.078 | 0.51 | 0.01
9.5 | 652.637 | 0.769 | 70.9955 | 3.4815 | -7.287 | 0.266 | -1.8715 | 0.0555 | 7.5235 | 0.2715 | 194.406 | 0.096 | 0.9175 | 0.0975 | 0.822 | 0.09 | 0.55 | 0.01
9.6 | 659.506 | 0.777 | 71.0005 | 3.4785 | -7.2695 | 0.2705 | -1.9235 | 0.0515 | 7.5195 | 0.2745 | 194.8265 | 0.1495 | 0.971 | 0.093 | 0.8705 | 0.0855 | 0.595 | 0.005
9.7 | 666.3765 | 0.785 | 70.997 | 3.482 | -7.2915 | 0.2655 | -1.883 | 0.039 | 7.531 | 0.267 | 194.487 | 0.22 | 0.9265 | 0.0825 | 0.8285 | 0.0775 | 0.545 | 0.005
9.8 | 673.2465 | 0.793 | 70.9965 | 3.4815 | -7.3035 | 0.2645 | -1.8585 | 0.0355 | 7.5365 | 0.2645 | 194.2855 | 0.2335 | 0.9005 | 0.0805 | 0.805 | 0.076 | 0.535 | 0.005
9.9 | 680.116 | 0.801 | 71.002 | 3.473 | -7.297 | 0.263 | -1.874 | 0.058 | 7.534 | 0.269 | 194.4045 | 0.0725 | 0.918 | 0.103 | 0.82 | 0.095 | 0.575 | 0.005
10 | 686.985 | 0.809 | 71.008 | 3.477 | -7.2695 | 0.2705 | -1.9155 | 0.0475 | 7.5175 | 0.2735 | 194.7675 | 0.1775 | 0.9665 | 0.0895 | 0.8665 | 0.0825 | 0.57 | 0.01
10.1 | 693.855 | 0.818 | 71.0085 | 3.4775 | -7.2655 | 0.2585 | -1.919 | 0.059 | 7.5145 | 0.2645 | 194.798 | 0.066 | 0.9715 | 0.1045 | 0.8705 | 0.0975 | 0.58 | 0.02
10.2 | 700.726 | 0.826 | 71.0065 | 3.4765 | -7.276 | 0.237 | -1.8985 | 0.0795 | 7.52 | 0.25 | 194.6185 | 0.1325 | 0.9495 | 0.1315 | 0.85 | 0.124 | 0.59 | 0.01
10.3 | 707.596 | 0.834 | 71.011 | 3.481 | -7.265 | 0.253 | -1.9125 | 0.0575 | 7.5125 | 0.2595 | 194.7515 | 0.0705 | 0.967 | 0.104 | 0.867 | 0.098 | 0.565 | 0.005
10.4 | 714.4645 | 0.842 | 71.0115 | 3.4835 | -7.2665 | 0.2635 | -1.912 | 0.036 | 7.514 | 0.264 | 194.7515 | 0.2475 | 0.966 | 0.081 | 0.8665 | 0.0765 | 0.55 | 0.01
10.5 | 721.333 | 0.85 | 71.0105 | 3.4845 | -7.2735 | 0.2705 | -1.9035 | 0.0195 | 7.5185 | 0.2665 | 194.6785 | 0.3765 | 0.956 | 0.064 | 0.856 | 0.061 | 0.565 | 0.025
10.6 | 728.207 | 0.858 | 71.016 | 3.482 | -7.271 | 0.265 | -1.913 | 0.041 | 7.518 | 0.267 | 194.746 | 0.213 | 0.9665 | 0.0845 | 0.8655 | 0.0795 | 0.56 | 0.01
10.7 | 735.077 | 0.866 | 71.019 | 3.478 | -7.274 | 0.253 | -1.914 | 0.06 | 7.5215 | 0.2595 | 194.744 | 0.051 | 0.9675 | 0.1065 | 0.8655 | 0.1005 | 0.56 | 0
10.8 | 741.9455 | 0.874 | 71.0215 | 3.4765 | -7.2735 | 0.2445 | -1.9155 | 0.0705 | 7.5215 | 0.2545 | 194.75 | 0.046 | 0.9695 | 0.1195 | 0.867 | 0.113 | 0.58 | 0.01
10.9 | 748.815 | 0.882 | 71.021 | 3.482 | -7.265 | 0.254 | -1.924 | 0.067 | 7.515 | 0.263 | 194.8315 | 0.0035 | 0.98 | 0.111 | 0.8775 | 0.1045 | 0.58 | 0.02
11 | 755.6845 | 0.89 | 71.0235 | 3.4815 | -7.2685 | 0.2605 | -1.92 | 0.048 | 7.518 | 0.264 | 194.8 | 0.154 | 0.9755 | 0.0925 | 0.873 | 0.087 | 0.57 | 0.02
11.1 | 762.5545 | 0.899 | 71.026 | 3.481 | -7.2745 | 0.2605 | -1.9095 | 0.0405 | 7.521 | 0.262 | 194.7155 | 0.2085 | 0.966 | 0.086 | 0.8635 | 0.0815 | 0.58 | 0.02
11.2 | 769.4255 | 0.907 | 71.0275 | 3.4835 | -7.277 | 0.248 | -1.903 | 0.063 | 7.5215 | 0.2555 | 194.6575 | 0.0125 | 0.9605 | 0.1095 | 0.858 | 0.104 | 0.585 | 0.015
11.3 | 776.2945 | 0.915 | 71.024 | 3.485 | -7.2755 | 0.2665 | -1.901 | 0.027 | 7.52 | 0.264 | 194.6535 | 0.3125 | 0.9575 | 0.0715 | 0.856 | 0.068 | 0.565 | 0.045
11.4 | 783.1635 | 0.923 | 71.025 | 3.485 | -7.2695 | 0.2725 | -1.912 | 0.018 | 7.517 | 0.268 | 194.75 | 0.395 | 0.9695 | 0.0615 | 0.8675 | 0.0585 | 0.575 | 0.035
11.5 | 790.031 | 0.931 | 71.034 | 3.478 | -7.2525 | 0.2555 | -1.9535 | 0.0605 | 7.5105 | 0.2625 | 195.079 | 0.059 | 1.015 | 0.107 | 0.909 | 0.1 | 0.62 | 0
11.6 | 796.904 | 0.939 | 71.0335 | 3.4775 | -7.2785 | 0.2465 | -1.906 | 0.07 | 7.524 | 0.256 | 194.6725 | 0.0425 | 0.964 | 0.118 | 0.8605 | 0.1115 | 0.585 | 0.015
11.7 | 803.775 | 0.947 | 71.035 | 3.48 | -7.2815 | 0.2605 | -1.9025 | 0.0445 | 7.526 | 0.263 | 194.648 | 0.172 | 0.96 | 0.09 | 0.857 | 0.085 | 0.57 | 0.03
11.8 | 810.6445 | 0.955 | 71.0385 | 3.4845 | -7.267 | 0.287 | -1.9365 | 0.0035 | 7.521 | 0.279 | 194.942 | 0.538 | 0.996 | 0.043 | 0.89 | 0.04 | 0.61 | 0.04
11.9 | 817.513 | 0.963 | 71.0475 | 3.4785 | -7.244 | 0.254 | -1.991 | 0.041 | 7.5125 | 0.2555 | 195.377 | 0.212 | 1.055 | 0.09 | 0.944 | 0.086 | 0.625 | 0.015
12 | 824.383 | 0.971 | 71.0485 | 3.4805 | -7.24 | 0.255 | -1.9905 | 0.0385 | 7.5085 | 0.2555 | 195.378 | 0.231 | 1.056 | 0.087 | 0.9455 | 0.0835 | 0.62 | 0.02
12.1 | 831.253 | 0.979 | 71.0445 | 3.4855 | -7.252 | 0.275 | -1.9545 | 0.0125 | 7.511 | 0.269 | 195.101 | 0.452 | 1.0195 | 0.0555 | 0.912 | 0.053 | 0.6 | 0.04
12.2 | 838.121 | 0.988 | 71.0505 | 3.4755 | -7.246 | 0.26 | -1.98 | 0.06 | 7.5115 | 0.2665 | 195.284 | 0.082 | 1.045 | 0.105 | 0.9345 | 0.0975 | 0.625 | 0.015
12.3 | 844.992 | 0.996 | 71.051 | 3.475 | -7.247 | 0.25 | -1.9705 | 0.0715 | 7.5105 | 0.2605 | 195.212 | 0.025 | 1.037 | 0.119 | 0.928 | 0.111 | 0.62 | 0.01
12.4 | 851.8645 | 1.004 | 71.05 | 3.48 | -7.251 | 0.248 | -1.951 | 0.06 | 7.509 | 0.255 | 195.061 | 0.053 | 1.0185 | 0.1075 | 0.911 | 0.102 | 0.62 | 0
12.5 | 858.7345 | 1.012 | 71.053 | 3.486 | -7.255 | 0.261 | -1.953 | 0.041 | 7.5135 | 0.2625 | 195.075 | 0.217 | 1.02 | 0.084 | 0.9115 | 0.0805 | 0.61 | 0.02
12.6 | 865.6035 | 1.02 | 71.06 | 3.487 | -7.237 | 0.271 | -1.993 | 0.025 | 7.5065 | 0.2675 | 195.413 | 0.365 | 1.064 | 0.067 | 0.952 | 0.064 | 0.64 | 0.04
12.7 | 872.473 | 1.028 | 71.0655 | 3.4845 | -7.224 | 0.268 | -2.0185 | 0.0305 | 7.5005 | 0.2665 | 195.62 | 0.327 | 1.0915 | 0.0735 | 0.9775 | 0.0695 | 0.66 | 0.03
12.8 | 879.3425 | 1.036 | 71.0645 | 3.4795 | -7.2285 | 0.2485 | -1.9955 | 0.0605 | 7.4995 | 0.2555 | 195.433 | 0.059 | 1.07 | 0.109 | 0.958 | 0.103 | 0.65 | 0.02
12.9 | 886.2125 | 1.044 | 71.0675 | 3.4765 | -7.2185 | 0.2455 | -2.0095 | 0.0665 | 7.493 | 0.254 | 195.56 | 0.014 | 1.088 | 0.116 | 0.975 | 0.11 | 0.655 | 0.005
13 | 893.0825 | 1.052 | 71.074 | 3.478 | -7.212 | 0.251 | -2.033 | 0.056 | 7.493 | 0.257 | 195.7485 | 0.1085 | 1.1125 | 0.1045 | 0.997 | 0.099 | 0.68 | 0
13.1 | 899.9515 | 1.06 | 71.0835 | 3.4865 | -7.214 | 0.268 | -2.059 | 0.026 | 7.502 | 0.265 | 195.943 | 0.369 | 1.1365 | 0.0695 | 1.017 | 0.066 | 0.725 | 0.035
13.2 | 906.821 | 1.069 | 71.075 | 3.487 | -7.2255 | 0.2645 | -2.0275 | 0.0305 | 7.5045 | 0.2625 | 195.684 | 0.321 | 1.102 | 0.074 | 0.986 | 0.071 | 0.675 | 0.035
13.3 | 913.69 | 1.077 | 71.0695 | 3.4885 | -7.24 | 0.267 | -1.9955 | 0.0195 | 7.5095 | 0.2625 | 195.424 | 0.397 | 1.068 | 0.063 | 0.9545 | 0.0615 | 0.64 | 0.04
13.4 | 920.5595 | 1.085 | 71.067 | 3.49 | -7.2575 | 0.2775 | -1.964 | 0.005 | 7.5195 | 0.2665 | 195.1635 | 0.5905 | 1.033 | 0.037 | 0.9215 | 0.0375 | 0.65 | 0.04
13.5 | 927.43 | 1.093 | 71.072 | 3.482 | -7.2445 | 0.2705 | -1.9945 | 0.0145 | 7.5145 | 0.2645 | 195.409 | 0.441 | 1.066 | 0.059 | 0.952 | 0.057 | 0.635 | 0.035
13.6 | 934.3015 | 1.101 | 71.079 | 3.48 | -7.23 | 0.269 | -2.021 | 0.023 | 7.507 | 0.265 | 195.629 | 0.384 | 1.096 | 0.068 | 0.98 | 0.065 | 0.65 | 0.03
13.7 | 941.1725 | 1.109 | 71.0865 | 3.4825 | -7.216 | 0.27 | -2.044 | 0.022 | 7.5 | 0.266 | 195.829 | 0.403 | 1.124 | 0.066 | 1.0055 | 0.0625 | 0.685 | 0.035
13.8 | 948.0415 | 1.117 | 71.0915 | 3.4875 | -7.2085 | 0.2695 | -2.0765 | 0.0155 | 7.502 | 0.263 | 196.087 | 0.454 | 1.157 | 0.059 | 1.035 | 0.057 | 0.715 | 0.045
13.9 | 954.9105 | 1.125 | 71.0895 | 3.4835 | -7.219 | 0.265 | -2.05 | 0.031 | 7.5045 | 0.2635 | 195.8685 | 0.3255 | 1.1295 | 0.0755 | 1.0095 | 0.0715 | 0.69 | 0.03
14 | 961.7795 | 1.133 | 71.087 | 3.478 | -7.2325 | 0.2645 | -2.0115 | 0.0405 | 7.5075 | 0.2655 | 195.5515 | 0.2435 | 1.0905 | 0.0855 | 0.9735 | 0.0805 | 0.675 | 0.005
14.1 | 968.648 | 1.141 | 71.0885 | 3.4785 | -7.234 | 0.272 | -2.007 | 0.026 | 7.5075 | 0.2685 | 195.5205 | 0.3635 | 1.086 | 0.07 | 0.97 | 0.066 | 0.665 | 0.025
14.2 | 975.519 | 1.149 | 71.093 | 3.478 | -7.231 | 0.258 | -2.0195 | 0.0475 | 7.508 | 0.261 | 195.6095 | 0.1825 | 1.0995 | 0.0935 | 0.9815 | 0.0885 | 0.665 | 0.015
14.3 | 982.39 | 1.158 | 71.0985 | 3.4785 | -7.221 | 0.249 | -2.0425 | 0.0635 | 7.505 | 0.257 | 195.7975 | 0.0515 | 1.1255 | 0.1105 | 1.0045 | 0.1045 | 0.7 | 0
14.4 | 989.26 | 1.166 | 71.1015 | 3.4845 | -7.2085 | 0.2645 | -2.067 | 0.045 | 7.4995 | 0.2665 | 196.01 | 0.227 | 1.152 | 0.087 | 1.03 | 0.082 | 0.74 | 0.02
14.5 | 996.131 | 1.174 | 71.098 | 3.482 | -7.2205 | 0.2685 | -2.038 | 0.046 | 7.503 | 0.271 | 195.769 | 0.216 | 1.1215 | 0.0875 | 1.0015 | 0.0815 | 0.7 | 0.02
14.6 | 1003 | 1.182 | 71.0985 | 3.4815 | -7.227 | 0.265 | -2.0255 | 0.0445 | 7.5055 | 0.2675 | 195.666 | 0.219 | 1.108 | 0.087 | 0.989 | 0.082 | 0.695 | 0.025
14.7 | 1009.8675 | 1.19 | 71.102 | 3.485 | -7.218 | 0.249 | -2.049 | 0.045 | 7.503 | 0.252 | 195.8535 | 0.1915 | 1.1335 | 0.0925 | 1.0125 | 0.0895 | 0.71 | 0.02
14.8 | 1016.74 | 1.198 | 71.1065 | 3.4825 | -7.219 | 0.256 | -2.062 | 0.042 | 7.5075 | 0.2575 | 195.951 | 0.227 | 1.146 | 0.088 | 1.0225 | 0.0845 | 0.7 | 0.02
14.9 | 1023.611 | 1.206 | 71.1075 | 3.4775 | -7.2215 | 0.2495 | -2.0645 | 0.0585 | 7.511 | 0.256 | 195.958 | 0.093 | 1.1475 | 0.1065 | 1.023 | 0.101 | 0.705 | 0.005
15 | 1030.4815 | 1.214 | 71.1065 | 3.4725 | -7.219 | 0.231 | -2.0645 | 0.0895 | 7.5085 | 0.2465 | 195.953 | 0.171 | 1.148 | 0.141 | 1.024 | 0.134 | 0.73 | 0
15.1 | 1037.35 | 1.222 | 71.1095 | 3.4805 | -7.2075 | 0.2525 | -2.079 | 0.045 | 7.5015 | 0.2545 | 196.0975 | 0.2025 | 1.166 | 0.093 | 1.041 | 0.089 | 0.72 | 0.02
15.2 | 1044.22 | 1.23 | 71.1085 | 3.4835 | -7.2095 | 0.2535 | -2.065 | 0.047 | 7.4995 | 0.2565 | 195.991 | 0.187 | 1.153 | 0.093 | 1.0295 | 0.0895 | 0.7 | 0.02
15.3 | 1051.09 | 1.239 | 71.106 | 3.484 | -7.214 | 0.247 | -2.0505 | 0.0685 | 7.4995 | 0.2565 | 195.8695 | 0.0115 | 1.138 | 0.114 | 1.016 | 0.108 | 0.71 | 0.02
15.4 | 1057.96 | 1.247 | 71.1195 | 3.4785 | -7.19 | 0.252 | -2.1085 | 0.0565 | 7.4925 | 0.2575 | 196.3505 | 0.1305 | 1.2015 | 0.1035 | 1.074 | 0.098 | 0.75 | 0.02
15.5 | 1064.829 | 1.255 | 71.1195 | 3.4775 | -7.2 | 0.248 | -2.091 | 0.063 | 7.4975 | 0.2555 | 196.1945 | 0.0675 | 1.182 | 0.111 | 1.056 | 0.105 | 0.725 | 0.005
15.6 | 1071.6975 | 1.263 | 71.115 | 3.481 | -7.215 | 0.247 | -2.0605 | 0.0595 | 7.5035 | 0.2545 | 195.9425 | 0.0795 | 1.149 | 0.107 | 1.0255 | 0.1025 | 0.7 | 0.02
15.7 | 1078.5685 | 1.271 | 71.122 | 3.482 | -7.1895 | 0.2495 | -2.1075 | 0.0365 | 7.4925 | 0.2495 | 196.3475 | 0.2675 | 1.2015 | 0.0865 | 1.074 | 0.084 | 0.735 | 0.025
15.8 | 1085.437 | 1.279 | 71.1225 | 3.4875 | -7.19 | 0.262 | -2.1045 | 0.0215 | 7.4915 | 0.2575 | 196.3285 | 0.4035 | 1.1985 | 0.0665 | 1.0715 | 0.0655 | 0.725 | 0.055
15.9 | 1092.306 | 1.287 | 71.1205 | 3.4915 | -7.1985 | 0.2695 | -2.0885 | 0.0155 | 7.4955 | 0.2635 | 196.193 | 0.461 | 1.1805 | 0.0575 | 1.055 | 0.056 | 0.72 | 0.06
16 | 1099.176 | 1.295 | 71.12 | 3.485 | -7.1985 | 0.2525 | -2.0815 | 0.0345 | 7.4935 | 0.2525 | 196.134 | 0.283 | 1.175 | 0.082 | 1.05 | 0.08 | 0.72 | 0.03
16.1 | 1106.048 | 1.303 | 71.1215 | 3.4825 | -7.2065 | 0.2545 | -2.074 | 0.044 | 7.4995 | 0.2565 | 196.0615 | 0.2145 | 1.166 | 0.09 | 1.0405 | 0.0865 | 0.71 | 0.03
16.2 | 1112.919 | 1.311 | 71.1235 | 3.4825 | -7.212 | 0.254 | -2.073 | 0.05 | 7.5035 | 0.2575 | 196.042 | 0.171 | 1.164 | 0.095 | 1.038 | 0.091 | 0.71 | 0.03
16.3 | 1119.788 | 1.319 | 71.125 | 3.484 | -7.206 | 0.241 | -2.082 | 0.054 | 7.5005 | 0.2465 | 196.118 | 0.116 | 1.175 | 0.103 | 1.048 | 0.1 | 0.725 | 0.025
16.4 | 1126.658 | 1.328 | 71.136 | 3.481 | -7.1905 | 0.2315 | -2.1185 | 0.0725 | 7.496 | 0.243 | 196.416 | 0.029 | 1.216 | 0.123 | 1.085 | 0.119 | 0.745 | 0.005
16.5 | 1133.528 | 1.336 | 71.142 | 3.479 | -7.182 | 0.236 | -2.1375 | 0.0655 | 7.4935 | 0.2445 | 196.574 | 0.032 | 1.237 | 0.117 | 1.105 | 0.113 | 0.77 | 0.01
16.6 | 1140.398 | 1.344 | 71.141 | 3.481 | -7.1845 | 0.2555 | -2.1285 | 0.0255 | 7.493 | 0.252 | 196.513 | 0.369 | 1.2275 | 0.0745 | 1.0965 | 0.0725 | 0.78 | 0.04
16.7 | 1147.2695 | 1.352 | 71.139 | 3.486 | -7.1935 | 0.2855 | -2.1215 | 0.0105 | 7.5005 | 0.2705 | 196.457 | 0.694 | 1.2175 | 0.0305 | 1.0865 | 0.0305 | 0.77 | 0.08
16.8 | 1154.138 | 1.36 | 71.143 | 3.491 | -7.1855 | 0.2915 | -2.134 | 0.021 | 7.4965 | 0.2735 | 196.5705 | 0.7885 | 1.2325 | 0.0175 | 1.1005 | 0.0185 | 0.79 | 0.11
16.9 | 1161.0055 | 1.368 | 71.149 | 3.494 | -7.1655 | 0.2765 | -2.1575 | 0.0065 | 7.4835 | 0.2625 | 196.781 | 0.659 | 1.263 | 0.035 | 1.1295 | 0.0355 | 0.815 | 0.105
17 | 1167.8765 | 1.376 | 71.1465 | 3.4865 | -7.1775 | 0.2705 | -2.13 | 0.009 | 7.487 | 0.262 | 196.547 | 0.521 | 1.2335 | 0.0535 | 1.1025 | 0.0525 | 0.775 | 0.065
17.1 | 1174.7475 | 1.384 | 71.1435 | 3.4815 | -7.19 | 0.262 | -2.109 | 0.029 | 7.4925 | 0.2595 | 196.361 | 0.351 | 1.21 | 0.075 | 1.0805 | 0.0725 | 0.74 | 0.03
17.2 | 1181.6185 | 1.392 | 71.1425 | 3.4785 | -7.1975 | 0.2515 | -2.1005 | 0.0485 | 7.4975 | 0.2555 | 196.2745 | 0.1825 | 1.1995 | 0.0965 | 1.0695 | 0.0925 | 0.74 | 0.03
17.3 | 1188.486 | 1.4 | 71.1495 | 3.4725 | -7.1875 | 0.2375 | -2.122 | 0.065 | 7.494 | 0.246 | 196.449 | 0.035 | 1.224 | 0.118 | 1.0925 | 0.1135 | 0.755 | 0.005
17.4 | 1195.3565 | 1.409 | 71.1475 | 3.4845 | -7.186 | 0.248 | -2.123 | 0.047 | 7.493 | 0.251 | 196.4665 | 0.1915 | 1.2255 | 0.0945 | 1.0935 | 0.0915 | 0.75 | 0.03
17.5 | 1202.23 | 1.417 | 74.634 | 0 | -6.931 | 0 | -2.083 | 0 | 7.238 | 0 | 196.729 | 0 | 1.14 | 0 | 1.011 | 0 | 0.8 | 0
17.6 | 1209.097 | 1.425 | 74.614 | 0 | -6.941 | 0 | -2.061 | 0 | 7.241 | 0 | 196.536 | 0 | 1.11 | 0 | 0.985 | 0 | 0.73 | 0

## spectra
He_MJ/m2 | 0 |  | 0.1 |  | 0.2 |  | 0.3 |  | 0.4 |  | 0.5 |  | 0.6 |  | 0.7 |  | 0.8 |  | 0.9 |  | 1 |  | 1.1 |  | 1.2 |  | 1.3 |  | 1.4 |  | 1.5 |  | 1.6 |  | 1.7 |  | 1.8 |  | 1.9 |  | 2 |  | 2.1 |  | 2.2 |  | 2.3 |  | 2.4 |  | 2.5 |  | 2.6 |  | 2.7 |  | 2.8 |  | 2.9 |  | 3 |  | 3.1 |  | 3.2 |  | 3.3 |  | 3.4 |  | 3.5 |  | 3.6 |  | 3.7 |  | 3.8 |  | 3.9 |  | 4 |  | 4.1 |  | 4.2 |  | 4.3 |  | 4.4 |  | 4.5 |  | 4.6 |  | 4.7 |  | 4.8 |  | 4.9 |  | 5 |  | 5.1 |  | 5.2 |  | 5.3 |  | 5.4 |  | 5.5 |  | 5.6 |  | 5.7 |  | 5.8 |  | 5.9 |  | 6 |  | 6.1 |  | 6.2 |  | 6.3 |  | 6.4 |  | 6.5 |  | 6.6 |  | 6.7 |  | 6.8 |  | 6.9 |  | 7 |  | 7.1 |  | 7.2 |  | 7.3 |  | 7.4 |  | 7.5 |  | 7.6 |  | 7.7 |  | 7.8 |  | 7.9 |  | 8 |  | 8.1 |  | 8.2 |  | 8.3 |  | 8.4 |  | 8.5 |  | 8.6 |  | 8.7 |  | 8.8 |  | 8.9 |  | 9 |  | 9.1 |  | 9.2 |  | 9.3 |  | 9.4 |  | 9.5 |  | 9.6 |  | 9.7 |  | 9.8 |  | 9.9 |  | 10 |  | 10.1 |  | 10.2 |  | 10.3 |  | 10.4 |  | 10.5 |  | 10.6 |  | 10.7 |  | 10.8 |  | 10.9 |  | 11 |  | 11.1 |  | 11.2 |  | 11.3 |  | 11.4 |  | 11.5 |  | 11.6 |  | 11.7 |  | 11.8 |  | 11.9 |  | 12 |  | 12.1 |  | 12.2 |  | 12.3 |  | 12.4 |  | 12.5 |  | 12.6 |  | 12.7 |  | 12.8 |  | 12.9 |  | 13 |  | 13.1 |  | 13.2 |  | 13.3 |  | 13.4 |  | 13.5 |  | 13.6 |  | 13.7 |  | 13.8 |  | 13.9 |  | 14 |  | 14.1 |  | 14.2 |  | 14.3 |  | 14.4 |  | 14.5 |  | 14.6 |  | 14.7 |  | 14.8 |  | 14.9 |  | 15 |  | 15.1 |  | 15.2 |  | 15.3 |  | 15.4 |  | 15.5 |  | 15.6 |  | 15.7 |  | 15.8 |  | 15.9 |  | 16 |  | 16.1 |  | 16.2 |  | 16.3 |  | 16.4 |  | 16.5 |  | 16.6 |  | 16.7 |  | 16.8 |  | 16.9 |  | 17 |  | 17.1 |  | 17.2 |  | 17.3 |  | 17.4 |  | 17.5 |  | 17.6
Measurement | mean | std | mean | std | mean | std | mean | std | mean | std | mean | std | mean | std | mean | std | mean | std | mean | std | mean | std | mean | std | mean | std | mean | std | mean | std | mean | std | mean | std | mean | std | mean | std | mean | std | mean | std | mean | std | mean | std | mean | std | mean | std | mean | std | mean | std | mean | std | mean | std | mean | std | mean | std | mean | std | mean | std | mean | std | mean | std | mean | std | mean | std | mean | std | mean | std | mean | std | mean | std | mean | std | mean | std | mean | std | mean | std | mean | std | mean | std | mean | std | mean | std | mean | std | mean | std | mean | std | mean | std | mean | std | mean | std | mean | std | mean | std | mean | std | mean | std | mean | std | mean | std | mean | std | mean | std | mean | std | mean | std | mean | std | mean | std | mean | std | mean | std | mean | std | mean | std | mean | std | mean | std | mean | std | mean | std | mean | std | mean | std | mean | std | mean | std | mean | std | mean | std | mean | std | mean | std | mean | std | mean | std | mean | std | mean | std | mean | std | mean | std | mean | std | mean | std | mean | std | mean | std | mean | std | mean | std | mean | std | mean | std | mean | std | mean | std | mean | std | mean | std | mean | std | mean | std | mean | std | mean | std | mean | std | mean | std | mean | std | mean | std | mean | std | mean | std | mean | std | mean | std | mean | std | mean | std | mean | std | mean | std | mean | std | mean | std | mean | std | mean | std | mean | std | mean | std | mean | std | mean | std | mean | std | mean | std | mean | std | mean | std | mean | std | mean | std | mean | std | mean | std | mean | std | mean | std | mean | std | mean | std | mean | std | mean | std | mean | std | mean | std | mean | std | mean | std | mean | std | mean | std | mean | std | mean | std | mean | std | mean | std | mean | std | mean | std | mean | std | mean | std | mean | std | mean | std | mean | std | mean | std | mean | std | mean | std | mean | std | mean | std | mean | std | mean | std | mean | std | mean | std | mean | std | mean | std | mean | std | mean | std | mean | std | mean | std | mean | std | mean | std | mean | std | mean | std | mean | std | mean | std
wavelength_nm
380 | 0.41585 | 0.05235 | 0.44465 | 0.06025 | 0.4393 | 0.0546 | 0.4094 | 0.0466 | 0.45175 | 0.05845 | 0.4365 | 0.0605 | 0.39325 | 0.06505 | 0.405 | 0.0587 | 0.40935 | 0.05755 | 0.40515 | 0.05595 | 0.38745 | 0.04735 | 0.4112 | 0.0448 | 0.42565 | 0.04505 | 0.3934 | 0.064 | 0.41165 | 0.07555 | 0.42225 | 0.07625 | 0.4116 | 0.0716 | 0.3886 | 0.0464 | 0.38625 | 0.06105 | 0.39505 | 0.11045 | 0.4415 | 0.0941 | 0.44565 | 0.08895 | 0.4203 | 0.0919 | 0.42735 | 0.04655 | 0.43845 | 0.06645 | 0.43395 | 0.09955 | 0.40565 | 0.08025 | 0.39225 | 0.04975 | 0.3957 | 0.039 | 0.41385 | 0.07745 | 0.4179 | 0.0509 | 0.42615 | 0.04055 | 0.42965 | 0.06935 | 0.4206 | 0.047 | 0.4238 | 0.0323 | 0.43685 | 0.02665 | 0.42035 | 0.06725 | 0.40085 | 0.07575 | 0.3902 | 0.0632 | 0.427 | 0.0445 | 0.42665 | 0.03865 | 0.4106 | 0.0452 | 0.40855 | 0.05505 | 0.4264 | 0.0606 | 0.4395 | 0.0578 | 0.42815 | 0.04885 | 0.42235 | 0.05885 | 0.41425 | 0.06835 | 0.40405 | 0.07255 | 0.4061 | 0.0698 | 0.4084 | 0.0691 | 0.40915 | 0.07225 | 0.4203 | 0.0676 | 0.40055 | 0.07855 | 0.3598 | 0.1023 | 0.3819 | 0.0724 | 0.41815 | 0.07145 | 0.4455 | 0.0797 | 0.4221 | 0.0838 | 0.429 | 0.0619 | 0.44335 | 0.04455 | 0.43395 | 0.07185 | 0.40985 | 0.06215 | 0.39955 | 0.04895 | 0.4125 | 0.036 | 0.4161 | 0.0074 | 0.42015 | 0.01255 | 0.41665 | 0.05695 | 0.4157 | 0.0688 | 0.40375 | 0.06615 | 0.38945 | 0.05585 | 0.42145 | 0.03765 | 0.4129 | 0.0588 | 0.3828 | 0.102 | 0.38755 | 0.11335 | 0.3846 | 0.0861 | 0.39245 | 0.05555 | 0.42165 | 0.04625 | 0.4054 | 0.0362 | 0.40675 | 0.04225 | 0.45215 | 0.06195 | 0.4478 | 0.0759 | 0.4286 | 0.0728 | 0.4042 | 0.0515 | 0.4484 | 0.07 | 0.436 | 0.0789 | 0.38275 | 0.09155 | 0.40525 | 0.07795 | 0.41385 | 0.07315 | 0.4136 | 0.0751 | 0.4151 | 0.0772 | 0.4324 | 0.0686 | 0.4352 | 0.053 | 0.3779 | 0.0471 | 0.4041 | 0.0645 | 0.4237 | 0.0607 | 0.4041 | 0.0272 | 0.43545 | 0.05555 | 0.44375 | 0.07765 | 0.4217 | 0.0924 | 0.43765 | 0.04505 | 0.43035 | 0.03535 | 0.39785 | 0.06635 | 0.44505 | 0.05325 | 0.4251 | 0.0446 | 0.3761 | 0.0539 | 0.3872 | 0.0789 | 0.3853 | 0.0781 | 0.39095 | 0.06315 | 0.432 | 0.0264 | 0.44185 | 0.04315 | 0.42895 | 0.07135 | 0.3977 | 0.0943 | 0.37835 | 0.08495 | 0.4026 | 0.0794 | 0.4772 | 0.0727 | 0.4375 | 0.0406 | 0.4119 | 0.0311 | 0.40135 | 0.03835 | 0.4089 | 0.0537 | 0.3995 | 0.0681 | 0.3851 | 0.0776 | 0.41855 | 0.03635 | 0.4369 | 0.0232 | 0.4402 | 0.0228 | 0.427 | 0.0229 | 0.4593 | 0.0479 | 0.46695 | 0.05675 | 0.40935 | 0.04015 | 0.41635 | 0.05715 | 0.4336 | 0.0768 | 0.45395 | 0.09775 | 0.4103 | 0.0757 | 0.3956 | 0.0806 | 0.4031 | 0.1026 | 0.4081 | 0.0651 | 0.40925 | 0.05195 | 0.408 | 0.0575 | 0.4282 | 0.0632 | 0.43805 | 0.05325 | 0.4379 | 0.043 | 0.4081 | 0.0602 | 0.4108 | 0.0326 | 0.42595 | 0.01605 | 0.42855 | 0.05805 | 0.3964 | 0.0652 | 0.37965 | 0.06665 | 0.3914 | 0.0597 | 0.38505 | 0.05825 | 0.37535 | 0.06115 | 0.36635 | 0.07145 | 0.41935 | 0.09985 | 0.4218 | 0.0751 | 0.4016 | 0.027 | 0.40585 | 0.01915 | 0.4253 | 0.0436 | 0.4413 | 0.0737 | 0.4365 | 0.0785 | 0.43075 | 0.07595 | 0.4214 | 0.0716 | 0.4025 | 0.07 | 0.42115 | 0.09795 | 0.4198 | 0.0904 | 0.39185 | 0.03105 | 0.4461 | 0.0102 | 0.45895 | 0.03005 | 0.4141 | 0.1056 | 0.44685 | 0.10865 | 0.4519 | 0.088 | 0.44215 | 0.05925 | 0.45 | 0.0593 | 0.41005 | 0.06525 | 0.3596 | 0.075 | 0.3739 | 0.0504 | 0.41175 | 0.06875 | 0.5176 | 0 | 0.4872 | 0
381 | 0.41545 | 0.04475 | 0.40695 | 0.06065 | 0.4044 | 0.0593 | 0.4133 | 0.0438 | 0.43645 | 0.06945 | 0.4209 | 0.0587 | 0.39075 | 0.03665 | 0.3832 | 0.0507 | 0.38395 | 0.04855 | 0.39795 | 0.03755 | 0.4405 | 0.0165 | 0.44455 | 0.02255 | 0.4368 | 0.0393 | 0.4314 | 0.0556 | 0.42055 | 0.03945 | 0.4177 | 0.0367 | 0.4198 | 0.058 | 0.4281 | 0.057 | 0.4183 | 0.0571 | 0.38965 | 0.06465 | 0.3999 | 0.0558 | 0.40915 | 0.07225 | 0.41055 | 0.09815 | 0.41005 | 0.07325 | 0.40945 | 0.07035 | 0.406 | 0.0746 | 0.4028 | 0.0677 | 0.40035 | 0.04595 | 0.40055 | 0.02755 | 0.3999 | 0.0263 | 0.40045 | 0.03265 | 0.3978 | 0.0392 | 0.3914 | 0.045 | 0.42025 | 0.03625 | 0.4392 | 0.0342 | 0.443 | 0.0442 | 0.43325 | 0.06525 | 0.41865 | 0.06315 | 0.40995 | 0.05245 | 0.426 | 0.0841 | 0.41675 | 0.07745 | 0.4056 | 0.0561 | 0.418 | 0.0343 | 0.4226 | 0.0505 | 0.41155 | 0.06015 | 0.388 | 0.0287 | 0.39645 | 0.04195 | 0.40665 | 0.04755 | 0.41905 | 0.03145 | 0.42305 | 0.04755 | 0.4222 | 0.0609 | 0.4191 | 0.0683 | 0.4208 | 0.0599 | 0.40885 | 0.05405 | 0.3886 | 0.0537 | 0.38905 | 0.05515 | 0.40135 | 0.05475 | 0.4162 | 0.0515 | 0.41515 | 0.05075 | 0.39985 | 0.05415 | 0.39345 | 0.06355 | 0.4215 | 0.0726 | 0.42235 | 0.06115 | 0.4194 | 0.0418 | 0.4191 | 0.0131 | 0.4148 | 0.0253 | 0.41085 | 0.03125 | 0.4134 | 0.0259 | 0.40265 | 0.06365 | 0.40925 | 0.07095 | 0.43255 | 0.05025 | 0.4194 | 0.0486 | 0.4243 | 0.0443 | 0.435 | 0.0395 | 0.41995 | 0.05555 | 0.4112 | 0.0501 | 0.41005 | 0.04265 | 0.41425 | 0.05045 | 0.40635 | 0.04205 | 0.4046 | 0.0379 | 0.4141 | 0.0434 | 0.4059 | 0.031 | 0.40335 | 0.02925 | 0.4054 | 0.0395 | 0.40645 | 0.04105 | 0.3971 | 0.0565 | 0.3788 | 0.084 | 0.4127 | 0.0642 | 0.41635 | 0.05285 | 0.40565 | 0.04915 | 0.41825 | 0.03505 | 0.433 | 0.03 | 0.43715 | 0.02705 | 0.4115 | 0.0274 | 0.4054 | 0.0443 | 0.40465 | 0.05135 | 0.412 | 0.0346 | 0.43215 | 0.05395 | 0.43555 | 0.05605 | 0.42395 | 0.03635 | 0.42585 | 0.04605 | 0.41995 | 0.04115 | 0.41195 | 0.02655 | 0.4151 | 0.0324 | 0.4267 | 0.0448 | 0.435 | 0.0559 | 0.4076 | 0.0576 | 0.3873 | 0.0608 | 0.38295 | 0.06115 | 0.4207 | 0.0437 | 0.4279 | 0.0466 | 0.4186 | 0.0505 | 0.39875 | 0.04415 | 0.3989 | 0.032 | 0.40475 | 0.02575 | 0.41205 | 0.02915 | 0.40015 | 0.03565 | 0.39345 | 0.04415 | 0.39365 | 0.05365 | 0.4232 | 0.0534 | 0.42225 | 0.04855 | 0.4067 | 0.0483 | 0.41205 | 0.06035 | 0.4019 | 0.0516 | 0.3931 | 0.0399 | 0.3998 | 0.0387 | 0.4243 | 0.0388 | 0.43945 | 0.03635 | 0.42595 | 0.03665 | 0.4287 | 0.0332 | 0.4437 | 0.0423 | 0.46785 | 0.06815 | 0.43355 | 0.04325 | 0.4053 | 0.0494 | 0.3784 | 0.0842 | 0.39815 | 0.07055 | 0.41665 | 0.06275 | 0.4356 | 0.0601 | 0.46695 | 0.05855 | 0.43815 | 0.04575 | 0.39815 | 0.03975 | 0.4066 | 0.0417 | 0.42555 | 0.02705 | 0.4463 | 0.023 | 0.45445 | 0.05575 | 0.416 | 0.0331 | 0.4056 | 0.0242 | 0.4376 | 0.0361 | 0.4202 | 0.0456 | 0.408 | 0.0499 | 0.4067 | 0.0466 | 0.41365 | 0.07045 | 0.40615 | 0.06425 | 0.3956 | 0.0421 | 0.4008 | 0.036 | 0.41735 | 0.04035 | 0.4336 | 0.0475 | 0.43265 | 0.05525 | 0.4188 | 0.0561 | 0.4078 | 0.0542 | 0.4124 | 0.0452 | 0.39805 | 0.05045 | 0.3935 | 0.0577 | 0.4117 | 0.0575 | 0.4307 | 0.046 | 0.43015 | 0.03885 | 0.4078 | 0.0426 | 0.40215 | 0.05715 | 0.41515 | 0.06785 | 0.4359 | 0.0697 | 0.40805 | 0.06775 | 0.40065 | 0.06515 | 0.40245 | 0.05605 | 0.403 | 0.0326 | 0.41685 | 0.04575 | 0.4826 | 0 | 0.4654 | 0
382 | 0.4151 | 0.0491 | 0.41795 | 0.04705 | 0.42265 | 0.04355 | 0.4283 | 0.0377 | 0.4135 | 0.0362 | 0.425 | 0.0378 | 0.4437 | 0.0381 | 0.3981 | 0.0606 | 0.40595 | 0.05245 | 0.4361 | 0.0357 | 0.4434 | 0.0556 | 0.4196 | 0.0528 | 0.40295 | 0.05235 | 0.41435 | 0.05915 | 0.4192 | 0.0521 | 0.4257 | 0.0478 | 0.4334 | 0.0494 | 0.4444 | 0.047 | 0.4347 | 0.0491 | 0.4041 | 0.0613 | 0.42445 | 0.04435 | 0.436 | 0.0436 | 0.4376 | 0.0537 | 0.43505 | 0.05395 | 0.4231 | 0.061 | 0.405 | 0.069 | 0.3867 | 0.0662 | 0.4052 | 0.0598 | 0.4259 | 0.0516 | 0.4252 | 0.0525 | 0.43045 | 0.04255 | 0.4381 | 0.0451 | 0.44215 | 0.06965 | 0.42205 | 0.05715 | 0.42175 | 0.05135 | 0.4403 | 0.0498 | 0.44105 | 0.06795 | 0.4374 | 0.0681 | 0.43285 | 0.05825 | 0.41725 | 0.07185 | 0.40395 | 0.05625 | 0.39955 | 0.03105 | 0.4077 | 0.0208 | 0.4242 | 0.0456 | 0.4258 | 0.062 | 0.40345 | 0.04135 | 0.39995 | 0.04915 | 0.3998 | 0.0492 | 0.4063 | 0.0298 | 0.4247 | 0.039 | 0.43545 | 0.04885 | 0.438 | 0.0584 | 0.44785 | 0.04225 | 0.4265 | 0.0506 | 0.3838 | 0.0802 | 0.41 | 0.0632 | 0.42055 | 0.04145 | 0.4191 | 0.0216 | 0.39685 | 0.01765 | 0.4051 | 0.0188 | 0.41845 | 0.01885 | 0.4188 | 0.0212 | 0.4191 | 0.0188 | 0.41925 | 0.02825 | 0.41425 | 0.05965 | 0.4035 | 0.0447 | 0.40445 | 0.03605 | 0.4139 | 0.0362 | 0.402 | 0.038 | 0.4009 | 0.0374 | 0.41 | 0.0342 | 0.41525 | 0.04675 | 0.40705 | 0.04875 | 0.40195 | 0.05335 | 0.43 | 0.0761 | 0.42885 | 0.04585 | 0.4301 | 0.0223 | 0.4394 | 0.058 | 0.4344 | 0.0575 | 0.4346 | 0.0494 | 0.44505 | 0.03775 | 0.42105 | 0.04685 | 0.40885 | 0.05875 | 0.4157 | 0.0641 | 0.3902 | 0.0544 | 0.3872 | 0.0529 | 0.4019 | 0.0531 | 0.41775 | 0.04175 | 0.415 | 0.0333 | 0.40625 | 0.03385 | 0.4153 | 0.0526 | 0.4211 | 0.0541 | 0.42365 | 0.05205 | 0.41495 | 0.06035 | 0.4154 | 0.0405 | 0.41875 | 0.02215 | 0.4164 | 0.0208 | 0.4218 | 0.0383 | 0.42285 | 0.03425 | 0.42485 | 0.00215 | 0.4093 | 0.0323 | 0.40085 | 0.04405 | 0.4054 | 0.0376 | 0.4183 | 0.0444 | 0.4199 | 0.0602 | 0.4096 | 0.0734 | 0.3965 | 0.0399 | 0.3983 | 0.0252 | 0.4092 | 0.0196 | 0.43275 | 0.01895 | 0.436 | 0.0375 | 0.43095 | 0.04085 | 0.4322 | 0.0022 | 0.40035 | 0.03985 | 0.3843 | 0.0593 | 0.4096 | 0.0312 | 0.40305 | 0.02765 | 0.39795 | 0.03635 | 0.3934 | 0.0522 | 0.40175 | 0.03185 | 0.4237 | 0.0364 | 0.4408 | 0.0486 | 0.4081 | 0.0404 | 0.39905 | 0.03675 | 0.40685 | 0.03755 | 0.43235 | 0.04825 | 0.41995 | 0.04745 | 0.4081 | 0.048 | 0.4166 | 0.0476 | 0.43385 | 0.05045 | 0.44325 | 0.04845 | 0.4414 | 0.0422 | 0.4302 | 0.0515 | 0.41865 | 0.05485 | 0.41035 | 0.05195 | 0.4183 | 0.0516 | 0.4249 | 0.0367 | 0.43575 | 0.01855 | 0.4524 | 0.0377 | 0.4429 | 0.0455 | 0.42145 | 0.05005 | 0.3968 | 0.054 | 0.4121 | 0.0467 | 0.43265 | 0.03835 | 0.4348 | 0.0446 | 0.40715 | 0.03185 | 0.39835 | 0.02355 | 0.4215 | 0.0174 | 0.4055 | 0.0349 | 0.40265 | 0.04395 | 0.4183 | 0.0372 | 0.4164 | 0.0347 | 0.4108 | 0.0383 | 0.4032 | 0.047 | 0.4057 | 0.0525 | 0.40755 | 0.05425 | 0.41275 | 0.05495 | 0.42995 | 0.05485 | 0.4263 | 0.055 | 0.4196 | 0.0617 | 0.41905 | 0.07745 | 0.4154 | 0.0605 | 0.4168 | 0.0379 | 0.42335 | 0.01425 | 0.4444 | 0.0261 | 0.4368 | 0.0315 | 0.40425 | 0.03745 | 0.4374 | 0.0621 | 0.4514 | 0.0684 | 0.44975 | 0.06305 | 0.4209 | 0.0638 | 0.40825 | 0.04745 | 0.41085 | 0.02965 | 0.4249 | 0.0434 | 0.428 | 0.0492 | 0.4769 | 0 | 0.4682 | 0
383 | 0.39975 | 0.04995 | 0.4536 | 0.0647 | 0.44645 | 0.06585 | 0.3893 | 0.068 | 0.4383 | 0.0469 | 0.42795 | 0.01455 | 0.3908 | 0.0033 | 0.3939 | 0.0458 | 0.40635 | 0.06885 | 0.4208 | 0.0705 | 0.42855 | 0.04535 | 0.3995 | 0.0523 | 0.37 | 0.0655 | 0.3697 | 0.0607 | 0.3831 | 0.06 | 0.38585 | 0.05405 | 0.37195 | 0.04415 | 0.3654 | 0.0413 | 0.37395 | 0.04495 | 0.3968 | 0.0526 | 0.4354 | 0.0542 | 0.4403 | 0.0603 | 0.4208 | 0.0716 | 0.4109 | 0.0616 | 0.4109 | 0.0659 | 0.4042 | 0.0651 | 0.37155 | 0.03425 | 0.38445 | 0.02025 | 0.40365 | 0.02695 | 0.40065 | 0.07955 | 0.4192 | 0.0822 | 0.4276 | 0.0586 | 0.4153 | 0.0157 | 0.4257 | 0.0332 | 0.4292 | 0.0461 | 0.4274 | 0.0517 | 0.39345 | 0.06335 | 0.3854 | 0.0686 | 0.39745 | 0.06605 | 0.4077 | 0.0684 | 0.3839 | 0.0653 | 0.35775 | 0.06165 | 0.38735 | 0.03735 | 0.40105 | 0.06365 | 0.40675 | 0.08495 | 0.42795 | 0.05185 | 0.4216 | 0.0575 | 0.40775 | 0.04845 | 0.40125 | 0.00205 | 0.39195 | 0.05545 | 0.38105 | 0.07595 | 0.38385 | 0.05335 | 0.3825 | 0.0815 | 0.37795 | 0.08315 | 0.37925 | 0.06695 | 0.40675 | 0.06125 | 0.4294 | 0.0623 | 0.44125 | 0.06665 | 0.42245 | 0.07615 | 0.3903 | 0.086 | 0.37735 | 0.09435 | 0.42705 | 0.08095 | 0.4258 | 0.0588 | 0.41465 | 0.04825 | 0.39955 | 0.05525 | 0.40265 | 0.04025 | 0.4116 | 0.0353 | 0.42015 | 0.04345 | 0.38205 | 0.06015 | 0.38535 | 0.06855 | 0.4189 | 0.0611 | 0.39835 | 0.06525 | 0.3934 | 0.0419 | 0.40275 | 0.01435 | 0.4034 | 0.044 | 0.4035 | 0.0582 | 0.41005 | 0.06865 | 0.43 | 0.0804 | 0.4097 | 0.0533 | 0.39515 | 0.04125 | 0.3942 | 0.0615 | 0.3918 | 0.0696 | 0.38935 | 0.06085 | 0.39115 | 0.03455 | 0.3924 | 0.0648 | 0.37375 | 0.08245 | 0.34585 | 0.09125 | 0.3845 | 0.0603 | 0.39945 | 0.05455 | 0.3995 | 0.0666 | 0.4076 | 0.0786 | 0.4057 | 0.0564 | 0.4083 | 0.0346 | 0.4184 | 0.0462 | 0.4271 | 0.0521 | 0.42595 | 0.04995 | 0.40835 | 0.03845 | 0.40875 | 0.04365 | 0.4108 | 0.0407 | 0.41625 | 0.02625 | 0.43235 | 0.01365 | 0.4253 | 0.0187 | 0.39725 | 0.04415 | 0.40545 | 0.05575 | 0.4081 | 0.058 | 0.4085 | 0.0561 | 0.4074 | 0.0598 | 0.4089 | 0.0565 | 0.40765 | 0.05015 | 0.3922 | 0.0476 | 0.3934 | 0.0469 | 0.4024 | 0.0435 | 0.4195 | 0.0346 | 0.39965 | 0.06455 | 0.39505 | 0.08995 | 0.42305 | 0.09285 | 0.42045 | 0.06565 | 0.41865 | 0.05255 | 0.41555 | 0.05265 | 0.4158 | 0.0534 | 0.41765 | 0.07695 | 0.4134 | 0.1034 | 0.40735 | 0.06745 | 0.4248 | 0.0481 | 0.4417 | 0.0408 | 0.423 | 0.0638 | 0.426 | 0.0812 | 0.42135 | 0.07945 | 0.39495 | 0.05035 | 0.39855 | 0.06015 | 0.40965 | 0.07555 | 0.42775 | 0.09175 | 0.40385 | 0.07245 | 0.38385 | 0.06715 | 0.3688 | 0.0774 | 0.4037 | 0.0929 | 0.4214 | 0.087 | 0.42895 | 0.07165 | 0.42095 | 0.07885 | 0.4211 | 0.0751 | 0.42015 | 0.05905 | 0.40465 | 0.02525 | 0.4124 | 0.0297 | 0.4176 | 0.0335 | 0.4127 | 0.018 | 0.3975 | 0.036 | 0.36875 | 0.06075 | 0.32535 | 0.08915 | 0.38055 | 0.06255 | 0.409 | 0.029 | 0.40575 | 0.00675 | 0.4349 | 0.0324 | 0.4298 | 0.036 | 0.4071 | 0.0298 | 0.4099 | 0.0225 | 0.4197 | 0.0309 | 0.4267 | 0.0438 | 0.4185 | 0.0522 | 0.41565 | 0.07435 | 0.4145 | 0.0852 | 0.42335 | 0.06005 | 0.41925 | 0.05725 | 0.4128 | 0.0453 | 0.4128 | 0.0111 | 0.44435 | 0.04645 | 0.44945 | 0.06425 | 0.43165 | 0.06505 | 0.4208 | 0.0632 | 0.41095 | 0.07305 | 0.40125 | 0.08855 | 0.41635 | 0.06885 | 0.4018 | 0.0468 | 0.3872 | 0.0315 | 0.42785 | 0.01955 | 0.43525 | 0.04095 | 0.4875 | 0 | 0.4661 | 0
384 | 0.4204 | 0.0556 | 0.42555 | 0.03645 | 0.4228 | 0.0137 | 0.41725 | 0.00605 | 0.41825 | 0.04625 | 0.4231 | 0.0616 | 0.42905 | 0.05115 | 0.39545 | 0.04985 | 0.40385 | 0.03325 | 0.4304 | 0.0186 | 0.43955 | 0.04775 | 0.4265 | 0.0417 | 0.4188 | 0.0318 | 0.42855 | 0.02745 | 0.4215 | 0.0483 | 0.4133 | 0.0633 | 0.4124 | 0.062 | 0.41785 | 0.05885 | 0.4152 | 0.0535 | 0.40585 | 0.04945 | 0.4254 | 0.0443 | 0.427 | 0.0499 | 0.41295 | 0.06215 | 0.3996 | 0.0522 | 0.4006 | 0.0594 | 0.40345 | 0.06785 | 0.4001 | 0.0588 | 0.3994 | 0.0497 | 0.40255 | 0.03385 | 0.41535 | 0.00215 | 0.4151 | 0.0263 | 0.41155 | 0.04595 | 0.4167 | 0.0423 | 0.4315 | 0.0627 | 0.4401 | 0.0643 | 0.44615 | 0.04555 | 0.43245 | 0.03095 | 0.4249 | 0.0237 | 0.42595 | 0.02565 | 0.45145 | 0.04955 | 0.4392 | 0.0485 | 0.4147 | 0.0425 | 0.40155 | 0.04515 | 0.39085 | 0.04725 | 0.38795 | 0.04285 | 0.4043 | 0.0206 | 0.39855 | 0.04375 | 0.40025 | 0.06385 | 0.42885 | 0.05925 | 0.43065 | 0.03705 | 0.42265 | 0.02915 | 0.4045 | 0.0406 | 0.4428 | 0.0484 | 0.44405 | 0.04275 | 0.4223 | 0.0384 | 0.41985 | 0.07075 | 0.4285 | 0.0534 | 0.44275 | 0.01735 | 0.4218 | 0.0255 | 0.40455 | 0.02685 | 0.40015 | 0.03225 | 0.4193 | 0.0483 | 0.4365 | 0.0481 | 0.4377 | 0.0373 | 0.4135 | 0.0195 | 0.39285 | 0.02385 | 0.4017 | 0.0447 | 0.44 | 0.0738 | 0.43225 | 0.06115 | 0.4157 | 0.0571 | 0.39265 | 0.06125 | 0.3904 | 0.0544 | 0.40215 | 0.04505 | 0.42165 | 0.03525 | 0.43555 | 0.03765 | 0.41805 | 0.03765 | 0.41125 | 0.04555 | 0.4603 | 0.056 | 0.4372 | 0.0374 | 0.4158 | 0.0227 | 0.41975 | 0.01195 | 0.42 | 0.019 | 0.4189 | 0.0404 | 0.4129 | 0.0748 | 0.3807 | 0.0476 | 0.38295 | 0.05035 | 0.4061 | 0.0702 | 0.41675 | 0.06315 | 0.424 | 0.0638 | 0.42055 | 0.06045 | 0.39245 | 0.02435 | 0.40215 | 0.01245 | 0.4173 | 0.0133 | 0.40775 | 0.03705 | 0.42835 | 0.03575 | 0.44915 | 0.03135 | 0.45155 | 0.03975 | 0.42915 | 0.04855 | 0.41005 | 0.04535 | 0.4035 | 0.0248 | 0.4421 | 0.0459 | 0.4537 | 0.0565 | 0.4412 | 0.0598 | 0.42395 | 0.04025 | 0.42065 | 0.04595 | 0.4215 | 0.0598 | 0.4253 | 0.0425 | 0.41845 | 0.03095 | 0.40605 | 0.02955 | 0.3869 | 0.0494 | 0.3951 | 0.068 | 0.3966 | 0.0645 | 0.3791 | 0.0279 | 0.36475 | 0.02605 | 0.37075 | 0.03845 | 0.40295 | 0.05745 | 0.40225 | 0.03555 | 0.3993 | 0.0226 | 0.3945 | 0.0205 | 0.4066 | 0.0297 | 0.4107 | 0.036 | 0.4124 | 0.0415 | 0.4274 | 0.043 | 0.41985 | 0.03775 | 0.4101 | 0.0349 | 0.4205 | 0.0363 | 0.41645 | 0.05155 | 0.4068 | 0.0544 | 0.40365 | 0.02105 | 0.40505 | 0.02925 | 0.4098 | 0.0417 | 0.422 | 0.0506 | 0.40615 | 0.02385 | 0.40665 | 0.01545 | 0.4202 | 0.0234 | 0.4267 | 0.0488 | 0.4309 | 0.0608 | 0.4342 | 0.0614 | 0.43495 | 0.04785 | 0.4094 | 0.0425 | 0.3867 | 0.0429 | 0.4201 | 0.0266 | 0.4284 | 0.0516 | 0.4257 | 0.0642 | 0.43355 | 0.01945 | 0.4448 | 0.0051 | 0.44685 | 0.00945 | 0.4336 | 0.0366 | 0.42365 | 0.04395 | 0.40755 | 0.03625 | 0.39045 | 0.01935 | 0.40495 | 0.05065 | 0.4116 | 0.0626 | 0.41365 | 0.05915 | 0.4135 | 0.0397 | 0.43095 | 0.04715 | 0.4458 | 0.0621 | 0.43195 | 0.07125 | 0.44295 | 0.06965 | 0.4388 | 0.0577 | 0.3811 | 0.0456 | 0.39375 | 0.05855 | 0.4219 | 0.0597 | 0.4605 | 0.0419 | 0.4252 | 0.0265 | 0.4132 | 0.0272 | 0.42985 | 0.03575 | 0.44095 | 0.05565 | 0.4428 | 0.0743 | 0.43245 | 0.08595 | 0.40275 | 0.05435 | 0.4086 | 0.0442 | 0.42395 | 0.03515 | 0.42015 | 0.00855 | 0.42885 | 0.03175 | 0.4862 | 0 | 0.4704 | 0
385 | 0.41275 | 0.03845 | 0.4322 | 0.0372 | 0.4211 | 0.0383 | 0.3829 | 0.0479 | 0.39915 | 0.03485 | 0.4132 | 0.0348 | 0.41925 | 0.04095 | 0.4011 | 0.0395 | 0.39395 | 0.02985 | 0.39705 | 0.02585 | 0.4067 | 0.0522 | 0.4001 | 0.0568 | 0.3927 | 0.051 | 0.3927 | 0.0324 | 0.39825 | 0.03645 | 0.3964 | 0.0381 | 0.38635 | 0.03385 | 0.39445 | 0.04935 | 0.4016 | 0.0458 | 0.4127 | 0.0245 | 0.4116 | 0.0363 | 0.40675 | 0.03935 | 0.40315 | 0.03765 | 0.41785 | 0.03345 | 0.42695 | 0.03785 | 0.42165 | 0.04435 | 0.37885 | 0.05215 | 0.3611 | 0.0517 | 0.36515 | 0.05005 | 0.3982 | 0.0497 | 0.4399 | 0.05 | 0.45705 | 0.03865 | 0.43835 | 0.01845 | 0.3849 | 0.022 | 0.38835 | 0.03295 | 0.45215 | 0.03385 | 0.43715 | 0.05475 | 0.43165 | 0.06465 | 0.4326 | 0.0648 | 0.41275 | 0.07445 | 0.40705 | 0.07535 | 0.4069 | 0.0727 | 0.3957 | 0.0809 | 0.4203 | 0.0761 | 0.43565 | 0.06425 | 0.399 | 0.0647 | 0.40065 | 0.06245 | 0.4081 | 0.0572 | 0.41345 | 0.05215 | 0.42465 | 0.04975 | 0.42435 | 0.03475 | 0.41625 | 0.01115 | 0.41905 | 0.04585 | 0.3997 | 0.0459 | 0.37805 | 0.02985 | 0.41125 | 0.05275 | 0.41955 | 0.04935 | 0.4177 | 0.0399 | 0.41035 | 0.05165 | 0.4189 | 0.0535 | 0.4226 | 0.0469 | 0.3994 | 0.0385 | 0.4027 | 0.0686 | 0.4052 | 0.0878 | 0.4073 | 0.0795 | 0.4103 | 0.0674 | 0.42295 | 0.05195 | 0.44645 | 0.03065 | 0.42795 | 0.03365 | 0.4232 | 0.0407 | 0.4286 | 0.046 | 0.4257 | 0.0406 | 0.41535 | 0.04105 | 0.399 | 0.0448 | 0.3788 | 0.0463 | 0.3891 | 0.0362 | 0.4083 | 0.0182 | 0.41965 | 0.00095 | 0.40435 | 0.01555 | 0.39835 | 0.03875 | 0.4243 | 0.0511 | 0.3999 | 0.0466 | 0.38735 | 0.05315 | 0.3916 | 0.0677 | 0.39735 | 0.07225 | 0.39155 | 0.07975 | 0.37575 | 0.08955 | 0.3879 | 0.0607 | 0.3955 | 0.0658 | 0.3974 | 0.0837 | 0.4156 | 0.0617 | 0.4201 | 0.0504 | 0.4169 | 0.0463 | 0.40845 | 0.04845 | 0.4111 | 0.0518 | 0.40955 | 0.04675 | 0.39805 | 0.02915 | 0.4 | 0.0498 | 0.40265 | 0.06295 | 0.4096 | 0.0616 | 0.42725 | 0.04975 | 0.42755 | 0.04375 | 0.41395 | 0.04805 | 0.4337 | 0.0517 | 0.4301 | 0.0717 | 0.40835 | 0.09285 | 0.40065 | 0.05055 | 0.39255 | 0.04295 | 0.3918 | 0.0484 | 0.42585 | 0.04205 | 0.4091 | 0.0508 | 0.38785 | 0.04955 | 0.39405 | 0.00875 | 0.4044 | 0.0372 | 0.4075 | 0.0575 | 0.40985 | 0.05565 | 0.40055 | 0.05745 | 0.40675 | 0.05885 | 0.42475 | 0.05355 | 0.4161 | 0.0229 | 0.40895 | 0.02655 | 0.3989 | 0.0481 | 0.40065 | 0.04305 | 0.40005 | 0.02485 | 0.404 | 0.011 | 0.4135 | 0.0255 | 0.41265 | 0.04615 | 0.41115 | 0.05535 | 0.42155 | 0.03435 | 0.4164 | 0.0362 | 0.4174 | 0.0432 | 0.43165 | 0.04905 | 0.4234 | 0.0613 | 0.4053 | 0.0632 | 0.38285 | 0.05665 | 0.39075 | 0.05525 | 0.41285 | 0.06605 | 0.4355 | 0.0771 | 0.42085 | 0.06445 | 0.4002 | 0.0622 | 0.3878 | 0.0644 | 0.41895 | 0.05155 | 0.42345 | 0.03795 | 0.4264 | 0.0347 | 0.43945 | 0.04755 | 0.427 | 0.0371 | 0.4111 | 0.0348 | 0.39105 | 0.04805 | 0.4023 | 0.0571 | 0.3935 | 0.0613 | 0.3649 | 0.0687 | 0.3985 | 0.0588 | 0.406 | 0.0326 | 0.40505 | 0.00965 | 0.43075 | 0.04755 | 0.4043 | 0.0454 | 0.3738 | 0.0353 | 0.4042 | 0.032 | 0.4306 | 0.0422 | 0.4324 | 0.0471 | 0.38695 | 0.03925 | 0.388 | 0.0392 | 0.39615 | 0.04295 | 0.40125 | 0.05555 | 0.41225 | 0.05265 | 0.42575 | 0.04855 | 0.44025 | 0.04375 | 0.42445 | 0.05735 | 0.42275 | 0.05665 | 0.43425 | 0.04685 | 0.4298 | 0.0752 | 0.40185 | 0.06205 | 0.37655 | 0.04005 | 0.3812 | 0.0481 | 0.3972 | 0.0521 | 0.4611 | 0 | 0.454 | 0
386 | 0.4198 | 0.0454 | 0.41125 | 0.06005 | 0.4062 | 0.0645 | 0.4066 | 0.0583 | 0.42425 | 0.03345 | 0.4252 | 0.0239 | 0.4123 | 0.0273 | 0.3937 | 0.0355 | 0.38555 | 0.04765 | 0.38965 | 0.05715 | 0.4238 | 0.0475 | 0.41355 | 0.04255 | 0.40755 | 0.04615 | 0.4369 | 0.0501 | 0.4268 | 0.0396 | 0.4142 | 0.0429 | 0.4019 | 0.0648 | 0.3908 | 0.071 | 0.3928 | 0.0677 | 0.4081 | 0.0526 | 0.4056 | 0.0434 | 0.41225 | 0.05125 | 0.4219 | 0.0667 | 0.43415 | 0.06225 | 0.4279 | 0.0645 | 0.4127 | 0.0661 | 0.4047 | 0.0466 | 0.4107 | 0.034 | 0.4203 | 0.0384 | 0.4226 | 0.0791 | 0.4303 | 0.0655 | 0.43265 | 0.05115 | 0.41725 | 0.05355 | 0.42065 | 0.04005 | 0.43555 | 0.04265 | 0.45505 | 0.06015 | 0.444 | 0.0572 | 0.4328 | 0.0538 | 0.4227 | 0.0514 | 0.41755 | 0.05635 | 0.4142 | 0.0815 | 0.4056 | 0.0986 | 0.39945 | 0.05095 | 0.4054 | 0.059 | 0.4045 | 0.0728 | 0.39555 | 0.06315 | 0.416 | 0.0574 | 0.4231 | 0.054 | 0.3997 | 0.0621 | 0.4061 | 0.0412 | 0.4108 | 0.0407 | 0.405 | 0.0675 | 0.4194 | 0.07 | 0.4162 | 0.061 | 0.4033 | 0.0495 | 0.4031 | 0.0588 | 0.39855 | 0.04835 | 0.39715 | 0.03655 | 0.39985 | 0.05755 | 0.40445 | 0.04425 | 0.4184 | 0.0344 | 0.4373 | 0.061 | 0.41705 | 0.06275 | 0.40745 | 0.05765 | 0.42815 | 0.03935 | 0.4292 | 0.0416 | 0.4274 | 0.0501 | 0.42505 | 0.06265 | 0.43625 | 0.06845 | 0.43175 | 0.05455 | 0.4212 | 0.0333 | 0.4249 | 0.0543 | 0.41805 | 0.05815 | 0.4148 | 0.0581 | 0.4396 | 0.0682 | 0.42905 | 0.05365 | 0.4176 | 0.0426 | 0.42705 | 0.05135 | 0.427 | 0.0664 | 0.43345 | 0.07445 | 0.45885 | 0.06355 | 0.43875 | 0.05735 | 0.4247 | 0.0547 | 0.42345 | 0.04955 | 0.42055 | 0.02925 | 0.4112 | 0.0264 | 0.39625 | 0.04035 | 0.41865 | 0.03785 | 0.42105 | 0.04615 | 0.4122 | 0.0613 | 0.41485 | 0.06485 | 0.41145 | 0.06155 | 0.40915 | 0.05775 | 0.41365 | 0.05715 | 0.40655 | 0.04955 | 0.39955 | 0.04545 | 0.39535 | 0.04865 | 0.40125 | 0.05555 | 0.41135 | 0.05125 | 0.429 | 0.0324 | 0.4528 | 0.0389 | 0.4364 | 0.041 | 0.3917 | 0.0482 | 0.4199 | 0.046 | 0.4264 | 0.0528 | 0.4211 | 0.066 | 0.4356 | 0.0641 | 0.4413 | 0.0521 | 0.44255 | 0.03795 | 0.4372 | 0.0288 | 0.41835 | 0.03095 | 0.4064 | 0.0331 | 0.4182 | 0.0226 | 0.4259 | 0.0434 | 0.41985 | 0.05515 | 0.4018 | 0.0518 | 0.38015 | 0.04495 | 0.3847 | 0.0433 | 0.41365 | 0.04305 | 0.4435 | 0.0546 | 0.4339 | 0.0482 | 0.41275 | 0.04065 | 0.4518 | 0.0408 | 0.432 | 0.0371 | 0.40175 | 0.03995 | 0.41915 | 0.03735 | 0.4428 | 0.0611 | 0.4503 | 0.0755 | 0.4317 | 0.0636 | 0.417 | 0.0532 | 0.4148 | 0.06 | 0.42485 | 0.08785 | 0.4184 | 0.0728 | 0.4224 | 0.0617 | 0.4335 | 0.0533 | 0.432 | 0.0378 | 0.4301 | 0.0339 | 0.42755 | 0.04055 | 0.4282 | 0.0611 | 0.42345 | 0.05225 | 0.4194 | 0.0357 | 0.41185 | 0.03805 | 0.41785 | 0.02805 | 0.43055 | 0.02075 | 0.44385 | 0.02875 | 0.414 | 0.0471 | 0.3998 | 0.0585 | 0.4234 | 0.0465 | 0.41545 | 0.04315 | 0.41235 | 0.03725 | 0.4182 | 0.0262 | 0.4191 | 0.04 | 0.4017 | 0.0389 | 0.38405 | 0.03475 | 0.4344 | 0.0346 | 0.43385 | 0.03145 | 0.4152 | 0.0373 | 0.41565 | 0.05755 | 0.427 | 0.0865 | 0.4245 | 0.0916 | 0.3954 | 0.0452 | 0.40295 | 0.03275 | 0.40775 | 0.03545 | 0.3982 | 0.058 | 0.4027 | 0.0489 | 0.41735 | 0.04875 | 0.4375 | 0.0593 | 0.43605 | 0.07945 | 0.4254 | 0.0707 | 0.41475 | 0.04505 | 0.41245 | 0.04505 | 0.4103 | 0.0487 | 0.4069 | 0.0495 | 0.4049 | 0.0323 | 0.41905 | 0.04545 | 0.4837 | 0 | 0.4654 | 0
387 | 0.41265 | 0.05465 | 0.4243 | 0.0506 | 0.4167 | 0.0521 | 0.3928 | 0.0641 | 0.4202 | 0.0677 | 0.4208 | 0.0353 | 0.41195 | 0.00585 | 0.3994 | 0.0203 | 0.392 | 0.0472 | 0.4039 | 0.0712 | 0.47615 | 0.06995 | 0.44845 | 0.07585 | 0.41655 | 0.08975 | 0.4393 | 0.0888 | 0.4225 | 0.0768 | 0.41105 | 0.06305 | 0.4157 | 0.0427 | 0.41395 | 0.04655 | 0.4133 | 0.0412 | 0.4176 | 0.0248 | 0.41585 | 0.01715 | 0.4059 | 0.0371 | 0.3916 | 0.0756 | 0.4226 | 0.0831 | 0.41515 | 0.07315 | 0.3977 | 0.0655 | 0.3969 | 0.0772 | 0.3986 | 0.0667 | 0.40515 | 0.05045 | 0.41625 | 0.03565 | 0.41745 | 0.03555 | 0.41435 | 0.04485 | 0.4072 | 0.0639 | 0.43105 | 0.07745 | 0.4343 | 0.0652 | 0.4205 | 0.0342 | 0.4271 | 0.0296 | 0.4335 | 0.0407 | 0.4385 | 0.0622 | 0.4543 | 0.0714 | 0.4293 | 0.0606 | 0.39885 | 0.04825 | 0.4126 | 0.039 | 0.3962 | 0.054 | 0.37785 | 0.06695 | 0.38975 | 0.04505 | 0.404 | 0.0547 | 0.41905 | 0.05825 | 0.4416 | 0.0421 | 0.4141 | 0.0599 | 0.40755 | 0.06175 | 0.434 | 0.0356 | 0.42895 | 0.04595 | 0.41715 | 0.04155 | 0.40625 | 0.02985 | 0.40905 | 0.04265 | 0.43545 | 0.04435 | 0.46295 | 0.03955 | 0.4338 | 0.0584 | 0.40895 | 0.05505 | 0.39755 | 0.03955 | 0.4139 | 0.0083 | 0.4272 | 0.0246 | 0.4301 | 0.0419 | 0.4246 | 0.0464 | 0.3916 | 0.0284 | 0.40095 | 0.02565 | 0.45585 | 0.03045 | 0.43345 | 0.06465 | 0.4255 | 0.0799 | 0.4335 | 0.0742 | 0.43965 | 0.05705 | 0.44755 | 0.06335 | 0.44875 | 0.07485 | 0.43845 | 0.05755 | 0.42615 | 0.05315 | 0.41395 | 0.04855 | 0.4104 | 0.029 | 0.409 | 0.0365 | 0.4175 | 0.0491 | 0.4462 | 0.057 | 0.4176 | 0.0385 | 0.4006 | 0.0426 | 0.39675 | 0.06875 | 0.39655 | 0.05785 | 0.4 | 0.0541 | 0.4041 | 0.0554 | 0.41455 | 0.03965 | 0.41905 | 0.04575 | 0.4168 | 0.0617 | 0.41585 | 0.06115 | 0.3987 | 0.0316 | 0.3918 | 0.0166 | 0.4093 | 0.0623 | 0.418 | 0.0693 | 0.4256 | 0.0634 | 0.431 | 0.0502 | 0.4272 | 0.0406 | 0.42095 | 0.03565 | 0.41295 | 0.03665 | 0.42425 | 0.07115 | 0.42835 | 0.07195 | 0.43435 | 0.04675 | 0.44825 | 0.05245 | 0.432 | 0.0565 | 0.40255 | 0.06305 | 0.4039 | 0.0588 | 0.43275 | 0.06085 | 0.45105 | 0.05995 | 0.40645 | 0.06515 | 0.41005 | 0.05455 | 0.41635 | 0.03795 | 0.39995 | 0.02975 | 0.40315 | 0.03585 | 0.4097 | 0.032 | 0.4219 | 0.0137 | 0.4112 | 0.0578 | 0.40005 | 0.08435 | 0.3938 | 0.0894 | 0.3994 | 0.06 | 0.40835 | 0.04845 | 0.4188 | 0.0475 | 0.44035 | 0.03945 | 0.4202 | 0.0461 | 0.38665 | 0.06135 | 0.3766 | 0.0636 | 0.40625 | 0.06325 | 0.427 | 0.0503 | 0.4103 | 0.0271 | 0.41825 | 0.02435 | 0.42785 | 0.02875 | 0.4346 | 0.0409 | 0.3899 | 0.0287 | 0.3823 | 0.047 | 0.40305 | 0.08215 | 0.40605 | 0.03735 | 0.42095 | 0.02835 | 0.4339 | 0.0413 | 0.413 | 0.0604 | 0.4038 | 0.0678 | 0.4053 | 0.0644 | 0.42655 | 0.04145 | 0.42545 | 0.05505 | 0.4227 | 0.0674 | 0.4429 | 0.0463 | 0.42295 | 0.03845 | 0.41395 | 0.02905 | 0.43365 | 0.00535 | 0.4321 | 0.0517 | 0.43315 | 0.04865 | 0.4563 | 0.0073 | 0.4437 | 0.0586 | 0.42385 | 0.07095 | 0.41225 | 0.05025 | 0.43545 | 0.04275 | 0.4359 | 0.0413 | 0.4264 | 0.0488 | 0.41985 | 0.06885 | 0.41315 | 0.08545 | 0.41715 | 0.08875 | 0.4516 | 0.0586 | 0.41395 | 0.03935 | 0.39315 | 0.03495 | 0.41765 | 0.03315 | 0.42055 | 0.02985 | 0.415 | 0.0428 | 0.3976 | 0.0732 | 0.40385 | 0.05965 | 0.42505 | 0.05945 | 0.44725 | 0.06335 | 0.41495 | 0.05885 | 0.4053 | 0.0387 | 0.4173 | 0.0205 | 0.44935 | 0.04395 | 0.4355 | 0.043 | 0.4618 | 0 | 0.4748 | 0
388 | 0.41625 | 0.06045 | 0.44615 | 0.05035 | 0.4393 | 0.0538 | 0.39585 | 0.07495 | 0.4135 | 0.0312 | 0.4445 | 0.0249 | 0.46975 | 0.03975 | 0.4373 | 0.0639 | 0.42585 | 0.06125 | 0.43115 | 0.05395 | 0.4452 | 0.0729 | 0.41525 | 0.04875 | 0.39815 | 0.03145 | 0.42185 | 0.03805 | 0.4055 | 0.0526 | 0.3906 | 0.0532 | 0.39215 | 0.02605 | 0.3977 | 0.0407 | 0.39695 | 0.04745 | 0.39465 | 0.04595 | 0.429 | 0.026 | 0.4477 | 0.0655 | 0.4395 | 0.1289 | 0.43835 | 0.06505 | 0.43765 | 0.04915 | 0.42825 | 0.05305 | 0.4061 | 0.0499 | 0.4183 | 0.0592 | 0.4222 | 0.0637 | 0.38945 | 0.06315 | 0.42585 | 0.07765 | 0.4425 | 0.0718 | 0.4188 | 0.0476 | 0.4367 | 0.0432 | 0.4535 | 0.0321 | 0.4693 | 0.0158 | 0.4323 | 0.0634 | 0.4089 | 0.0586 | 0.406 | 0.0221 | 0.3968 | 0.0489 | 0.40205 | 0.06985 | 0.4146 | 0.0741 | 0.4377 | 0.0313 | 0.43165 | 0.04675 | 0.40975 | 0.07145 | 0.39115 | 0.06825 | 0.40695 | 0.07165 | 0.42365 | 0.06955 | 0.43385 | 0.06165 | 0.4141 | 0.0465 | 0.38805 | 0.04195 | 0.3585 | 0.0519 | 0.40925 | 0.06045 | 0.4281 | 0.0599 | 0.42425 | 0.05925 | 0.4315 | 0.066 | 0.4252 | 0.0602 | 0.42085 | 0.05515 | 0.4419 | 0.0666 | 0.4084 | 0.0584 | 0.3745 | 0.0496 | 0.3832 | 0.0343 | 0.4011 | 0.0363 | 0.42105 | 0.03885 | 0.44395 | 0.03675 | 0.4202 | 0.039 | 0.41585 | 0.04795 | 0.4355 | 0.0537 | 0.38695 | 0.04635 | 0.3829 | 0.0438 | 0.4116 | 0.0368 | 0.40405 | 0.04385 | 0.40505 | 0.02965 | 0.41365 | 0.01615 | 0.40335 | 0.06555 | 0.40835 | 0.06265 | 0.415 | 0.0416 | 0.39725 | 0.03225 | 0.40665 | 0.04175 | 0.414 | 0.0399 | 0.4142 | 0.0162 | 0.41415 | 0.04065 | 0.40595 | 0.06685 | 0.3913 | 0.0897 | 0.39275 | 0.06265 | 0.38935 | 0.05035 | 0.3819 | 0.0558 | 0.4098 | 0.0691 | 0.4127 | 0.0508 | 0.4095 | 0.0288 | 0.4123 | 0.0595 | 0.42305 | 0.05995 | 0.43175 | 0.04765 | 0.4187 | 0.0398 | 0.42015 | 0.03285 | 0.41835 | 0.03065 | 0.40205 | 0.04155 | 0.41345 | 0.04825 | 0.40665 | 0.04895 | 0.37505 | 0.05175 | 0.4446 | 0.0691 | 0.45925 | 0.05385 | 0.4309 | 0.0251 | 0.41205 | 0.03765 | 0.416 | 0.0641 | 0.4212 | 0.0833 | 0.38895 | 0.04915 | 0.38285 | 0.03105 | 0.39025 | 0.02565 | 0.40455 | 0.04365 | 0.4015 | 0.0652 | 0.403 | 0.0716 | 0.43005 | 0.03975 | 0.41045 | 0.05385 | 0.3997 | 0.0586 | 0.41805 | 0.03435 | 0.41415 | 0.05805 | 0.40775 | 0.06495 | 0.40845 | 0.05695 | 0.454 | 0.0615 | 0.4452 | 0.0726 | 0.40705 | 0.08975 | 0.42 | 0.0603 | 0.4316 | 0.0448 | 0.4307 | 0.0343 | 0.397 | 0.0283 | 0.41435 | 0.04415 | 0.4245 | 0.0479 | 0.3999 | 0.0304 | 0.42955 | 0.03865 | 0.45405 | 0.05235 | 0.4612 | 0.0757 | 0.4327 | 0.0765 | 0.4184 | 0.077 | 0.41855 | 0.07345 | 0.42825 | 0.05225 | 0.41995 | 0.03545 | 0.40415 | 0.03085 | 0.4098 | 0.0586 | 0.4183 | 0.0597 | 0.42935 | 0.04775 | 0.437 | 0.0347 | 0.4241 | 0.0271 | 0.41845 | 0.03745 | 0.4364 | 0.0738 | 0.4344 | 0.064 | 0.4202 | 0.0398 | 0.39015 | 0.00635 | 0.40425 | 0.01345 | 0.4064 | 0.0328 | 0.39185 | 0.06575 | 0.4058 | 0.0347 | 0.4059 | 0.0191 | 0.40505 | 0.02515 | 0.4611 | 0.0633 | 0.4383 | 0.0459 | 0.39915 | 0.02015 | 0.4133 | 0.0196 | 0.4246 | 0.0662 | 0.4192 | 0.0925 | 0.4029 | 0.0422 | 0.412 | 0.0334 | 0.4084 | 0.0383 | 0.37995 | 0.05985 | 0.43135 | 0.06115 | 0.45775 | 0.05055 | 0.4518 | 0.0395 | 0.43265 | 0.05095 | 0.44075 | 0.06965 | 0.4593 | 0.0809 | 0.4294 | 0.0479 | 0.41605 | 0.05305 | 0.40545 | 0.06885 | 0.3952 | 0.0577 | 0.3961 | 0.0424 | 0.4382 | 0 | 0.461 | 0
389 | 0.4196 | 0.0433 | 0.41505 | 0.03595 | 0.4059 | 0.029 | 0.39555 | 0.02625 | 0.42025 | 0.04075 | 0.43505 | 0.04375 | 0.439 | 0.0392 | 0.40765 | 0.04105 | 0.4074 | 0.0497 | 0.4211 | 0.0561 | 0.4395 | 0.0538 | 0.44145 | 0.03075 | 0.43865 | 0.01955 | 0.42455 | 0.04505 | 0.4067 | 0.0443 | 0.40245 | 0.03455 | 0.4177 | 0.014 | 0.43805 | 0.03515 | 0.44925 | 0.03445 | 0.45855 | 0.01265 | 0.4469 | 0.0324 | 0.42625 | 0.05575 | 0.40185 | 0.08015 | 0.41005 | 0.07405 | 0.41975 | 0.06385 | 0.4266 | 0.0564 | 0.41405 | 0.07045 | 0.39615 | 0.04835 | 0.396 | 0.0258 | 0.42795 | 0.01815 | 0.4469 | 0.0225 | 0.4493 | 0.0248 | 0.4329 | 0.0234 | 0.4323 | 0.0355 | 0.44015 | 0.04005 | 0.45875 | 0.03545 | 0.4669 | 0.054 | 0.46975 | 0.07315 | 0.4641 | 0.0879 | 0.43795 | 0.07485 | 0.4236 | 0.0657 | 0.41685 | 0.05605 | 0.4192 | 0.0398 | 0.4103 | 0.055 | 0.40235 | 0.06215 | 0.4217 | 0.0201 | 0.42545 | 0.03005 | 0.4141 | 0.0404 | 0.39155 | 0.03775 | 0.4114 | 0.0339 | 0.425 | 0.036 | 0.42605 | 0.04835 | 0.42365 | 0.04825 | 0.40765 | 0.04515 | 0.387 | 0.0443 | 0.40815 | 0.04465 | 0.42275 | 0.04455 | 0.43335 | 0.04445 | 0.44215 | 0.04275 | 0.42585 | 0.04155 | 0.4178 | 0.0496 | 0.4491 | 0.0644 | 0.4545 | 0.0562 | 0.44885 | 0.03965 | 0.4328 | 0.0167 | 0.3936 | 0.0235 | 0.3998 | 0.0411 | 0.4581 | 0.0532 | 0.41875 | 0.04865 | 0.4025 | 0.0404 | 0.4071 | 0.0266 | 0.39715 | 0.04375 | 0.4012 | 0.045 | 0.4195 | 0.0434 | 0.4474 | 0.0709 | 0.4313 | 0.0554 | 0.41785 | 0.03855 | 0.43895 | 0.04095 | 0.4188 | 0.0438 | 0.4091 | 0.0489 | 0.43385 | 0.04635 | 0.42095 | 0.05455 | 0.4111 | 0.0578 | 0.4121 | 0.0492 | 0.4138 | 0.0334 | 0.409 | 0.0454 | 0.39425 | 0.07815 | 0.41945 | 0.04755 | 0.42375 | 0.03985 | 0.4115 | 0.0437 | 0.39705 | 0.03005 | 0.4043 | 0.0341 | 0.4143 | 0.0431 | 0.41225 | 0.05455 | 0.40905 | 0.05935 | 0.41145 | 0.05225 | 0.4278 | 0.0237 | 0.4243 | 0.026 | 0.4258 | 0.0336 | 0.4378 | 0.0392 | 0.4198 | 0.0326 | 0.41915 | 0.02785 | 0.43425 | 0.02175 | 0.4484 | 0.0183 | 0.43815 | 0.02765 | 0.4121 | 0.0425 | 0.40085 | 0.02575 | 0.4113 | 0.0324 | 0.4207 | 0.0453 | 0.4071 | 0.0598 | 0.41635 | 0.05065 | 0.4266 | 0.0449 | 0.41885 | 0.06405 | 0.3992 | 0.0428 | 0.39585 | 0.03365 | 0.40905 | 0.04275 | 0.42345 | 0.03625 | 0.43135 | 0.03365 | 0.4315 | 0.0359 | 0.4338 | 0.0274 | 0.4303 | 0.0333 | 0.41985 | 0.04315 | 0.4145 | 0.0181 | 0.4105 | 0.0089 | 0.4134 | 0.0136 | 0.4363 | 0.0343 | 0.45445 | 0.03235 | 0.46055 | 0.02695 | 0.4394 | 0.0323 | 0.42545 | 0.03335 | 0.4295 | 0.0441 | 0.45365 | 0.06515 | 0.4244 | 0.0373 | 0.42575 | 0.03185 | 0.45185 | 0.04165 | 0.44665 | 0.04985 | 0.4279 | 0.046 | 0.40815 | 0.03975 | 0.42425 | 0.04505 | 0.42565 | 0.04845 | 0.42505 | 0.05035 | 0.44265 | 0.04065 | 0.4284 | 0.0229 | 0.42335 | 0.01855 | 0.45215 | 0.03565 | 0.42585 | 0.03285 | 0.4085 | 0.0309 | 0.4154 | 0.0251 | 0.4152 | 0.0325 | 0.41685 | 0.02985 | 0.42335 | 0.01515 | 0.40865 | 0.01485 | 0.4074 | 0.0223 | 0.41545 | 0.03215 | 0.43315 | 0.03015 | 0.43495 | 0.03835 | 0.43325 | 0.05465 | 0.45015 | 0.07145 | 0.4249 | 0.0751 | 0.40295 | 0.07645 | 0.41795 | 0.06645 | 0.40245 | 0.05095 | 0.39115 | 0.04015 | 0.3932 | 0.032 | 0.41355 | 0.03685 | 0.42215 | 0.02895 | 0.4227 | 0.0123 | 0.42315 | 0.05595 | 0.42785 | 0.06685 | 0.4398 | 0.0524 | 0.44285 | 0.04545 | 0.42495 | 0.04235 | 0.40795 | 0.04535 | 0.4386 | 0.0429 | 0.4366 | 0.044 | 0.473 | 0 | 0.4665 | 0
390 | 0.4053 | 0.0421 | 0.4377 | 0.0445 | 0.4324 | 0.0422 | 0.3956 | 0.0448 | 0.40465 | 0.06005 | 0.40535 | 0.05525 | 0.40365 | 0.04305 | 0.39435 | 0.06035 | 0.4131 | 0.0447 | 0.4411 | 0.0207 | 0.4406 | 0.0318 | 0.4306 | 0.0355 | 0.41795 | 0.03785 | 0.40435 | 0.04075 | 0.38845 | 0.03165 | 0.39165 | 0.03355 | 0.4184 | 0.0488 | 0.41265 | 0.03825 | 0.40365 | 0.03635 | 0.3914 | 0.0444 | 0.40225 | 0.05165 | 0.4006 | 0.0619 | 0.39325 | 0.07365 | 0.41875 | 0.05835 | 0.41855 | 0.05775 | 0.40525 | 0.05795 | 0.40265 | 0.02535 | 0.40155 | 0.02505 | 0.4039 | 0.0339 | 0.41895 | 0.03955 | 0.43365 | 0.04355 | 0.43455 | 0.04455 | 0.41555 | 0.04575 | 0.4152 | 0.0438 | 0.4188 | 0.0388 | 0.42595 | 0.03155 | 0.4218 | 0.0445 | 0.42165 | 0.05205 | 0.42435 | 0.05425 | 0.42205 | 0.05295 | 0.4142 | 0.0459 | 0.40465 | 0.04135 | 0.39215 | 0.05435 | 0.40255 | 0.04545 | 0.41335 | 0.03435 | 0.39965 | 0.04435 | 0.40225 | 0.03165 | 0.414 | 0.0371 | 0.4256 | 0.0783 | 0.4126 | 0.0589 | 0.41045 | 0.04935 | 0.41595 | 0.05205 | 0.4154 | 0.0521 | 0.4114 | 0.0437 | 0.40525 | 0.03055 | 0.38755 | 0.03285 | 0.3959 | 0.0475 | 0.41145 | 0.06035 | 0.411 | 0.0565 | 0.4022 | 0.0449 | 0.39585 | 0.03385 | 0.4 | 0.0267 | 0.4004 | 0.0205 | 0.3988 | 0.022 | 0.39275 | 0.03595 | 0.40115 | 0.02875 | 0.40595 | 0.03045 | 0.40105 | 0.04665 | 0.3995 | 0.0542 | 0.39855 | 0.04985 | 0.4015 | 0.0374 | 0.4152 | 0.0331 | 0.42165 | 0.02915 | 0.4259 | 0.0306 | 0.4324 | 0.0499 | 0.4199 | 0.0634 | 0.41105 | 0.06775 | 0.4355 | 0.0419 | 0.42625 | 0.02355 | 0.4185 | 0.026 | 0.42175 | 0.05495 | 0.40995 | 0.04225 | 0.4106 | 0.0406 | 0.4206 | 0.0524 | 0.39835 | 0.04875 | 0.3889 | 0.0462 | 0.3909 | 0.042 | 0.39735 | 0.03415 | 0.3957 | 0.0435 | 0.38745 | 0.05955 | 0.386 | 0.0541 | 0.3977 | 0.0446 | 0.41235 | 0.03845 | 0.41595 | 0.05055 | 0.41015 | 0.03195 | 0.4149 | 0.0149 | 0.43655 | 0.00945 | 0.4183 | 0.0353 | 0.39925 | 0.04195 | 0.39455 | 0.01655 | 0.43385 | 0.02745 | 0.4313 | 0.0251 | 0.39955 | 0.02355 | 0.4133 | 0.0562 | 0.4066 | 0.0546 | 0.3954 | 0.0384 | 0.39985 | 0.03835 | 0.41175 | 0.03975 | 0.42025 | 0.04075 | 0.4094 | 0.0452 | 0.4144 | 0.0486 | 0.4125 | 0.0453 | 0.39095 | 0.03645 | 0.39725 | 0.04355 | 0.40785 | 0.04575 | 0.42145 | 0.03985 | 0.3996 | 0.036 | 0.3992 | 0.0407 | 0.41725 | 0.04645 | 0.41625 | 0.04045 | 0.41385 | 0.03615 | 0.4093 | 0.0334 | 0.39785 | 0.03425 | 0.389 | 0.033 | 0.38565 | 0.03545 | 0.391 | 0.0507 | 0.40605 | 0.06515 | 0.41435 | 0.06255 | 0.4102 | 0.0304 | 0.40765 | 0.02945 | 0.4112 | 0.036 | 0.4248 | 0.0452 | 0.4211 | 0.0525 | 0.413 | 0.0668 | 0.39745 | 0.08435 | 0.39645 | 0.02895 | 0.41005 | 0.02405 | 0.42385 | 0.04945 | 0.42485 | 0.06525 | 0.4193 | 0.0573 | 0.4129 | 0.0377 | 0.40735 | 0.01365 | 0.4198 | 0.0301 | 0.4302 | 0.056 | 0.43165 | 0.08075 | 0.4221 | 0.0572 | 0.4082 | 0.0398 | 0.3823 | 0.0435 | 0.40405 | 0.03395 | 0.4102 | 0.0317 | 0.39535 | 0.04405 | 0.3908 | 0.052 | 0.39055 | 0.05395 | 0.3951 | 0.0517 | 0.40555 | 0.05105 | 0.403 | 0.0498 | 0.39935 | 0.04605 | 0.4197 | 0.0234 | 0.4122 | 0.0375 | 0.39935 | 0.05835 | 0.4048 | 0.0598 | 0.4105 | 0.0444 | 0.4127 | 0.0331 | 0.4054 | 0.0342 | 0.4266 | 0.0547 | 0.4328 | 0.0517 | 0.4288 | 0.029 | 0.41795 | 0.06685 | 0.4107 | 0.0672 | 0.41285 | 0.04315 | 0.40405 | 0.06095 | 0.39835 | 0.05625 | 0.39995 | 0.04405 | 0.4101 | 0.0463 | 0.4168 | 0.0529 | 0.4736 | 0 | 0.4595 | 0
391 | 0.41495 | 0.04815 | 0.4215 | 0.0575 | 0.4205 | 0.0512 | 0.4179 | 0.0351 | 0.42165 | 0.07065 | 0.4323 | 0.061 | 0.4516 | 0.0311 | 0.43435 | 0.07535 | 0.41225 | 0.06385 | 0.40635 | 0.04455 | 0.43075 | 0.06885 | 0.42595 | 0.07275 | 0.41545 | 0.07115 | 0.4084 | 0.0651 | 0.40405 | 0.07675 | 0.39855 | 0.07585 | 0.3963 | 0.0534 | 0.40305 | 0.06405 | 0.39855 | 0.06065 | 0.3888 | 0.0456 | 0.4085 | 0.0336 | 0.41255 | 0.05265 | 0.4012 | 0.0883 | 0.4126 | 0.0692 | 0.42905 | 0.07325 | 0.43365 | 0.07585 | 0.4057 | 0.0468 | 0.41355 | 0.04855 | 0.4282 | 0.0576 | 0.4393 | 0.0691 | 0.42945 | 0.04805 | 0.42465 | 0.04215 | 0.42385 | 0.06335 | 0.3968 | 0.0216 | 0.40465 | 0.01645 | 0.4385 | 0.0444 | 0.4387 | 0.0733 | 0.43525 | 0.07965 | 0.4354 | 0.0715 | 0.4565 | 0.0655 | 0.4455 | 0.0461 | 0.42685 | 0.03855 | 0.4198 | 0.0819 | 0.42215 | 0.07835 | 0.4265 | 0.0594 | 0.4185 | 0.0447 | 0.4126 | 0.0356 | 0.4097 | 0.0329 | 0.4097 | 0.0381 | 0.4209 | 0.0695 | 0.4189 | 0.0773 | 0.4093 | 0.0617 | 0.4253 | 0.0595 | 0.4306 | 0.0674 | 0.42385 | 0.08075 | 0.4105 | 0.0663 | 0.41815 | 0.04945 | 0.4329 | 0.0366 | 0.42045 | 0.06155 | 0.4109 | 0.0487 | 0.41795 | 0.03605 | 0.4474 | 0.051 | 0.43675 | 0.04595 | 0.42765 | 0.04305 | 0.4316 | 0.0435 | 0.4108 | 0.0297 | 0.41585 | 0.03345 | 0.44615 | 0.04915 | 0.40685 | 0.04845 | 0.3981 | 0.0437 | 0.41445 | 0.02935 | 0.41795 | 0.01695 | 0.4246 | 0.0257 | 0.4311 | 0.0481 | 0.4376 | 0.0794 | 0.40715 | 0.07045 | 0.38255 | 0.05445 | 0.3991 | 0.04 | 0.40725 | 0.03445 | 0.40895 | 0.02575 | 0.40535 | 0.00835 | 0.4264 | 0.0442 | 0.4226 | 0.0594 | 0.396 | 0.0516 | 0.3784 | 0.0688 | 0.38055 | 0.06815 | 0.40125 | 0.04765 | 0.4055 | 0.0278 | 0.40655 | 0.02965 | 0.4059 | 0.0444 | 0.41835 | 0.05435 | 0.42015 | 0.05665 | 0.4217 | 0.0509 | 0.43635 | 0.02645 | 0.42215 | 0.03305 | 0.41575 | 0.04785 | 0.4419 | 0.054 | 0.4045 | 0.0354 | 0.39085 | 0.02845 | 0.4118 | 0.0278 | 0.41755 | 0.02185 | 0.42405 | 0.02575 | 0.43045 | 0.03845 | 0.4409 | 0.0532 | 0.43595 | 0.05385 | 0.4256 | 0.0493 | 0.4263 | 0.0498 | 0.41135 | 0.03835 | 0.40215 | 0.02715 | 0.4242 | 0.0193 | 0.42705 | 0.04055 | 0.4128 | 0.0536 | 0.3865 | 0.0369 | 0.4012 | 0.0616 | 0.41305 | 0.06945 | 0.42175 | 0.05145 | 0.40575 | 0.01835 | 0.4036 | 0.0241 | 0.40565 | 0.06025 | 0.39805 | 0.05655 | 0.40165 | 0.05875 | 0.41455 | 0.06445 | 0.4416 | 0.0722 | 0.445 | 0.0564 | 0.4413 | 0.0392 | 0.4351 | 0.0427 | 0.4485 | 0.0469 | 0.4499 | 0.0434 | 0.418 | 0.0342 | 0.41425 | 0.05755 | 0.42255 | 0.07135 | 0.44795 | 0.06515 | 0.44465 | 0.06805 | 0.433 | 0.0575 | 0.41925 | 0.03495 | 0.41475 | 0.03875 | 0.41755 | 0.03515 | 0.42375 | 0.02865 | 0.4038 | 0.0508 | 0.40745 | 0.04885 | 0.4215 | 0.0387 | 0.42085 | 0.04895 | 0.4325 | 0.0359 | 0.44205 | 0.02975 | 0.42905 | 0.05875 | 0.40405 | 0.05815 | 0.39455 | 0.05065 | 0.40885 | 0.03475 | 0.41865 | 0.04255 | 0.4096 | 0.0346 | 0.3909 | 0.0177 | 0.4407 | 0.0427 | 0.4464 | 0.0539 | 0.42405 | 0.05875 | 0.4223 | 0.0404 | 0.42455 | 0.04805 | 0.4305 | 0.0644 | 0.4569 | 0.0619 | 0.44585 | 0.06985 | 0.4227 | 0.0754 | 0.40535 | 0.05995 | 0.4185 | 0.0541 | 0.42905 | 0.05515 | 0.42565 | 0.06995 | 0.4286 | 0.0469 | 0.43855 | 0.03765 | 0.44985 | 0.04535 | 0.436 | 0.0728 | 0.4275 | 0.0787 | 0.4284 | 0.0675 | 0.44995 | 0.04855 | 0.43555 | 0.03295 | 0.40845 | 0.02945 | 0.3992 | 0.0453 | 0.41095 | 0.05005 | 0.4743 | 0 | 0.4769 | 0
392 | 0.42755 | 0.05145 | 0.42265 | 0.05075 | 0.4262 | 0.047 | 0.43895 | 0.04045 | 0.4341 | 0.0714 | 0.4262 | 0.0637 | 0.4233 | 0.0373 | 0.41805 | 0.04885 | 0.4176 | 0.0845 | 0.41525 | 0.10995 | 0.425 | 0.0677 | 0.4225 | 0.0589 | 0.41755 | 0.06045 | 0.4201 | 0.0599 | 0.42725 | 0.06225 | 0.436 | 0.059 | 0.4477 | 0.0472 | 0.4376 | 0.0419 | 0.4249 | 0.0404 | 0.4112 | 0.0418 | 0.4194 | 0.0315 | 0.41515 | 0.03875 | 0.40105 | 0.05725 | 0.40675 | 0.04915 | 0.4097 | 0.0547 | 0.4126 | 0.0615 | 0.43005 | 0.04545 | 0.437 | 0.0313 | 0.43915 | 0.02605 | 0.43465 | 0.03815 | 0.43005 | 0.00895 | 0.43065 | 0.00535 | 0.42495 | 0.05005 | 0.41745 | 0.07125 | 0.42085 | 0.07855 | 0.437 | 0.07 | 0.43995 | 0.06315 | 0.4331 | 0.0583 | 0.4217 | 0.0573 | 0.4302 | 0.0543 | 0.41735 | 0.04005 | 0.4066 | 0.0329 | 0.43 | 0.054 | 0.4282 | 0.0516 | 0.42365 | 0.04105 | 0.4288 | 0.0224 | 0.43425 | 0.01945 | 0.42315 | 0.02515 | 0.38525 | 0.04525 | 0.4073 | 0.0445 | 0.4295 | 0.0391 | 0.4451 | 0.034 | 0.4392 | 0.0341 | 0.4212 | 0.0345 | 0.4004 | 0.0389 | 0.4265 | 0.0418 | 0.4398 | 0.0386 | 0.4436 | 0.033 | 0.43335 | 0.02895 | 0.41525 | 0.04825 | 0.40905 | 0.07085 | 0.44875 | 0.06895 | 0.45295 | 0.06565 | 0.4466 | 0.0578 | 0.4366 | 0.0399 | 0.43715 | 0.03755 | 0.45005 | 0.04795 | 0.47195 | 0.06695 | 0.42815 | 0.05635 | 0.3978 | 0.0522 | 0.38285 | 0.05255 | 0.41195 | 0.04925 | 0.42915 | 0.05155 | 0.44145 | 0.05895 | 0.4639 | 0.0651 | 0.4396 | 0.0229 | 0.41615 | 0.00275 | 0.4074 | 0.0716 | 0.4243 | 0.0626 | 0.45045 | 0.03865 | 0.47205 | 0.02215 | 0.42555 | 0.04215 | 0.4066 | 0.056 | 0.43505 | 0.04435 | 0.42915 | 0.06265 | 0.4157 | 0.0621 | 0.4034 | 0.0473 | 0.4157 | 0.0392 | 0.4366 | 0.0519 | 0.44975 | 0.06645 | 0.4246 | 0.0514 | 0.4142 | 0.0349 | 0.41425 | 0.02485 | 0.42195 | 0.03515 | 0.42185 | 0.02495 | 0.4372 | 0.0234 | 0.47755 | 0.04065 | 0.42505 | 0.04605 | 0.396 | 0.0527 | 0.4104 | 0.0481 | 0.41785 | 0.06915 | 0.40115 | 0.05205 | 0.3792 | 0.0139 | 0.40465 | 0.05885 | 0.42545 | 0.06995 | 0.4434 | 0.0551 | 0.4516 | 0.0158 | 0.42845 | 0.00805 | 0.40575 | 0.02625 | 0.42685 | 0.06285 | 0.4329 | 0.0498 | 0.42365 | 0.02985 | 0.38255 | 0.02605 | 0.39685 | 0.03685 | 0.4161 | 0.0502 | 0.43125 | 0.06795 | 0.407 | 0.0493 | 0.406 | 0.0464 | 0.42375 | 0.05315 | 0.4579 | 0.0302 | 0.44795 | 0.02535 | 0.4128 | 0.0308 | 0.42675 | 0.01795 | 0.41775 | 0.01775 | 0.40445 | 0.06835 | 0.459 | 0.0259 | 0.45295 | 0.02365 | 0.42745 | 0.02285 | 0.40815 | 0.00705 | 0.4373 | 0.0305 | 0.4608 | 0.0518 | 0.47755 | 0.04235 | 0.4134 | 0.006 | 0.38695 | 0.02435 | 0.3874 | 0.0824 | 0.40035 | 0.04175 | 0.42685 | 0.02795 | 0.45535 | 0.03255 | 0.45515 | 0.05815 | 0.4364 | 0.0529 | 0.41635 | 0.04255 | 0.4048 | 0.0541 | 0.4221 | 0.061 | 0.435 | 0.0643 | 0.41885 | 0.07335 | 0.42565 | 0.04315 | 0.4318 | 0.0209 | 0.4233 | 0.0239 | 0.4706 | 0.0337 | 0.47885 | 0.02305 | 0.4521 | 0.0062 | 0.46695 | 0.03685 | 0.43935 | 0.06385 | 0.3931 | 0.0913 | 0.44295 | 0.06265 | 0.45225 | 0.04795 | 0.4445 | 0.0459 | 0.4504 | 0.0469 | 0.4282 | 0.0416 | 0.41365 | 0.04325 | 0.433 | 0.0529 | 0.4108 | 0.0429 | 0.40395 | 0.03305 | 0.43015 | 0.01785 | 0.4146 | 0.0084 | 0.42265 | 0.00865 | 0.4457 | 0.0614 | 0.4185 | 0.061 | 0.4234 | 0.0692 | 0.44155 | 0.07175 | 0.4027 | 0.0427 | 0.40165 | 0.02855 | 0.42035 | 0.02425 | 0.44025 | 0.04405 | 0.4315 | 0.0376 | 0.4552 | 0 | 0.4699 | 0
393 | 0.4038 | 0.0429 | 0.41775 | 0.05455 | 0.4093 | 0.0573 | 0.3845 | 0.0581 | 0.40765 | 0.06555 | 0.40715 | 0.06075 | 0.3944 | 0.0513 | 0.3923 | 0.0399 | 0.4082 | 0.0594 | 0.4219 | 0.0789 | 0.4216 | 0.0639 | 0.4082 | 0.0647 | 0.39435 | 0.06385 | 0.39365 | 0.04535 | 0.39755 | 0.06235 | 0.3962 | 0.0598 | 0.39605 | 0.02275 | 0.40495 | 0.03875 | 0.4075 | 0.0475 | 0.4083 | 0.0477 | 0.4349 | 0.0263 | 0.41835 | 0.02545 | 0.38225 | 0.05085 | 0.43085 | 0.07675 | 0.42555 | 0.08745 | 0.4013 | 0.086 | 0.4064 | 0.0423 | 0.4081 | 0.0327 | 0.40675 | 0.03745 | 0.4056 | 0.0504 | 0.407 | 0.0321 | 0.39975 | 0.02225 | 0.3713 | 0.0369 | 0.38605 | 0.05905 | 0.40205 | 0.05125 | 0.4241 | 0.0144 | 0.39685 | 0.04845 | 0.3908 | 0.0575 | 0.40485 | 0.04625 | 0.42025 | 0.04325 | 0.42655 | 0.04165 | 0.42365 | 0.04095 | 0.40425 | 0.04165 | 0.39745 | 0.05455 | 0.39565 | 0.06425 | 0.40175 | 0.05865 | 0.39505 | 0.05985 | 0.3993 | 0.0559 | 0.4277 | 0.036 | 0.3961 | 0.0418 | 0.3901 | 0.0459 | 0.42125 | 0.03855 | 0.4484 | 0.0811 | 0.4122 | 0.0749 | 0.3482 | 0.05 | 0.3711 | 0.0717 | 0.39535 | 0.06415 | 0.4115 | 0.0433 | 0.3735 | 0.0466 | 0.3788 | 0.0447 | 0.3966 | 0.0439 | 0.4021 | 0.0625 | 0.4174 | 0.0422 | 0.42835 | 0.02945 | 0.4188 | 0.0471 | 0.40735 | 0.03045 | 0.4013 | 0.0268 | 0.3958 | 0.04 | 0.39215 | 0.03475 | 0.39545 | 0.02895 | 0.407 | 0.0268 | 0.42655 | 0.06285 | 0.42465 | 0.06655 | 0.41795 | 0.06365 | 0.4139 | 0.0978 | 0.4114 | 0.0929 | 0.4106 | 0.0702 | 0.4064 | 0.0396 | 0.41905 | 0.03715 | 0.416 | 0.0346 | 0.38415 | 0.02885 | 0.3882 | 0.0281 | 0.40125 | 0.03575 | 0.41675 | 0.05205 | 0.3793 | 0.0347 | 0.37425 | 0.04415 | 0.3877 | 0.0651 | 0.37625 | 0.04705 | 0.3797 | 0.0289 | 0.3967 | 0.0183 | 0.42285 | 0.04625 | 0.41845 | 0.03055 | 0.41 | 0.0169 | 0.4027 | 0.0475 | 0.4002 | 0.0392 | 0.40925 | 0.02725 | 0.4304 | 0.0238 | 0.41995 | 0.03195 | 0.41585 | 0.03805 | 0.4259 | 0.0342 | 0.3897 | 0.0385 | 0.3868 | 0.0325 | 0.41605 | 0.01295 | 0.40295 | 0.04685 | 0.39935 | 0.06175 | 0.40315 | 0.06055 | 0.4103 | 0.0424 | 0.40075 | 0.04235 | 0.3926 | 0.0421 | 0.42165 | 0.00645 | 0.40715 | 0.03365 | 0.3895 | 0.0572 | 0.4072 | 0.0292 | 0.3945 | 0.0386 | 0.40065 | 0.05895 | 0.43805 | 0.07685 | 0.40135 | 0.06085 | 0.3867 | 0.0518 | 0.3957 | 0.0465 | 0.42345 | 0.06295 | 0.42705 | 0.04645 | 0.422 | 0.0183 | 0.42 | 0.024 | 0.4157 | 0.0269 | 0.41215 | 0.03435 | 0.4084 | 0.0589 | 0.4176 | 0.0662 | 0.4259 | 0.063 | 0.42455 | 0.05185 | 0.4017 | 0.0342 | 0.39845 | 0.03165 | 0.42255 | 0.04395 | 0.41045 | 0.04825 | 0.40835 | 0.05225 | 0.4184 | 0.0533 | 0.4284 | 0.0641 | 0.42775 | 0.05695 | 0.42635 | 0.04365 | 0.44015 | 0.05365 | 0.41795 | 0.03945 | 0.3973 | 0.0282 | 0.42305 | 0.03955 | 0.4016 | 0.0233 | 0.38805 | 0.02325 | 0.4089 | 0.0602 | 0.38805 | 0.05055 | 0.38265 | 0.04405 | 0.4035 | 0.0443 | 0.41535 | 0.05145 | 0.40775 | 0.04265 | 0.3877 | 0.0237 | 0.41215 | 0.03345 | 0.41405 | 0.03455 | 0.407 | 0.0382 | 0.42625 | 0.06815 | 0.4211 | 0.0653 | 0.4159 | 0.0511 | 0.4423 | 0.0362 | 0.4209 | 0.0473 | 0.39445 | 0.05735 | 0.40235 | 0.03075 | 0.4078 | 0.0304 | 0.40435 | 0.03565 | 0.39025 | 0.04385 | 0.42115 | 0.04325 | 0.4243 | 0.0422 | 0.39545 | 0.05265 | 0.4391 | 0.0439 | 0.4476 | 0.056 | 0.4271 | 0.085 | 0.43535 | 0.06925 | 0.4213 | 0.0574 | 0.4001 | 0.0556 | 0.3926 | 0.0709 | 0.4007 | 0.0613 | 0.4604 | 0 | 0.4633 | 0
394 | 0.39145 | 0.05195 | 0.3914 | 0.0573 | 0.3935 | 0.0547 | 0.3988 | 0.0439 | 0.40345 | 0.02985 | 0.4087 | 0.0327 | 0.4073 | 0.0433 | 0.3829 | 0.0427 | 0.38275 | 0.03935 | 0.3957 | 0.0366 | 0.41225 | 0.04565 | 0.41095 | 0.04535 | 0.40835 | 0.04295 | 0.4128 | 0.0374 | 0.40125 | 0.05255 | 0.3843 | 0.0476 | 0.3715 | 0.0083 | 0.38345 | 0.01755 | 0.39595 | 0.03565 | 0.40555 | 0.05795 | 0.39225 | 0.04325 | 0.396 | 0.0461 | 0.40715 | 0.05575 | 0.41215 | 0.04795 | 0.40285 | 0.05925 | 0.38615 | 0.07145 | 0.3837 | 0.0474 | 0.38555 | 0.06015 | 0.38985 | 0.07245 | 0.4088 | 0.0576 | 0.4059 | 0.0435 | 0.4041 | 0.0426 | 0.4061 | 0.0578 | 0.41405 | 0.05755 | 0.42395 | 0.05745 | 0.43265 | 0.05685 | 0.4034 | 0.0492 | 0.3934 | 0.0366 | 0.40005 | 0.02225 | 0.4048 | 0.04 | 0.4116 | 0.0404 | 0.4174 | 0.0378 | 0.4029 | 0.0613 | 0.391 | 0.066 | 0.38365 | 0.05705 | 0.38495 | 0.02985 | 0.39645 | 0.04135 | 0.39865 | 0.04855 | 0.39005 | 0.04165 | 0.38835 | 0.04465 | 0.3938 | 0.0571 | 0.40285 | 0.07565 | 0.3906 | 0.0504 | 0.3895 | 0.0436 | 0.39225 | 0.04775 | 0.3849 | 0.04 | 0.391 | 0.0398 | 0.4008 | 0.0395 | 0.4025 | 0.031 | 0.3935 | 0.0441 | 0.3856 | 0.0595 | 0.39865 | 0.05505 | 0.40375 | 0.03915 | 0.41515 | 0.03705 | 0.4334 | 0.0591 | 0.4222 | 0.0351 | 0.41535 | 0.02855 | 0.40905 | 0.04355 | 0.4004 | 0.0482 | 0.39535 | 0.05205 | 0.3957 | 0.0549 | 0.4259 | 0.0437 | 0.4133 | 0.0356 | 0.38965 | 0.04145 | 0.41725 | 0.06105 | 0.41915 | 0.04715 | 0.41405 | 0.03875 | 0.39775 | 0.07315 | 0.39195 | 0.05675 | 0.40275 | 0.03565 | 0.4299 | 0.0236 | 0.4141 | 0.0288 | 0.40225 | 0.04135 | 0.40045 | 0.05485 | 0.3995 | 0.0505 | 0.3983 | 0.0422 | 0.399 | 0.0336 | 0.4069 | 0.0449 | 0.40865 | 0.04535 | 0.40685 | 0.04155 | 0.39635 | 0.04725 | 0.4028 | 0.0458 | 0.41175 | 0.04015 | 0.40675 | 0.03785 | 0.39535 | 0.05365 | 0.40025 | 0.05325 | 0.4486 | 0.0066 | 0.41335 | 0.02615 | 0.38565 | 0.03165 | 0.39145 | 0.00045 | 0.40075 | 0.01465 | 0.39315 | 0.02215 | 0.37525 | 0.02565 | 0.37795 | 0.03155 | 0.3853 | 0.0293 | 0.3993 | 0.0232 | 0.42625 | 0.02115 | 0.4275 | 0.028 | 0.4194 | 0.0394 | 0.4188 | 0.0443 | 0.4137 | 0.0567 | 0.4017 | 0.0515 | 0.3877 | 0.0094 | 0.39515 | 0.03585 | 0.4028 | 0.0501 | 0.41765 | 0.03675 | 0.39115 | 0.06125 | 0.38125 | 0.06925 | 0.39425 | 0.05725 | 0.4182 | 0.057 | 0.41105 | 0.05355 | 0.38925 | 0.05145 | 0.39945 | 0.03505 | 0.39815 | 0.03915 | 0.39115 | 0.05095 | 0.39055 | 0.05335 | 0.3974 | 0.035 | 0.40605 | 0.02275 | 0.40535 | 0.03725 | 0.3965 | 0.042 | 0.39685 | 0.05045 | 0.40935 | 0.06265 | 0.3974 | 0.0524 | 0.39295 | 0.05305 | 0.39315 | 0.06185 | 0.40255 | 0.03995 | 0.39955 | 0.02935 | 0.391 | 0.0318 | 0.40505 | 0.04805 | 0.40875 | 0.05535 | 0.4075 | 0.0539 | 0.4079 | 0.0335 | 0.3949 | 0.0245 | 0.3866 | 0.0316 | 0.39425 | 0.06005 | 0.38715 | 0.05295 | 0.38975 | 0.04795 | 0.4048 | 0.0506 | 0.3903 | 0.039 | 0.38365 | 0.01745 | 0.3913 | 0.0135 | 0.39625 | 0.03205 | 0.39565 | 0.03785 | 0.3989 | 0.0204 | 0.40685 | 0.02935 | 0.3982 | 0.0365 | 0.38475 | 0.04185 | 0.3863 | 0.0343 | 0.4014 | 0.0639 | 0.40885 | 0.08425 | 0.4052 | 0.0629 | 0.3965 | 0.052 | 0.39245 | 0.03955 | 0.39925 | 0.01935 | 0.4088 | 0.0322 | 0.41495 | 0.04635 | 0.4177 | 0.0588 | 0.4048 | 0.0546 | 0.39895 | 0.06495 | 0.39495 | 0.07895 | 0.40465 | 0.03975 | 0.40995 | 0.03385 | 0.40865 | 0.04575 | 0.40495 | 0.05905 | 0.41025 | 0.06135 | 0.4687 | 0 | 0.4471 | 0
395 | 0.40285 | 0.05205 | 0.40935 | 0.03815 | 0.4121 | 0.0325 | 0.4105 | 0.0361 | 0.41465 | 0.04535 | 0.4168 | 0.0503 | 0.41235 | 0.05215 | 0.37115 | 0.06405 | 0.3814 | 0.0586 | 0.40845 | 0.04245 | 0.40875 | 0.03845 | 0.4046 | 0.0436 | 0.4031 | 0.05 | 0.4124 | 0.0507 | 0.4107 | 0.0458 | 0.4082 | 0.0422 | 0.406 | 0.0409 | 0.411 | 0.0598 | 0.40245 | 0.06535 | 0.38475 | 0.06025 | 0.40345 | 0.03745 | 0.41555 | 0.05485 | 0.4109 | 0.0897 | 0.3948 | 0.0573 | 0.38745 | 0.05085 | 0.38375 | 0.05395 | 0.3886 | 0.0482 | 0.40005 | 0.04155 | 0.4041 | 0.0353 | 0.3863 | 0.0362 | 0.402 | 0.0326 | 0.41755 | 0.03795 | 0.4203 | 0.063 | 0.4202 | 0.0505 | 0.4216 | 0.0492 | 0.4182 | 0.06 | 0.3902 | 0.0513 | 0.39775 | 0.04945 | 0.4256 | 0.0476 | 0.4144 | 0.0609 | 0.39505 | 0.06225 | 0.38015 | 0.05605 | 0.3949 | 0.0333 | 0.3983 | 0.051 | 0.3945 | 0.0687 | 0.39845 | 0.05335 | 0.41665 | 0.04035 | 0.4248 | 0.0295 | 0.41175 | 0.02695 | 0.4107 | 0.0339 | 0.41425 | 0.04555 | 0.4197 | 0.0595 | 0.40255 | 0.04925 | 0.38835 | 0.04435 | 0.38055 | 0.04795 | 0.39745 | 0.07745 | 0.4014 | 0.0645 | 0.40395 | 0.03945 | 0.39905 | 0.05185 | 0.39385 | 0.05705 | 0.4001 | 0.0556 | 0.4369 | 0.0367 | 0.43285 | 0.03405 | 0.42075 | 0.03985 | 0.40975 | 0.04955 | 0.3942 | 0.0472 | 0.4042 | 0.0536 | 0.43965 | 0.06375 | 0.4237 | 0.064 | 0.41265 | 0.05095 | 0.4096 | 0.0297 | 0.39765 | 0.04815 | 0.38555 | 0.04795 | 0.3864 | 0.0454 | 0.42535 | 0.06515 | 0.43025 | 0.04685 | 0.4298 | 0.0318 | 0.4308 | 0.0529 | 0.4119 | 0.0413 | 0.4056 | 0.0362 | 0.421 | 0.0475 | 0.4132 | 0.0427 | 0.40785 | 0.04195 | 0.4066 | 0.0457 | 0.405 | 0.0592 | 0.40065 | 0.06025 | 0.3967 | 0.0508 | 0.4001 | 0.0364 | 0.39995 | 0.02585 | 0.40185 | 0.02505 | 0.41455 | 0.05355 | 0.41275 | 0.03965 | 0.4114 | 0.0244 | 0.40805 | 0.04735 | 0.41395 | 0.04985 | 0.42465 | 0.04145 | 0.4393 | 0.0228 | 0.42375 | 0.03095 | 0.40705 | 0.03515 | 0.3984 | 0.0287 | 0.42735 | 0.05855 | 0.42375 | 0.05475 | 0.40155 | 0.03155 | 0.40805 | 0.04915 | 0.41385 | 0.05995 | 0.4178 | 0.063 | 0.4165 | 0.05 | 0.42035 | 0.04315 | 0.4222 | 0.0377 | 0.4138 | 0.0329 | 0.4159 | 0.0161 | 0.41835 | 0.01165 | 0.40735 | 0.04045 | 0.40245 | 0.03175 | 0.4105 | 0.0298 | 0.42845 | 0.04085 | 0.4175 | 0.0399 | 0.41065 | 0.05235 | 0.4051 | 0.0737 | 0.4264 | 0.0429 | 0.4279 | 0.0468 | 0.41095 | 0.06455 | 0.40915 | 0.01645 | 0.41485 | 0.01825 | 0.41385 | 0.03995 | 0.3983 | 0.0609 | 0.41715 | 0.06995 | 0.4241 | 0.0679 | 0.3871 | 0.0645 | 0.40495 | 0.05685 | 0.41025 | 0.04645 | 0.38655 | 0.04335 | 0.38445 | 0.04745 | 0.3827 | 0.0605 | 0.37805 | 0.08135 | 0.3932 | 0.0557 | 0.4156 | 0.0572 | 0.43265 | 0.06935 | 0.42185 | 0.04875 | 0.41475 | 0.05585 | 0.4055 | 0.069 | 0.39765 | 0.06085 | 0.4065 | 0.0504 | 0.4208 | 0.0459 | 0.4321 | 0.0586 | 0.43065 | 0.04275 | 0.42025 | 0.03885 | 0.39265 | 0.06085 | 0.4191 | 0.0463 | 0.43035 | 0.02825 | 0.423 | 0.017 | 0.41745 | 0.04305 | 0.4048 | 0.0426 | 0.3992 | 0.0314 | 0.4376 | 0.0479 | 0.4322 | 0.044 | 0.416 | 0.0403 | 0.4266 | 0.0505 | 0.4239 | 0.0656 | 0.4095 | 0.0754 | 0.38245 | 0.06975 | 0.39225 | 0.05785 | 0.39765 | 0.04365 | 0.38455 | 0.03525 | 0.3984 | 0.0329 | 0.41225 | 0.03455 | 0.4232 | 0.0415 | 0.4241 | 0.0529 | 0.4289 | 0.0757 | 0.4287 | 0.0967 | 0.4103 | 0.0546 | 0.40405 | 0.04735 | 0.40075 | 0.05605 | 0.4001 | 0.0614 | 0.4013 | 0.0527 | 0.4504 | 0 | 0.4599 | 0
396 | 0.39185 | 0.05235 | 0.3857 | 0.0564 | 0.38065 | 0.05935 | 0.3773 | 0.0611 | 0.3882 | 0.0526 | 0.40345 | 0.05115 | 0.4164 | 0.0539 | 0.4012 | 0.0672 | 0.40395 | 0.05405 | 0.40985 | 0.03375 | 0.38605 | 0.04065 | 0.3966 | 0.034 | 0.40985 | 0.03415 | 0.3993 | 0.0668 | 0.40195 | 0.05515 | 0.3961 | 0.045 | 0.36865 | 0.05165 | 0.37735 | 0.06005 | 0.38505 | 0.05755 | 0.3924 | 0.047 | 0.38965 | 0.05705 | 0.3944 | 0.0637 | 0.40295 | 0.06305 | 0.4083 | 0.04 | 0.4099 | 0.0426 | 0.40535 | 0.05175 | 0.4 | 0.0407 | 0.41965 | 0.03395 | 0.4274 | 0.0334 | 0.38935 | 0.05715 | 0.4062 | 0.065 | 0.41725 | 0.05885 | 0.4062 | 0.0461 | 0.39965 | 0.03955 | 0.4063 | 0.0371 | 0.4267 | 0.0366 | 0.41815 | 0.07735 | 0.4007 | 0.071 | 0.391 | 0.0388 | 0.4181 | 0.0427 | 0.41955 | 0.05975 | 0.4082 | 0.0762 | 0.41205 | 0.05325 | 0.41445 | 0.05685 | 0.41 | 0.0675 | 0.3968 | 0.0761 | 0.4011 | 0.0604 | 0.39915 | 0.04965 | 0.3763 | 0.0591 | 0.3888 | 0.0357 | 0.40455 | 0.02435 | 0.4154 | 0.0302 | 0.4133 | 0.0314 | 0.3939 | 0.044 | 0.36405 | 0.06425 | 0.38945 | 0.03455 | 0.40295 | 0.03355 | 0.402 | 0.0455 | 0.3841 | 0.0478 | 0.36945 | 0.05415 | 0.3713 | 0.0593 | 0.4145 | 0.0491 | 0.40105 | 0.02975 | 0.4022 | 0.0246 | 0.44235 | 0.03175 | 0.41585 | 0.02705 | 0.4193 | 0.0402 | 0.45725 | 0.06065 | 0.41775 | 0.06155 | 0.3875 | 0.0559 | 0.3713 | 0.0447 | 0.3944 | 0.0348 | 0.38915 | 0.03695 | 0.3736 | 0.0555 | 0.3816 | 0.0922 | 0.39595 | 0.07585 | 0.41465 | 0.04475 | 0.42335 | 0.02955 | 0.384 | 0.0463 | 0.3609 | 0.0602 | 0.39325 | 0.04115 | 0.3989 | 0.0798 | 0.3916 | 0.0796 | 0.3889 | 0.0271 | 0.3871 | 0.0575 | 0.3803 | 0.0655 | 0.3778 | 0.0553 | 0.40275 | 0.04885 | 0.39815 | 0.05915 | 0.37755 | 0.08135 | 0.37375 | 0.09285 | 0.39555 | 0.04925 | 0.4215 | 0.0052 | 0.4023 | 0.034 | 0.40255 | 0.02655 | 0.41705 | 0.02975 | 0.4372 | 0.0697 | 0.4031 | 0.0523 | 0.38855 | 0.04575 | 0.3989 | 0.0515 | 0.4037 | 0.0455 | 0.41445 | 0.04695 | 0.42515 | 0.05115 | 0.39505 | 0.04705 | 0.39 | 0.0553 | 0.39615 | 0.06195 | 0.39845 | 0.03815 | 0.39935 | 0.04415 | 0.3991 | 0.0566 | 0.41005 | 0.04935 | 0.41155 | 0.05135 | 0.40545 | 0.05555 | 0.391 | 0.0597 | 0.3955 | 0.0704 | 0.3972 | 0.0624 | 0.3978 | 0.0312 | 0.4024 | 0.042 | 0.41515 | 0.05365 | 0.43445 | 0.06085 | 0.42305 | 0.06205 | 0.4149 | 0.0549 | 0.4091 | 0.0399 | 0.40235 | 0.01475 | 0.39935 | 0.01045 | 0.39685 | 0.01935 | 0.39395 | 0.04135 | 0.40455 | 0.05615 | 0.4077 | 0.0544 | 0.39295 | 0.02945 | 0.39625 | 0.02095 | 0.4043 | 0.0308 | 0.4125 | 0.0639 | 0.41175 | 0.09045 | 0.4067 | 0.0845 | 0.4067 | 0.0507 | 0.425 | 0.0684 | 0.41255 | 0.05545 | 0.3938 | 0.036 | 0.4233 | 0.0613 | 0.4128 | 0.0546 | 0.3961 | 0.0448 | 0.4043 | 0.054 | 0.40895 | 0.05265 | 0.4199 | 0.0542 | 0.44285 | 0.06525 | 0.4349 | 0.0698 | 0.41435 | 0.05935 | 0.38605 | 0.02715 | 0.38655 | 0.04245 | 0.38245 | 0.04045 | 0.3796 | 0.0218 | 0.38035 | 0.02995 | 0.39715 | 0.03245 | 0.4221 | 0.0287 | 0.41495 | 0.03735 | 0.39975 | 0.03465 | 0.3913 | 0.0322 | 0.41455 | 0.03825 | 0.40905 | 0.05435 | 0.3986 | 0.0635 | 0.40555 | 0.04145 | 0.4076 | 0.0496 | 0.40375 | 0.06105 | 0.39625 | 0.06945 | 0.41495 | 0.05165 | 0.42065 | 0.05075 | 0.403 | 0.0731 | 0.3982 | 0.0431 | 0.421 | 0.0389 | 0.4525 | 0.0461 | 0.43075 | 0.04125 | 0.39845 | 0.04285 | 0.3719 | 0.0501 | 0.39285 | 0.04945 | 0.3992 | 0.0449 | 0.4437 | 0 | 0.4475 | 0
397 | 0.39305 | 0.05525 | 0.42175 | 0.04745 | 0.4172 | 0.0347 | 0.38535 | 0.02585 | 0.4017 | 0.0268 | 0.4002 | 0.0424 | 0.38665 | 0.06525 | 0.395 | 0.0532 | 0.42785 | 0.05135 | 0.45225 | 0.05195 | 0.41445 | 0.06945 | 0.41655 | 0.07585 | 0.4233 | 0.0771 | 0.413 | 0.084 | 0.39485 | 0.06315 | 0.38705 | 0.04875 | 0.39065 | 0.04625 | 0.39675 | 0.05445 | 0.401 | 0.0504 | 0.40845 | 0.03595 | 0.44045 | 0.03855 | 0.41895 | 0.03615 | 0.3687 | 0.0424 | 0.3656 | 0.0572 | 0.3783 | 0.0642 | 0.39325 | 0.06405 | 0.3879 | 0.063 | 0.37385 | 0.05315 | 0.3672 | 0.0412 | 0.3812 | 0.0249 | 0.36935 | 0.02275 | 0.3737 | 0.0354 | 0.4072 | 0.0576 | 0.4336 | 0.031 | 0.4492 | 0.031 | 0.44315 | 0.06225 | 0.4104 | 0.0708 | 0.3822 | 0.0565 | 0.36835 | 0.03295 | 0.3927 | 0.048 | 0.3876 | 0.0414 | 0.37705 | 0.03655 | 0.3834 | 0.0609 | 0.38335 | 0.07115 | 0.38215 | 0.06775 | 0.3852 | 0.0422 | 0.3944 | 0.0315 | 0.3982 | 0.0361 | 0.38895 | 0.06325 | 0.39775 | 0.07245 | 0.3981 | 0.0778 | 0.38735 | 0.08355 | 0.39545 | 0.07765 | 0.4022 | 0.0677 | 0.40745 | 0.05505 | 0.4082 | 0.0436 | 0.43205 | 0.04605 | 0.45075 | 0.04735 | 0.40925 | 0.04175 | 0.4009 | 0.0497 | 0.4084 | 0.0542 | 0.43265 | 0.04215 | 0.4023 | 0.0429 | 0.38 | 0.0524 | 0.39055 | 0.05975 | 0.3948 | 0.0342 | 0.41335 | 0.03925 | 0.43745 | 0.07745 | 0.42045 | 0.07405 | 0.40425 | 0.06805 | 0.39205 | 0.06135 | 0.4049 | 0.0569 | 0.4018 | 0.0589 | 0.3907 | 0.0594 | 0.39835 | 0.02425 | 0.39235 | 0.02665 | 0.3877 | 0.0484 | 0.4057 | 0.0762 | 0.4081 | 0.0453 | 0.4155 | 0.0205 | 0.4246 | 0.0256 | 0.4183 | 0.032 | 0.4093 | 0.0415 | 0.39905 | 0.05415 | 0.4249 | 0.0454 | 0.41545 | 0.04105 | 0.3773 | 0.0479 | 0.3869 | 0.0297 | 0.3797 | 0.0349 | 0.3666 | 0.0567 | 0.38485 | 0.07345 | 0.3835 | 0.0678 | 0.3783 | 0.0608 | 0.37505 | 0.06905 | 0.38095 | 0.06515 | 0.40085 | 0.05415 | 0.44225 | 0.03275 | 0.423 | 0.0572 | 0.39355 | 0.05505 | 0.3735 | 0.0101 | 0.39335 | 0.03565 | 0.38765 | 0.02835 | 0.37365 | 0.00375 | 0.40915 | 0.04505 | 0.40355 | 0.06515 | 0.3828 | 0.078 | 0.40515 | 0.08195 | 0.4099 | 0.0473 | 0.41175 | 0.01715 | 0.40215 | 0.04375 | 0.40015 | 0.06965 | 0.39785 | 0.07935 | 0.3974 | 0.0596 | 0.3905 | 0.0506 | 0.40195 | 0.05215 | 0.4367 | 0.0588 | 0.4009 | 0.0378 | 0.3899 | 0.046 | 0.3964 | 0.0722 | 0.4035 | 0.0484 | 0.40345 | 0.05145 | 0.39385 | 0.06845 | 0.38485 | 0.06185 | 0.3821 | 0.053 | 0.38195 | 0.04445 | 0.37895 | 0.04265 | 0.3979 | 0.0807 | 0.4051 | 0.0947 | 0.3961 | 0.0458 | 0.4045 | 0.033 | 0.415 | 0.0463 | 0.42195 | 0.08945 | 0.4151 | 0.0572 | 0.4122 | 0.0485 | 0.40545 | 0.06555 | 0.40805 | 0.06595 | 0.40795 | 0.07795 | 0.40385 | 0.09335 | 0.4085 | 0.0754 | 0.40385 | 0.05925 | 0.3942 | 0.0476 | 0.3794 | 0.0466 | 0.394 | 0.0738 | 0.4075 | 0.0822 | 0.41475 | 0.03955 | 0.3892 | 0.0378 | 0.3841 | 0.0533 | 0.41925 | 0.07375 | 0.41435 | 0.06475 | 0.39725 | 0.04895 | 0.37365 | 0.03205 | 0.397 | 0.0566 | 0.3928 | 0.0631 | 0.37645 | 0.06155 | 0.39535 | 0.05295 | 0.3744 | 0.0512 | 0.35055 | 0.05855 | 0.3913 | 0.0545 | 0.3975 | 0.0585 | 0.39635 | 0.05855 | 0.40955 | 0.03465 | 0.38215 | 0.02815 | 0.37895 | 0.03755 | 0.42345 | 0.05235 | 0.4053 | 0.0461 | 0.38835 | 0.04655 | 0.3765 | 0.0527 | 0.40715 | 0.04575 | 0.41545 | 0.04235 | 0.4079 | 0.0452 | 0.41725 | 0.04155 | 0.41765 | 0.04055 | 0.4114 | 0.0416 | 0.3989 | 0.0426 | 0.3981 | 0.0479 | 0.4498 | 0 | 0.4444 | 0
398 | 0.38575 | 0.05105 | 0.3823 | 0.0592 | 0.376 | 0.0519 | 0.37435 | 0.03455 | 0.4207 | 0.0464 | 0.42755 | 0.04995 | 0.4072 | 0.0502 | 0.3807 | 0.0354 | 0.3951 | 0.0364 | 0.4154 | 0.0389 | 0.40075 | 0.04515 | 0.3895 | 0.0592 | 0.38175 | 0.06485 | 0.3858 | 0.0464 | 0.37035 | 0.04185 | 0.35695 | 0.04445 | 0.3512 | 0.051 | 0.3563 | 0.0693 | 0.36875 | 0.08075 | 0.38765 | 0.08185 | 0.39375 | 0.05575 | 0.3949 | 0.0516 | 0.3912 | 0.0643 | 0.3994 | 0.0765 | 0.40145 | 0.08205 | 0.3952 | 0.0767 | 0.375 | 0.0468 | 0.3776 | 0.0399 | 0.3903 | 0.0496 | 0.4092 | 0.0832 | 0.40935 | 0.05375 | 0.4083 | 0.0426 | 0.3955 | 0.0739 | 0.3971 | 0.0606 | 0.4044 | 0.0574 | 0.4113 | 0.0671 | 0.3972 | 0.0819 | 0.38655 | 0.07155 | 0.3878 | 0.0516 | 0.4056 | 0.0875 | 0.40475 | 0.08545 | 0.39975 | 0.06665 | 0.3978 | 0.0472 | 0.39605 | 0.06535 | 0.3877 | 0.0775 | 0.38065 | 0.04855 | 0.3989 | 0.0488 | 0.4121 | 0.0536 | 0.4126 | 0.0621 | 0.40255 | 0.04785 | 0.3986 | 0.0498 | 0.39585 | 0.06795 | 0.3859 | 0.0506 | 0.3739 | 0.0491 | 0.36235 | 0.06285 | 0.3827 | 0.082 | 0.38385 | 0.06965 | 0.3871 | 0.0514 | 0.4174 | 0.0597 | 0.39215 | 0.04965 | 0.37245 | 0.04775 | 0.40645 | 0.05615 | 0.40085 | 0.05365 | 0.38805 | 0.04505 | 0.37785 | 0.02545 | 0.388 | 0.0162 | 0.3992 | 0.0266 | 0.40365 | 0.05755 | 0.37775 | 0.03785 | 0.37405 | 0.03125 | 0.3848 | 0.0317 | 0.38755 | 0.03285 | 0.39405 | 0.03535 | 0.4003 | 0.0391 | 0.39445 | 0.05065 | 0.38775 | 0.05695 | 0.38935 | 0.05495 | 0.41765 | 0.02985 | 0.39755 | 0.05305 | 0.38195 | 0.07215 | 0.40495 | 0.05315 | 0.3966 | 0.0458 | 0.39065 | 0.03895 | 0.3928 | 0.0276 | 0.3669 | 0.0405 | 0.3577 | 0.05 | 0.3645 | 0.0529 | 0.36535 | 0.06395 | 0.37585 | 0.05765 | 0.39085 | 0.04435 | 0.38335 | 0.05775 | 0.3847 | 0.0543 | 0.38465 | 0.04665 | 0.3645 | 0.0523 | 0.374 | 0.0578 | 0.386 | 0.0498 | 0.39355 | 0.02225 | 0.39485 | 0.05445 | 0.39045 | 0.07125 | 0.3897 | 0.0601 | 0.40035 | 0.06285 | 0.40515 | 0.05125 | 0.408 | 0.0306 | 0.39055 | 0.05505 | 0.3928 | 0.0607 | 0.40565 | 0.05115 | 0.39815 | 0.04335 | 0.38645 | 0.04365 | 0.37595 | 0.04695 | 0.3774 | 0.0453 | 0.3879 | 0.0473 | 0.39285 | 0.04275 | 0.3856 | 0.0281 | 0.40185 | 0.05125 | 0.41045 | 0.05095 | 0.41535 | 0.01635 | 0.40305 | 0.03115 | 0.39695 | 0.04365 | 0.39935 | 0.04925 | 0.4077 | 0.0376 | 0.3964 | 0.0354 | 0.37825 | 0.04205 | 0.40425 | 0.03455 | 0.39205 | 0.02835 | 0.37625 | 0.03325 | 0.3983 | 0.0487 | 0.4182 | 0.063 | 0.41665 | 0.06715 | 0.37565 | 0.06015 | 0.3797 | 0.0546 | 0.39715 | 0.05475 | 0.42235 | 0.06455 | 0.4065 | 0.0703 | 0.3919 | 0.071 | 0.38385 | 0.06695 | 0.3974 | 0.0866 | 0.39585 | 0.07325 | 0.3915 | 0.0444 | 0.3943 | 0.0442 | 0.3956 | 0.0398 | 0.3952 | 0.0393 | 0.38475 | 0.05995 | 0.381 | 0.0529 | 0.38375 | 0.04425 | 0.38885 | 0.04985 | 0.38205 | 0.06135 | 0.37725 | 0.06635 | 0.38125 | 0.05785 | 0.3926 | 0.0629 | 0.39375 | 0.04725 | 0.39175 | 0.01475 | 0.38675 | 0.04565 | 0.38515 | 0.04825 | 0.39505 | 0.03645 | 0.42635 | 0.05645 | 0.41695 | 0.04515 | 0.3973 | 0.0309 | 0.39395 | 0.04225 | 0.39405 | 0.04775 | 0.39355 | 0.05235 | 0.38715 | 0.06075 | 0.393 | 0.0611 | 0.3928 | 0.0585 | 0.3792 | 0.0576 | 0.38505 | 0.05565 | 0.3991 | 0.0668 | 0.4142 | 0.0887 | 0.4033 | 0.0606 | 0.4086 | 0.0731 | 0.41295 | 0.10555 | 0.3853 | 0.0879 | 0.37865 | 0.07205 | 0.3858 | 0.058 | 0.40235 | 0.05335 | 0.39885 | 0.05175 | 0.4462 | 0 | 0.4511 | 0
399 | 0.38165 | 0.04655 | 0.39395 | 0.04605 | 0.40395 | 0.04575 | 0.41025 | 0.04485 | 0.395 | 0.0423 | 0.4006 | 0.0435 | 0.41285 | 0.04375 | 0.3828 | 0.0553 | 0.3729 | 0.0476 | 0.3795 | 0.0401 | 0.3963 | 0.0633 | 0.39665 | 0.05655 | 0.3953 | 0.0477 | 0.39325 | 0.04955 | 0.3907 | 0.0585 | 0.39175 | 0.06385 | 0.3999 | 0.0611 | 0.38035 | 0.04655 | 0.37415 | 0.04315 | 0.38015 | 0.04745 | 0.3948 | 0.0466 | 0.4021 | 0.0521 | 0.4028 | 0.06 | 0.40925 | 0.04545 | 0.40145 | 0.03855 | 0.3849 | 0.0385 | 0.3618 | 0.0466 | 0.37515 | 0.04855 | 0.39275 | 0.04335 | 0.3953 | 0.0359 | 0.3932 | 0.0509 | 0.39 | 0.063 | 0.3909 | 0.0642 | 0.3858 | 0.069 | 0.38955 | 0.07095 | 0.40295 | 0.06645 | 0.40415 | 0.04955 | 0.4062 | 0.05 | 0.4044 | 0.0608 | 0.39185 | 0.06095 | 0.38695 | 0.04685 | 0.39 | 0.033 | 0.395 | 0.048 | 0.3904 | 0.0654 | 0.3814 | 0.0704 | 0.3775 | 0.0429 | 0.3809 | 0.0478 | 0.3825 | 0.0499 | 0.3846 | 0.0392 | 0.39415 | 0.03815 | 0.39925 | 0.03985 | 0.39905 | 0.04505 | 0.39825 | 0.05345 | 0.39275 | 0.05655 | 0.38425 | 0.05515 | 0.37935 | 0.04375 | 0.3909 | 0.0499 | 0.401 | 0.057 | 0.38395 | 0.04535 | 0.38375 | 0.05075 | 0.39045 | 0.05595 | 0.406 | 0.0479 | 0.40305 | 0.04575 | 0.39995 | 0.04465 | 0.4039 | 0.0401 | 0.39205 | 0.04425 | 0.3917 | 0.0418 | 0.40785 | 0.02655 | 0.38735 | 0.03015 | 0.38215 | 0.03945 | 0.3869 | 0.0481 | 0.37095 | 0.05155 | 0.37325 | 0.05345 | 0.38435 | 0.05345 | 0.3852 | 0.0614 | 0.39245 | 0.05865 | 0.3944 | 0.0518 | 0.37265 | 0.05135 | 0.38595 | 0.06575 | 0.39295 | 0.06855 | 0.3815 | 0.0538 | 0.3804 | 0.0638 | 0.37905 | 0.06205 | 0.38205 | 0.04485 | 0.3961 | 0.0585 | 0.39295 | 0.05185 | 0.38225 | 0.03345 | 0.3912 | 0.0349 | 0.39675 | 0.03655 | 0.39345 | 0.03555 | 0.3607 | 0.0294 | 0.3717 | 0.0393 | 0.3871 | 0.0446 | 0.3747 | 0.0367 | 0.38075 | 0.03955 | 0.38985 | 0.03985 | 0.3992 | 0.0337 | 0.3803 | 0.0386 | 0.3705 | 0.0374 | 0.3802 | 0.022 | 0.3973 | 0.0429 | 0.40655 | 0.04865 | 0.41105 | 0.04105 | 0.39855 | 0.04155 | 0.39685 | 0.04205 | 0.40215 | 0.04345 | 0.4053 | 0.0556 | 0.389 | 0.0456 | 0.38045 | 0.03765 | 0.4069 | 0.0485 | 0.39565 | 0.05105 | 0.38045 | 0.05265 | 0.3762 | 0.0488 | 0.38585 | 0.04045 | 0.3887 | 0.0299 | 0.3799 | 0.021 | 0.36795 | 0.03395 | 0.37545 | 0.04885 | 0.39965 | 0.05915 | 0.4082 | 0.05 | 0.39995 | 0.05205 | 0.3819 | 0.0611 | 0.38385 | 0.05005 | 0.3859 | 0.0384 | 0.3913 | 0.0306 | 0.4037 | 0.0336 | 0.41055 | 0.04865 | 0.4091 | 0.0583 | 0.39945 | 0.05135 | 0.41465 | 0.04445 | 0.4198 | 0.0404 | 0.40505 | 0.04625 | 0.40835 | 0.06645 | 0.4023 | 0.0721 | 0.3901 | 0.0656 | 0.39085 | 0.05905 | 0.40665 | 0.06175 | 0.42725 | 0.06735 | 0.42205 | 0.07315 | 0.41295 | 0.06685 | 0.4046 | 0.0594 | 0.39735 | 0.06465 | 0.39615 | 0.06225 | 0.4004 | 0.0577 | 0.411 | 0.0528 | 0.4025 | 0.0428 | 0.39215 | 0.03815 | 0.3819 | 0.0405 | 0.3984 | 0.0397 | 0.39955 | 0.03145 | 0.38685 | 0.02265 | 0.39865 | 0.03825 | 0.39285 | 0.04295 | 0.38195 | 0.04625 | 0.40475 | 0.06125 | 0.3943 | 0.0482 | 0.38015 | 0.03315 | 0.3945 | 0.0403 | 0.3968 | 0.0604 | 0.39355 | 0.07585 | 0.39325 | 0.06895 | 0.37625 | 0.05165 | 0.37455 | 0.04315 | 0.397 | 0.0441 | 0.40305 | 0.04605 | 0.39985 | 0.04735 | 0.3893 | 0.0497 | 0.3883 | 0.0677 | 0.4018 | 0.0727 | 0.42155 | 0.06165 | 0.3999 | 0.0377 | 0.3859 | 0.0403 | 0.37835 | 0.04815 | 0.4013 | 0.0188 | 0.4034 | 0.0301 | 0.4444 | 0 | 0.4413 | 0
400 | 0.3932 | 0.0512 | 0.41305 | 0.05065 | 0.42045 | 0.05245 | 0.41395 | 0.05685 | 0.3966 | 0.0466 | 0.39685 | 0.04205 | 0.40465 | 0.03845 | 0.39165 | 0.03935 | 0.3987 | 0.0383 | 0.40745 | 0.03395 | 0.39175 | 0.03355 | 0.38835 | 0.04295 | 0.3904 | 0.0504 | 0.3998 | 0.0484 | 0.39945 | 0.04765 | 0.3878 | 0.0451 | 0.3632 | 0.0413 | 0.3758 | 0.0589 | 0.38095 | 0.06065 | 0.3815 | 0.05 | 0.37965 | 0.06035 | 0.3802 | 0.063 | 0.3844 | 0.0595 | 0.39495 | 0.05185 | 0.3889 | 0.0449 | 0.38 | 0.045 | 0.38455 | 0.05935 | 0.38635 | 0.04855 | 0.39495 | 0.04355 | 0.40985 | 0.06575 | 0.4161 | 0.0598 | 0.41135 | 0.05175 | 0.3888 | 0.0504 | 0.3917 | 0.0408 | 0.40125 | 0.03665 | 0.41345 | 0.03835 | 0.4023 | 0.0427 | 0.3988 | 0.0558 | 0.39925 | 0.07045 | 0.40865 | 0.05595 | 0.39015 | 0.04795 | 0.36525 | 0.04505 | 0.3732 | 0.0291 | 0.37715 | 0.04435 | 0.381 | 0.0603 | 0.399 | 0.0509 | 0.39405 | 0.04825 | 0.39455 | 0.05045 | 0.41035 | 0.05285 | 0.3986 | 0.0492 | 0.4008 | 0.0596 | 0.41475 | 0.07835 | 0.40405 | 0.04845 | 0.3945 | 0.0417 | 0.38315 | 0.05205 | 0.3824 | 0.0503 | 0.3958 | 0.0425 | 0.4099 | 0.0325 | 0.3893 | 0.0424 | 0.3805 | 0.0365 | 0.3873 | 0.0355 | 0.41275 | 0.05735 | 0.40335 | 0.05185 | 0.4013 | 0.0396 | 0.422 | 0.0172 | 0.39555 | 0.02615 | 0.38815 | 0.03715 | 0.4091 | 0.0383 | 0.3839 | 0.052 | 0.3753 | 0.0425 | 0.3877 | 0.0165 | 0.3993 | 0.0436 | 0.4011 | 0.0489 | 0.4034 | 0.0486 | 0.41335 | 0.06945 | 0.40425 | 0.05915 | 0.39855 | 0.04475 | 0.4106 | 0.0406 | 0.4007 | 0.0485 | 0.3986 | 0.0616 | 0.41995 | 0.07195 | 0.41045 | 0.04705 | 0.4026 | 0.0435 | 0.392 | 0.0667 | 0.38775 | 0.05895 | 0.38595 | 0.05405 | 0.38625 | 0.05215 | 0.40125 | 0.04365 | 0.3962 | 0.0375 | 0.3856 | 0.0389 | 0.40135 | 0.05015 | 0.4045 | 0.0544 | 0.4023 | 0.0555 | 0.39815 | 0.05285 | 0.39345 | 0.04735 | 0.39155 | 0.04525 | 0.3933 | 0.0497 | 0.4012 | 0.0435 | 0.402 | 0.0302 | 0.3946 | 0.013 | 0.40685 | 0.04665 | 0.4088 | 0.0457 | 0.4104 | 0.0186 | 0.41135 | 0.03435 | 0.397 | 0.0389 | 0.38005 | 0.04065 | 0.3912 | 0.0445 | 0.40815 | 0.04415 | 0.4153 | 0.0397 | 0.38485 | 0.03895 | 0.37945 | 0.03835 | 0.37925 | 0.03825 | 0.3751 | 0.0436 | 0.3808 | 0.0451 | 0.38675 | 0.04335 | 0.3917 | 0.0391 | 0.3883 | 0.0429 | 0.39325 | 0.05825 | 0.4023 | 0.079 | 0.42005 | 0.04355 | 0.40885 | 0.03885 | 0.3796 | 0.0553 | 0.38435 | 0.04595 | 0.39765 | 0.04755 | 0.4086 | 0.0508 | 0.40515 | 0.05075 | 0.4046 | 0.0557 | 0.4026 | 0.0551 | 0.3998 | 0.0412 | 0.4079 | 0.0385 | 0.4126 | 0.0328 | 0.4123 | 0.0225 | 0.404 | 0.0261 | 0.3958 | 0.0437 | 0.38505 | 0.07185 | 0.39375 | 0.04585 | 0.3938 | 0.0427 | 0.3901 | 0.0558 | 0.4261 | 0.0502 | 0.42765 | 0.05085 | 0.4101 | 0.0502 | 0.38975 | 0.02615 | 0.3783 | 0.0281 | 0.3847 | 0.0357 | 0.429 | 0.0328 | 0.4188 | 0.0421 | 0.4107 | 0.0477 | 0.42255 | 0.03625 | 0.3983 | 0.0201 | 0.3865 | 0.0243 | 0.38555 | 0.04525 | 0.394 | 0.0611 | 0.38045 | 0.06255 | 0.3612 | 0.0593 | 0.39845 | 0.04895 | 0.40545 | 0.04845 | 0.39925 | 0.05525 | 0.4034 | 0.0575 | 0.39765 | 0.05845 | 0.38795 | 0.05675 | 0.37715 | 0.04835 | 0.3905 | 0.0487 | 0.3967 | 0.0416 | 0.38815 | 0.02645 | 0.3729 | 0.057 | 0.3779 | 0.0737 | 0.41135 | 0.06655 | 0.41605 | 0.08455 | 0.4084 | 0.0861 | 0.3941 | 0.0766 | 0.3786 | 0.0687 | 0.37815 | 0.05695 | 0.3847 | 0.0445 | 0.3835 | 0.0457 | 0.3969 | 0.0579 | 0.4685 | 0 | 0.4479 | 0
401 | 0.3809 | 0.0483 | 0.39765 | 0.05895 | 0.40295 | 0.06115 | 0.39815 | 0.05655 | 0.3906 | 0.0446 | 0.39155 | 0.04475 | 0.3933 | 0.0514 | 0.3754 | 0.0624 | 0.37655 | 0.06485 | 0.38045 | 0.05805 | 0.3656 | 0.045 | 0.36695 | 0.04315 | 0.3718 | 0.0441 | 0.37575 | 0.04685 | 0.37365 | 0.04165 | 0.3713 | 0.039 | 0.3682 | 0.0414 | 0.35865 | 0.06415 | 0.3527 | 0.0722 | 0.35595 | 0.06435 | 0.38105 | 0.05765 | 0.38855 | 0.06465 | 0.3807 | 0.0776 | 0.38565 | 0.04775 | 0.38815 | 0.05205 | 0.3843 | 0.0668 | 0.37945 | 0.06125 | 0.3767 | 0.0667 | 0.37705 | 0.07305 | 0.38595 | 0.07275 | 0.3872 | 0.0555 | 0.3853 | 0.0394 | 0.37785 | 0.02945 | 0.38275 | 0.02395 | 0.38835 | 0.02025 | 0.39445 | 0.01955 | 0.3841 | 0.053 | 0.3819 | 0.0606 | 0.3883 | 0.0473 | 0.38865 | 0.03095 | 0.39435 | 0.03655 | 0.3991 | 0.0524 | 0.3993 | 0.0695 | 0.39275 | 0.07155 | 0.3802 | 0.0621 | 0.35955 | 0.03855 | 0.3793 | 0.0527 | 0.38775 | 0.05305 | 0.3761 | 0.0297 | 0.388 | 0.038 | 0.395 | 0.0459 | 0.3963 | 0.0524 | 0.39145 | 0.05115 | 0.37585 | 0.03925 | 0.35735 | 0.02625 | 0.35205 | 0.05065 | 0.35475 | 0.06425 | 0.36145 | 0.06855 | 0.3648 | 0.0638 | 0.37395 | 0.06085 | 0.3817 | 0.056 | 0.3819 | 0.0482 | 0.36675 | 0.03855 | 0.3662 | 0.0407 | 0.3919 | 0.0557 | 0.38975 | 0.03525 | 0.3844 | 0.0357 | 0.3705 | 0.062 | 0.36735 | 0.05925 | 0.37655 | 0.05725 | 0.39265 | 0.05425 | 0.3858 | 0.0582 | 0.36885 | 0.04875 | 0.35665 | 0.03815 | 0.3771 | 0.0391 | 0.37135 | 0.05755 | 0.36625 | 0.07155 | 0.4015 | 0.042 | 0.3849 | 0.0325 | 0.37325 | 0.02935 | 0.3934 | 0.0172 | 0.3976 | 0.0313 | 0.3915 | 0.0372 | 0.38005 | 0.03085 | 0.3572 | 0.0476 | 0.3492 | 0.0524 | 0.35915 | 0.04545 | 0.391 | 0.042 | 0.39005 | 0.04365 | 0.37495 | 0.05275 | 0.38665 | 0.05695 | 0.394 | 0.0608 | 0.39155 | 0.05755 | 0.37065 | 0.03875 | 0.37545 | 0.03365 | 0.38625 | 0.03585 | 0.397 | 0.0488 | 0.3944 | 0.0357 | 0.3951 | 0.0285 | 0.3981 | 0.031 | 0.40725 | 0.03005 | 0.40265 | 0.02125 | 0.38895 | 0.01065 | 0.37765 | 0.02915 | 0.37835 | 0.05355 | 0.3814 | 0.0712 | 0.3781 | 0.0465 | 0.3854 | 0.044 | 0.3903 | 0.0448 | 0.38435 | 0.03445 | 0.37765 | 0.03105 | 0.3757 | 0.0277 | 0.38525 | 0.01835 | 0.37615 | 0.02755 | 0.3833 | 0.0397 | 0.41655 | 0.04515 | 0.3924 | 0.0471 | 0.37925 | 0.04665 | 0.38075 | 0.04145 | 0.40015 | 0.04405 | 0.3961 | 0.0507 | 0.3776 | 0.0594 | 0.3732 | 0.0438 | 0.36735 | 0.03805 | 0.3633 | 0.0386 | 0.36905 | 0.04205 | 0.37785 | 0.04255 | 0.38935 | 0.04765 | 0.4019 | 0.0636 | 0.39175 | 0.03525 | 0.39465 | 0.02575 | 0.4101 | 0.0455 | 0.3816 | 0.0393 | 0.3651 | 0.0402 | 0.36165 | 0.04615 | 0.37775 | 0.05495 | 0.38235 | 0.05145 | 0.38185 | 0.04255 | 0.38585 | 0.03985 | 0.3918 | 0.0393 | 0.39825 | 0.04165 | 0.4019 | 0.0512 | 0.39865 | 0.03335 | 0.39095 | 0.01975 | 0.3684 | 0.0342 | 0.37715 | 0.03375 | 0.3792 | 0.0372 | 0.36005 | 0.05655 | 0.38305 | 0.05925 | 0.4027 | 0.0498 | 0.4181 | 0.0321 | 0.3994 | 0.0512 | 0.38875 | 0.05575 | 0.3852 | 0.0481 | 0.379 | 0.0367 | 0.38775 | 0.03515 | 0.3997 | 0.0334 | 0.40295 | 0.02135 | 0.3976 | 0.0471 | 0.38485 | 0.06685 | 0.3773 | 0.044 | 0.39005 | 0.05195 | 0.4013 | 0.0557 | 0.41045 | 0.04725 | 0.38645 | 0.04465 | 0.3782 | 0.047 | 0.38965 | 0.04915 | 0.38905 | 0.07295 | 0.39085 | 0.07005 | 0.39955 | 0.05195 | 0.3955 | 0.0812 | 0.3743 | 0.0753 | 0.359 | 0.057 | 0.38375 | 0.04235 | 0.39235 | 0.04585 | 0.4452 | 0 | 0.4415 | 0
402 | 0.38175 | 0.04775 | 0.389 | 0.0594 | 0.3953 | 0.0594 | 0.40295 | 0.04935 | 0.4049 | 0.0541 | 0.39615 | 0.04885 | 0.38295 | 0.04005 | 0.37455 | 0.03965 | 0.3823 | 0.0383 | 0.39695 | 0.03995 | 0.4063 | 0.0583 | 0.388 | 0.0498 | 0.38315 | 0.04765 | 0.4144 | 0.0621 | 0.4022 | 0.0424 | 0.38365 | 0.03145 | 0.3592 | 0.0372 | 0.3706 | 0.0448 | 0.37215 | 0.04805 | 0.36335 | 0.05165 | 0.3613 | 0.0647 | 0.37045 | 0.06195 | 0.3863 | 0.0485 | 0.37155 | 0.05925 | 0.35465 | 0.05935 | 0.34385 | 0.05445 | 0.3555 | 0.0433 | 0.3575 | 0.0485 | 0.3603 | 0.0564 | 0.37585 | 0.05515 | 0.36945 | 0.04605 | 0.37255 | 0.03995 | 0.3941 | 0.0341 | 0.4058 | 0.0428 | 0.4054 | 0.0493 | 0.39445 | 0.05435 | 0.39515 | 0.05015 | 0.3937 | 0.0487 | 0.39215 | 0.05115 | 0.40015 | 0.05995 | 0.38735 | 0.05555 | 0.3743 | 0.0527 | 0.38885 | 0.06365 | 0.37765 | 0.06695 | 0.3691 | 0.0644 | 0.3881 | 0.0432 | 0.39345 | 0.05135 | 0.3936 | 0.0539 | 0.396 | 0.0379 | 0.3978 | 0.0322 | 0.3938 | 0.0443 | 0.3794 | 0.0747 | 0.37805 | 0.05745 | 0.3739 | 0.0448 | 0.36895 | 0.03995 | 0.376 | 0.0554 | 0.3862 | 0.0535 | 0.39575 | 0.04365 | 0.38505 | 0.04585 | 0.37565 | 0.04895 | 0.3736 | 0.0497 | 0.3912 | 0.0397 | 0.3846 | 0.0445 | 0.3723 | 0.0436 | 0.3638 | 0.0253 | 0.3744 | 0.0343 | 0.39585 | 0.04235 | 0.4288 | 0.0445 | 0.4005 | 0.0632 | 0.3799 | 0.0651 | 0.37445 | 0.05555 | 0.3973 | 0.0756 | 0.39675 | 0.06325 | 0.3887 | 0.0427 | 0.3793 | 0.0523 | 0.38015 | 0.04655 | 0.38845 | 0.03925 | 0.3999 | 0.0441 | 0.39585 | 0.05495 | 0.39505 | 0.05875 | 0.40995 | 0.04345 | 0.37035 | 0.06015 | 0.35805 | 0.07695 | 0.3878 | 0.0764 | 0.36715 | 0.06035 | 0.3701 | 0.0702 | 0.3863 | 0.0921 | 0.397 | 0.0669 | 0.384 | 0.0518 | 0.36315 | 0.04515 | 0.37845 | 0.02655 | 0.3738 | 0.027 | 0.3647 | 0.0406 | 0.3673 | 0.062 | 0.3849 | 0.0517 | 0.4055 | 0.0403 | 0.41775 | 0.04435 | 0.39435 | 0.04915 | 0.36995 | 0.05075 | 0.3515 | 0.0455 | 0.3776 | 0.0423 | 0.39085 | 0.04475 | 0.38955 | 0.05385 | 0.392 | 0.0412 | 0.4031 | 0.0375 | 0.41235 | 0.03735 | 0.388 | 0.0443 | 0.3861 | 0.0315 | 0.3909 | 0.018 | 0.3749 | 0.0378 | 0.37045 | 0.04905 | 0.37325 | 0.05065 | 0.3859 | 0.0378 | 0.38545 | 0.02825 | 0.38355 | 0.03755 | 0.37645 | 0.06965 | 0.35465 | 0.03705 | 0.3697 | 0.0339 | 0.4084 | 0.0509 | 0.40365 | 0.05205 | 0.3945 | 0.0493 | 0.38505 | 0.04285 | 0.3918 | 0.0213 | 0.38855 | 0.02305 | 0.38295 | 0.03805 | 0.3905 | 0.0549 | 0.38735 | 0.05315 | 0.3799 | 0.0446 | 0.3679 | 0.032 | 0.39315 | 0.04375 | 0.40155 | 0.04175 | 0.38505 | 0.02445 | 0.38235 | 0.05335 | 0.37445 | 0.05505 | 0.3702 | 0.0315 | 0.37715 | 0.04355 | 0.3783 | 0.0458 | 0.3787 | 0.0428 | 0.39105 | 0.03985 | 0.38555 | 0.03905 | 0.37525 | 0.04145 | 0.3772 | 0.0424 | 0.3851 | 0.0407 | 0.3894 | 0.031 | 0.3845 | 0.0088 | 0.3877 | 0.0207 | 0.3902 | 0.0299 | 0.395 | 0.0276 | 0.4043 | 0.0396 | 0.39235 | 0.03855 | 0.3654 | 0.0314 | 0.38415 | 0.05755 | 0.39175 | 0.06255 | 0.397 | 0.0562 | 0.4176 | 0.0577 | 0.4 | 0.0452 | 0.37345 | 0.03645 | 0.3719 | 0.0451 | 0.3838 | 0.0504 | 0.396 | 0.0486 | 0.40075 | 0.03765 | 0.3977 | 0.0516 | 0.38915 | 0.05595 | 0.38145 | 0.03835 | 0.3885 | 0.0534 | 0.3961 | 0.048 | 0.4108 | 0.0194 | 0.4037 | 0.0392 | 0.40775 | 0.04945 | 0.4159 | 0.046 | 0.3848 | 0.0274 | 0.3828 | 0.0338 | 0.38965 | 0.04705 | 0.38555 | 0.05315 | 0.39705 | 0.05905 | 0.4627 | 0 | 0.4416 | 0
403 | 0.3744 | 0.0503 | 0.37225 | 0.04505 | 0.37145 | 0.04495 | 0.3715 | 0.0498 | 0.3814 | 0.0513 | 0.39525 | 0.04705 | 0.4051 | 0.038 | 0.36825 | 0.04285 | 0.36675 | 0.04275 | 0.3763 | 0.0364 | 0.3695 | 0.032 | 0.36585 | 0.03825 | 0.3679 | 0.0458 | 0.38295 | 0.04715 | 0.3847 | 0.0468 | 0.37965 | 0.04315 | 0.3686 | 0.0353 | 0.37905 | 0.05855 | 0.3726 | 0.0623 | 0.35475 | 0.05035 | 0.3608 | 0.0374 | 0.37045 | 0.04225 | 0.38075 | 0.05675 | 0.40255 | 0.05155 | 0.3917 | 0.0526 | 0.3691 | 0.0592 | 0.36245 | 0.05985 | 0.35845 | 0.04265 | 0.3614 | 0.0348 | 0.36815 | 0.05855 | 0.3635 | 0.0552 | 0.368 | 0.0532 | 0.38495 | 0.05645 | 0.38845 | 0.04845 | 0.38875 | 0.04565 | 0.38555 | 0.04975 | 0.379 | 0.073 | 0.37085 | 0.07935 | 0.36605 | 0.07345 | 0.38125 | 0.05845 | 0.3717 | 0.0434 | 0.3576 | 0.0374 | 0.36715 | 0.04805 | 0.3797 | 0.0643 | 0.3899 | 0.073 | 0.39825 | 0.06185 | 0.40015 | 0.04895 | 0.39635 | 0.03945 | 0.38375 | 0.03695 | 0.3816 | 0.0495 | 0.3763 | 0.0539 | 0.37015 | 0.05005 | 0.38135 | 0.05105 | 0.37465 | 0.04455 | 0.3595 | 0.0389 | 0.37095 | 0.05125 | 0.37025 | 0.05435 | 0.3656 | 0.0537 | 0.3672 | 0.0504 | 0.3647 | 0.0436 | 0.36415 | 0.04145 | 0.3682 | 0.0512 | 0.3718 | 0.049 | 0.3769 | 0.0466 | 0.3827 | 0.0479 | 0.3749 | 0.0428 | 0.3696 | 0.0449 | 0.3658 | 0.0534 | 0.35165 | 0.04555 | 0.3656 | 0.0389 | 0.39885 | 0.02865 | 0.39825 | 0.03285 | 0.38425 | 0.03455 | 0.3691 | 0.041 | 0.37535 | 0.05975 | 0.38025 | 0.05775 | 0.38525 | 0.05075 | 0.38585 | 0.05145 | 0.3844 | 0.0464 | 0.3902 | 0.0454 | 0.40695 | 0.05095 | 0.3965 | 0.0597 | 0.38385 | 0.05615 | 0.3762 | 0.036 | 0.3724 | 0.0418 | 0.36985 | 0.04735 | 0.3678 | 0.0504 | 0.36075 | 0.04175 | 0.37505 | 0.04455 | 0.39465 | 0.05035 | 0.38625 | 0.05905 | 0.3811 | 0.0487 | 0.37935 | 0.03865 | 0.3735 | 0.0512 | 0.37255 | 0.03365 | 0.3745 | 0.0215 | 0.3709 | 0.0338 | 0.37385 | 0.03355 | 0.3735 | 0.035 | 0.3666 | 0.0424 | 0.3909 | 0.0439 | 0.39605 | 0.03835 | 0.385 | 0.0316 | 0.37825 | 0.03135 | 0.38075 | 0.03555 | 0.387 | 0.0395 | 0.3885 | 0.0354 | 0.38045 | 0.03735 | 0.37365 | 0.04465 | 0.38295 | 0.05405 | 0.3798 | 0.0481 | 0.3758 | 0.0424 | 0.3729 | 0.0427 | 0.3827 | 0.0502 | 0.38415 | 0.04355 | 0.3766 | 0.0204 | 0.3699 | 0.0166 | 0.36645 | 0.02145 | 0.3668 | 0.0342 | 0.38045 | 0.05425 | 0.3793 | 0.0601 | 0.37425 | 0.05915 | 0.3917 | 0.053 | 0.38555 | 0.03165 | 0.3804 | 0.0167 | 0.3979 | 0.0287 | 0.39855 | 0.03395 | 0.38975 | 0.03745 | 0.37065 | 0.04105 | 0.3808 | 0.039 | 0.3958 | 0.0391 | 0.40965 | 0.04545 | 0.3815 | 0.0448 | 0.3659 | 0.0536 | 0.36185 | 0.06595 | 0.3671 | 0.0422 | 0.3655 | 0.039 | 0.3606 | 0.0498 | 0.38945 | 0.04095 | 0.39555 | 0.03715 | 0.38785 | 0.03965 | 0.36745 | 0.05225 | 0.37855 | 0.05455 | 0.39165 | 0.04625 | 0.3891 | 0.0302 | 0.3685 | 0.0326 | 0.3531 | 0.0428 | 0.3506 | 0.0559 | 0.3663 | 0.0568 | 0.3778 | 0.0446 | 0.3867 | 0.0224 | 0.3846 | 0.0291 | 0.38415 | 0.03825 | 0.38545 | 0.04775 | 0.39655 | 0.04675 | 0.39335 | 0.04685 | 0.38435 | 0.04835 | 0.38095 | 0.04625 | 0.38895 | 0.05695 | 0.38925 | 0.06255 | 0.36975 | 0.05395 | 0.36385 | 0.05525 | 0.3633 | 0.055 | 0.3688 | 0.0499 | 0.3865 | 0.0384 | 0.3935 | 0.0377 | 0.38535 | 0.05225 | 0.38265 | 0.06225 | 0.3945 | 0.0748 | 0.4106 | 0.0816 | 0.393 | 0.0602 | 0.36585 | 0.04435 | 0.34925 | 0.03735 | 0.3922 | 0.0337 | 0.39125 | 0.03835 | 0.4269 | 0 | 0.4293 | 0
404 | 0.36085 | 0.04515 | 0.36415 | 0.03285 | 0.3711 | 0.036 | 0.37635 | 0.05055 | 0.3608 | 0.0409 | 0.3655 | 0.0413 | 0.37665 | 0.04295 | 0.35735 | 0.03965 | 0.36595 | 0.04415 | 0.38195 | 0.04895 | 0.3843 | 0.0555 | 0.3726 | 0.0504 | 0.3674 | 0.0458 | 0.3819 | 0.0426 | 0.37565 | 0.04255 | 0.3714 | 0.0405 | 0.3759 | 0.0315 | 0.36915 | 0.03505 | 0.37035 | 0.04095 | 0.37985 | 0.04555 | 0.3866 | 0.0407 | 0.3889 | 0.0484 | 0.3848 | 0.0627 | 0.3794 | 0.0591 | 0.3565 | 0.0528 | 0.33515 | 0.04995 | 0.3464 | 0.0485 | 0.35745 | 0.04885 | 0.3645 | 0.0475 | 0.36395 | 0.04305 | 0.3677 | 0.0344 | 0.37225 | 0.03295 | 0.37395 | 0.04385 | 0.36785 | 0.03965 | 0.37015 | 0.04145 | 0.3785 | 0.0473 | 0.36455 | 0.04765 | 0.37035 | 0.04985 | 0.38705 | 0.04885 | 0.3831 | 0.0441 | 0.3815 | 0.0412 | 0.3819 | 0.0399 | 0.38585 | 0.04095 | 0.37595 | 0.03795 | 0.36435 | 0.03775 | 0.3566 | 0.0433 | 0.37175 | 0.03885 | 0.38145 | 0.03555 | 0.37345 | 0.04245 | 0.35195 | 0.04205 | 0.35155 | 0.04335 | 0.37345 | 0.04095 | 0.3603 | 0.0413 | 0.35065 | 0.03665 | 0.34965 | 0.03185 | 0.37485 | 0.05175 | 0.38565 | 0.05475 | 0.38655 | 0.05165 | 0.3681 | 0.0583 | 0.35975 | 0.05625 | 0.36165 | 0.05065 | 0.37815 | 0.04245 | 0.37285 | 0.04725 | 0.36465 | 0.05095 | 0.3622 | 0.0451 | 0.3655 | 0.0462 | 0.3689 | 0.0481 | 0.3716 | 0.0502 | 0.36145 | 0.04875 | 0.3629 | 0.0473 | 0.3726 | 0.0437 | 0.36745 | 0.04695 | 0.36655 | 0.04095 | 0.37125 | 0.03655 | 0.37475 | 0.06245 | 0.3664 | 0.0497 | 0.36615 | 0.03555 | 0.3836 | 0.0472 | 0.38055 | 0.04075 | 0.3743 | 0.0337 | 0.3676 | 0.0299 | 0.37765 | 0.03485 | 0.37895 | 0.03975 | 0.36825 | 0.04705 | 0.3708 | 0.0442 | 0.3702 | 0.0456 | 0.3655 | 0.0501 | 0.3726 | 0.0319 | 0.37065 | 0.03995 | 0.3608 | 0.0594 | 0.36125 | 0.05255 | 0.3649 | 0.0419 | 0.37 | 0.0352 | 0.37105 | 0.04505 | 0.3721 | 0.0557 | 0.3762 | 0.0561 | 0.38955 | 0.03585 | 0.3769 | 0.0488 | 0.3623 | 0.0512 | 0.3558 | 0.0334 | 0.3717 | 0.0366 | 0.37305 | 0.03925 | 0.36305 | 0.04445 | 0.3706 | 0.0486 | 0.37185 | 0.05115 | 0.3696 | 0.0507 | 0.3739 | 0.0348 | 0.3761 | 0.0414 | 0.37505 | 0.05005 | 0.3784 | 0.0361 | 0.3735 | 0.0307 | 0.367 | 0.0287 | 0.36275 | 0.02695 | 0.3619 | 0.0403 | 0.36275 | 0.04205 | 0.37015 | 0.02535 | 0.36465 | 0.03755 | 0.3617 | 0.0497 | 0.36185 | 0.05805 | 0.3674 | 0.0389 | 0.36625 | 0.03315 | 0.3619 | 0.0368 | 0.37615 | 0.03325 | 0.367 | 0.0264 | 0.35405 | 0.02655 | 0.35655 | 0.04105 | 0.3787 | 0.0489 | 0.3926 | 0.0449 | 0.3811 | 0.0292 | 0.3852 | 0.0412 | 0.3852 | 0.0509 | 0.38005 | 0.05445 | 0.37825 | 0.05225 | 0.3777 | 0.0613 | 0.37425 | 0.07935 | 0.3784 | 0.0517 | 0.3761 | 0.0355 | 0.37085 | 0.03175 | 0.3781 | 0.0455 | 0.3804 | 0.0445 | 0.3796 | 0.0386 | 0.3695 | 0.0402 | 0.36895 | 0.03595 | 0.37395 | 0.03085 | 0.38325 | 0.02855 | 0.37445 | 0.03615 | 0.36845 | 0.04135 | 0.3733 | 0.0371 | 0.3777 | 0.0488 | 0.37755 | 0.05005 | 0.3766 | 0.0412 | 0.38335 | 0.04335 | 0.3779 | 0.0447 | 0.36665 | 0.04595 | 0.38095 | 0.02945 | 0.3833 | 0.0272 | 0.37885 | 0.03645 | 0.37235 | 0.05845 | 0.3687 | 0.0589 | 0.3685 | 0.051 | 0.37065 | 0.03985 | 0.37945 | 0.03585 | 0.3811 | 0.0365 | 0.3693 | 0.0453 | 0.37585 | 0.04215 | 0.38465 | 0.04945 | 0.38995 | 0.06855 | 0.38035 | 0.07195 | 0.38015 | 0.07005 | 0.38665 | 0.06155 | 0.3882 | 0.0453 | 0.3818 | 0.0426 | 0.3719 | 0.0452 | 0.3729 | 0.035 | 0.3815 | 0.0451 | 0.4392 | 0 | 0.4269 | 0
405 | 0.35565 | 0.04515 | 0.35975 | 0.04855 | 0.3615 | 0.0502 | 0.36175 | 0.05075 | 0.3724 | 0.0459 | 0.37385 | 0.03765 | 0.3694 | 0.0325 | 0.3543 | 0.0546 | 0.3637 | 0.0516 | 0.37865 | 0.03675 | 0.36655 | 0.03345 | 0.36105 | 0.03605 | 0.3628 | 0.0442 | 0.37505 | 0.05905 | 0.36545 | 0.05095 | 0.36135 | 0.04655 | 0.36635 | 0.04855 | 0.36435 | 0.05975 | 0.3612 | 0.0582 | 0.36075 | 0.04355 | 0.3649 | 0.0317 | 0.36535 | 0.03405 | 0.36195 | 0.04675 | 0.36455 | 0.05525 | 0.36485 | 0.05995 | 0.36375 | 0.06145 | 0.3622 | 0.0578 | 0.37 | 0.0455 | 0.37555 | 0.03055 | 0.3677 | 0.02 | 0.3707 | 0.0335 | 0.37325 | 0.04715 | 0.37575 | 0.05625 | 0.3603 | 0.0498 | 0.36445 | 0.04635 | 0.38815 | 0.04105 | 0.37825 | 0.04665 | 0.3722 | 0.042 | 0.37175 | 0.03145 | 0.37225 | 0.03585 | 0.37215 | 0.04195 | 0.36815 | 0.04755 | 0.35235 | 0.05125 | 0.3587 | 0.0565 | 0.36685 | 0.05455 | 0.3658 | 0.0417 | 0.37145 | 0.04345 | 0.36985 | 0.04505 | 0.3571 | 0.0453 | 0.363 | 0.0481 | 0.36755 | 0.05085 | 0.36855 | 0.05425 | 0.36385 | 0.04875 | 0.3653 | 0.0489 | 0.36855 | 0.05145 | 0.35585 | 0.05265 | 0.35945 | 0.04335 | 0.3712 | 0.0341 | 0.3672 | 0.0588 | 0.35835 | 0.05905 | 0.34975 | 0.04965 | 0.3416 | 0.0364 | 0.3496 | 0.0393 | 0.35995 | 0.04265 | 0.3711 | 0.043 | 0.3641 | 0.042 | 0.3589 | 0.0435 | 0.3574 | 0.0465 | 0.36045 | 0.05275 | 0.3597 | 0.0541 | 0.3585 | 0.052 | 0.3789 | 0.0379 | 0.38015 | 0.04165 | 0.3705 | 0.0544 | 0.3752 | 0.0482 | 0.3758 | 0.0529 | 0.37235 | 0.05885 | 0.36615 | 0.05755 | 0.36935 | 0.04355 | 0.37375 | 0.03655 | 0.3716 | 0.0486 | 0.3618 | 0.0472 | 0.3608 | 0.0468 | 0.3697 | 0.0461 | 0.3594 | 0.0446 | 0.351 | 0.0425 | 0.3468 | 0.0405 | 0.3622 | 0.0395 | 0.36785 | 0.03875 | 0.36805 | 0.04045 | 0.36775 | 0.04715 | 0.3627 | 0.0449 | 0.3596 | 0.0417 | 0.36405 | 0.04285 | 0.36525 | 0.03695 | 0.36965 | 0.03395 | 0.379 | 0.0376 | 0.37645 | 0.04855 | 0.368 | 0.053 | 0.3567 | 0.0484 | 0.3701 | 0.0344 | 0.37025 | 0.02665 | 0.35835 | 0.02895 | 0.36425 | 0.03545 | 0.36395 | 0.04165 | 0.36055 | 0.04635 | 0.36485 | 0.03785 | 0.36135 | 0.03275 | 0.35755 | 0.03415 | 0.36035 | 0.04675 | 0.37225 | 0.04425 | 0.3789 | 0.0383 | 0.3676 | 0.0383 | 0.375 | 0.0532 | 0.3788 | 0.0605 | 0.3774 | 0.0572 | 0.36155 | 0.03375 | 0.35135 | 0.03135 | 0.3435 | 0.0477 | 0.36585 | 0.03835 | 0.37655 | 0.04375 | 0.37635 | 0.05565 | 0.37745 | 0.04145 | 0.3648 | 0.04 | 0.35245 | 0.04785 | 0.3628 | 0.0566 | 0.3732 | 0.0569 | 0.37865 | 0.05545 | 0.37215 | 0.05775 | 0.376 | 0.0526 | 0.38125 | 0.04775 | 0.3849 | 0.0457 | 0.3705 | 0.0459 | 0.3619 | 0.0483 | 0.36065 | 0.05125 | 0.3815 | 0.0434 | 0.37775 | 0.04455 | 0.3606 | 0.0555 | 0.37735 | 0.05505 | 0.38055 | 0.05005 | 0.37755 | 0.04695 | 0.37055 | 0.05405 | 0.3671 | 0.0442 | 0.3704 | 0.0369 | 0.37985 | 0.04475 | 0.37445 | 0.05075 | 0.3692 | 0.0558 | 0.368 | 0.058 | 0.36995 | 0.03925 | 0.3721 | 0.034 | 0.37015 | 0.04385 | 0.37985 | 0.03805 | 0.3789 | 0.038 | 0.3716 | 0.0438 | 0.37885 | 0.04575 | 0.37345 | 0.03985 | 0.3673 | 0.0353 | 0.3747 | 0.0415 | 0.37225 | 0.04085 | 0.36765 | 0.03775 | 0.3647 | 0.0318 | 0.3663 | 0.0378 | 0.36615 | 0.04015 | 0.365 | 0.0345 | 0.3727 | 0.0258 | 0.3761 | 0.0293 | 0.3711 | 0.0476 | 0.37585 | 0.05205 | 0.3798 | 0.0581 | 0.3807 | 0.0633 | 0.3728 | 0.0563 | 0.368 | 0.0532 | 0.365 | 0.051 | 0.3656 | 0.0447 | 0.36805 | 0.04255 | 0.4122 | 0 | 0.4131 | 0
406 | 0.3503 | 0.0476 | 0.34715 | 0.05235 | 0.3453 | 0.0539 | 0.34595 | 0.05255 | 0.36175 | 0.04635 | 0.35905 | 0.03765 | 0.34665 | 0.03325 | 0.3399 | 0.0469 | 0.35295 | 0.04725 | 0.36875 | 0.04095 | 0.35915 | 0.04475 | 0.34435 | 0.05735 | 0.3369 | 0.0622 | 0.3553 | 0.0391 | 0.34815 | 0.04285 | 0.3426 | 0.0445 | 0.3497 | 0.0331 | 0.35205 | 0.05205 | 0.34105 | 0.05235 | 0.3256 | 0.0376 | 0.34665 | 0.04865 | 0.36015 | 0.05095 | 0.3668 | 0.0472 | 0.357 | 0.0445 | 0.3513 | 0.0405 | 0.34895 | 0.03915 | 0.3473 | 0.0502 | 0.3433 | 0.0492 | 0.3463 | 0.0499 | 0.36205 | 0.05915 | 0.3643 | 0.0474 | 0.36435 | 0.04425 | 0.3588 | 0.0586 | 0.3543 | 0.0539 | 0.35175 | 0.05155 | 0.3495 | 0.0527 | 0.3543 | 0.0465 | 0.35755 | 0.04925 | 0.35775 | 0.05685 | 0.3583 | 0.0516 | 0.3523 | 0.0531 | 0.34395 | 0.05675 | 0.3442 | 0.0511 | 0.3485 | 0.0608 | 0.35405 | 0.06375 | 0.3687 | 0.0387 | 0.3728 | 0.0415 | 0.3683 | 0.0485 | 0.35635 | 0.05465 | 0.3581 | 0.0588 | 0.35975 | 0.05835 | 0.3612 | 0.0545 | 0.371 | 0.0538 | 0.36395 | 0.04665 | 0.34905 | 0.04165 | 0.356 | 0.0623 | 0.3632 | 0.0576 | 0.37005 | 0.04395 | 0.3582 | 0.0529 | 0.3505 | 0.0545 | 0.34805 | 0.05355 | 0.35355 | 0.05185 | 0.3553 | 0.0529 | 0.35485 | 0.05305 | 0.353 | 0.0509 | 0.35085 | 0.04675 | 0.3548 | 0.0426 | 0.3654 | 0.0372 | 0.36015 | 0.04085 | 0.3559 | 0.0504 | 0.3521 | 0.0619 | 0.36025 | 0.04905 | 0.35825 | 0.04225 | 0.3521 | 0.0442 | 0.351 | 0.062 | 0.3525 | 0.0571 | 0.35905 | 0.04605 | 0.3706 | 0.0399 | 0.35025 | 0.05195 | 0.34075 | 0.05745 | 0.3691 | 0.0339 | 0.36755 | 0.03735 | 0.35785 | 0.03965 | 0.3462 | 0.037 | 0.357 | 0.053 | 0.36225 | 0.05335 | 0.3646 | 0.0417 | 0.3554 | 0.0398 | 0.34845 | 0.04225 | 0.343 | 0.0459 | 0.3425 | 0.0426 | 0.3487 | 0.0612 | 0.35255 | 0.07305 | 0.35675 | 0.04525 | 0.3712 | 0.0354 | 0.3789 | 0.0311 | 0.3712 | 0.0335 | 0.3649 | 0.0436 | 0.35875 | 0.04335 | 0.35645 | 0.02935 | 0.3635 | 0.0495 | 0.35895 | 0.04775 | 0.3516 | 0.0308 | 0.3652 | 0.0368 | 0.3625 | 0.0471 | 0.351 | 0.0585 | 0.3568 | 0.0459 | 0.3552 | 0.0334 | 0.3566 | 0.0275 | 0.3724 | 0.0353 | 0.3655 | 0.0407 | 0.35155 | 0.04515 | 0.33605 | 0.04565 | 0.3476 | 0.0459 | 0.35765 | 0.04315 | 0.361 | 0.0399 | 0.35835 | 0.03805 | 0.3533 | 0.0466 | 0.3456 | 0.065 | 0.36655 | 0.06245 | 0.3654 | 0.0569 | 0.35125 | 0.05195 | 0.3438 | 0.0425 | 0.3509 | 0.0413 | 0.35925 | 0.04135 | 0.3544 | 0.0423 | 0.3657 | 0.0456 | 0.3733 | 0.0465 | 0.36495 | 0.04705 | 0.368 | 0.0461 | 0.37335 | 0.04915 | 0.3779 | 0.0588 | 0.373 | 0.0518 | 0.3712 | 0.0454 | 0.3718 | 0.0395 | 0.3607 | 0.0462 | 0.35955 | 0.04995 | 0.3653 | 0.051 | 0.36595 | 0.05815 | 0.3625 | 0.0504 | 0.36205 | 0.04305 | 0.3672 | 0.0569 | 0.3666 | 0.0499 | 0.3662 | 0.0424 | 0.3643 | 0.0459 | 0.35545 | 0.05915 | 0.352 | 0.0648 | 0.362 | 0.0542 | 0.3712 | 0.0513 | 0.36865 | 0.04295 | 0.3575 | 0.0328 | 0.36545 | 0.04725 | 0.36075 | 0.05455 | 0.35245 | 0.05945 | 0.375 | 0.058 | 0.37 | 0.0552 | 0.3579 | 0.0558 | 0.36855 | 0.05455 | 0.3727 | 0.0579 | 0.3702 | 0.0572 | 0.36065 | 0.04425 | 0.3573 | 0.0379 | 0.35345 | 0.03785 | 0.346 | 0.0466 | 0.3604 | 0.0528 | 0.37185 | 0.05455 | 0.3787 | 0.0533 | 0.37795 | 0.05285 | 0.37265 | 0.05555 | 0.3646 | 0.0614 | 0.365 | 0.066 | 0.3578 | 0.0561 | 0.3501 | 0.0433 | 0.34615 | 0.04325 | 0.35355 | 0.04655 | 0.4106 | 0 | 0.4138 | 0
407 | 0.3465 | 0.044 | 0.34585 | 0.03655 | 0.34905 | 0.03885 | 0.3528 | 0.0484 | 0.34485 | 0.04455 | 0.34115 | 0.04105 | 0.3412 | 0.0373 | 0.3477 | 0.0319 | 0.3595 | 0.0461 | 0.36675 | 0.05975 | 0.36445 | 0.04855 | 0.3588 | 0.0439 | 0.3532 | 0.0428 | 0.35005 | 0.04405 | 0.355 | 0.0468 | 0.35545 | 0.04555 | 0.34885 | 0.04065 | 0.3594 | 0.0457 | 0.35915 | 0.04305 | 0.34995 | 0.03605 | 0.3466 | 0.0402 | 0.35375 | 0.04585 | 0.36655 | 0.05005 | 0.37085 | 0.05135 | 0.3617 | 0.0533 | 0.3494 | 0.0565 | 0.3489 | 0.0556 | 0.35265 | 0.05585 | 0.36195 | 0.05205 | 0.3828 | 0.0377 | 0.36 | 0.0337 | 0.35025 | 0.04375 | 0.3693 | 0.0616 | 0.3589 | 0.0518 | 0.36 | 0.0468 | 0.37185 | 0.04385 | 0.3592 | 0.0487 | 0.3577 | 0.05 | 0.3649 | 0.0482 | 0.3664 | 0.057 | 0.35935 | 0.05625 | 0.3537 | 0.052 | 0.36485 | 0.04445 | 0.35415 | 0.04875 | 0.343 | 0.0544 | 0.3524 | 0.0458 | 0.36825 | 0.04675 | 0.37225 | 0.04575 | 0.35735 | 0.04375 | 0.3573 | 0.0384 | 0.3626 | 0.0381 | 0.36995 | 0.04255 | 0.35525 | 0.04005 | 0.35175 | 0.04295 | 0.35535 | 0.04715 | 0.3547 | 0.045 | 0.36285 | 0.04545 | 0.3713 | 0.0451 | 0.36385 | 0.04415 | 0.35665 | 0.04335 | 0.35415 | 0.04615 | 0.36125 | 0.05505 | 0.35605 | 0.04645 | 0.35545 | 0.04215 | 0.36255 | 0.04775 | 0.35115 | 0.05455 | 0.35295 | 0.05805 | 0.3724 | 0.053 | 0.379 | 0.046 | 0.3733 | 0.0452 | 0.3579 | 0.051 | 0.3568 | 0.0484 | 0.3465 | 0.0386 | 0.3384 | 0.0298 | 0.35395 | 0.03055 | 0.3546 | 0.0351 | 0.35275 | 0.04185 | 0.3599 | 0.0455 | 0.35965 | 0.04505 | 0.35925 | 0.04515 | 0.3608 | 0.0466 | 0.3589 | 0.0341 | 0.35935 | 0.03465 | 0.35835 | 0.05155 | 0.3542 | 0.0557 | 0.35565 | 0.06265 | 0.3595 | 0.0676 | 0.36735 | 0.03545 | 0.36735 | 0.03925 | 0.35895 | 0.05885 | 0.3615 | 0.0471 | 0.3629 | 0.0382 | 0.36215 | 0.03265 | 0.3557 | 0.0343 | 0.3531 | 0.035 | 0.3536 | 0.044 | 0.35525 | 0.06875 | 0.36905 | 0.05425 | 0.37075 | 0.03965 | 0.3515 | 0.0357 | 0.3489 | 0.0384 | 0.3517 | 0.0407 | 0.35855 | 0.04165 | 0.36295 | 0.04025 | 0.3684 | 0.0376 | 0.3713 | 0.0331 | 0.3561 | 0.0303 | 0.34625 | 0.02855 | 0.34345 | 0.03295 | 0.3514 | 0.0528 | 0.3428 | 0.0418 | 0.34145 | 0.03295 | 0.35445 | 0.03765 | 0.36775 | 0.05195 | 0.37175 | 0.05215 | 0.36825 | 0.03395 | 0.3539 | 0.0337 | 0.3502 | 0.0357 | 0.35665 | 0.03625 | 0.35985 | 0.03085 | 0.35705 | 0.03045 | 0.35185 | 0.03375 | 0.36095 | 0.03035 | 0.3558 | 0.0374 | 0.3485 | 0.0483 | 0.3598 | 0.0476 | 0.37125 | 0.05505 | 0.373 | 0.0585 | 0.35825 | 0.05295 | 0.36265 | 0.05265 | 0.3658 | 0.0489 | 0.3646 | 0.042 | 0.3632 | 0.0462 | 0.3554 | 0.0476 | 0.34335 | 0.04745 | 0.34935 | 0.04425 | 0.35435 | 0.04845 | 0.35705 | 0.05435 | 0.36465 | 0.03745 | 0.3648 | 0.0456 | 0.3575 | 0.0579 | 0.35125 | 0.04355 | 0.35835 | 0.04125 | 0.3657 | 0.0428 | 0.3666 | 0.0481 | 0.362 | 0.0452 | 0.36085 | 0.04545 | 0.3643 | 0.0506 | 0.3627 | 0.055 | 0.36535 | 0.04755 | 0.3759 | 0.0275 | 0.3678 | 0.0458 | 0.353 | 0.0483 | 0.34095 | 0.04435 | 0.35815 | 0.05435 | 0.3664 | 0.0485 | 0.37 | 0.0406 | 0.36135 | 0.05315 | 0.36355 | 0.05335 | 0.3641 | 0.0491 | 0.3504 | 0.0487 | 0.3542 | 0.0491 | 0.35715 | 0.04855 | 0.35385 | 0.04925 | 0.36385 | 0.04415 | 0.36505 | 0.04235 | 0.35535 | 0.04845 | 0.3638 | 0.0605 | 0.3639 | 0.0598 | 0.3604 | 0.0523 | 0.3608 | 0.0549 | 0.351 | 0.0451 | 0.34195 | 0.03285 | 0.3491 | 0.0267 | 0.3517 | 0.0316 | 0.393 | 0 | 0.4037 | 0
408 | 0.3374 | 0.0436 | 0.3429 | 0.0471 | 0.3453 | 0.048 | 0.34495 | 0.04655 | 0.3408 | 0.0436 | 0.34025 | 0.03945 | 0.34285 | 0.03515 | 0.3468 | 0.0369 | 0.34995 | 0.03715 | 0.3534 | 0.0394 | 0.35645 | 0.04965 | 0.34995 | 0.04945 | 0.3433 | 0.0436 | 0.3422 | 0.0299 | 0.3438 | 0.0374 | 0.34215 | 0.04515 | 0.33785 | 0.04965 | 0.3393 | 0.05 | 0.3374 | 0.0401 | 0.3354 | 0.0229 | 0.34225 | 0.03325 | 0.34595 | 0.04965 | 0.3442 | 0.0644 | 0.34395 | 0.03965 | 0.34655 | 0.04175 | 0.34625 | 0.04955 | 0.34635 | 0.03455 | 0.3443 | 0.0335 | 0.34265 | 0.03795 | 0.3451 | 0.0438 | 0.3442 | 0.0357 | 0.34445 | 0.03155 | 0.344 | 0.0362 | 0.3385 | 0.0442 | 0.3391 | 0.0454 | 0.34815 | 0.03755 | 0.34385 | 0.04305 | 0.34395 | 0.04525 | 0.34765 | 0.04585 | 0.34435 | 0.06045 | 0.34085 | 0.04895 | 0.3436 | 0.033 | 0.3518 | 0.0457 | 0.3462 | 0.0556 | 0.3389 | 0.061 | 0.3399 | 0.0537 | 0.34505 | 0.04305 | 0.3464 | 0.0415 | 0.3367 | 0.0575 | 0.3545 | 0.0578 | 0.3581 | 0.0492 | 0.34555 | 0.03815 | 0.35185 | 0.04205 | 0.3486 | 0.0443 | 0.33985 | 0.04745 | 0.34295 | 0.05275 | 0.34525 | 0.05045 | 0.3484 | 0.0472 | 0.34995 | 0.05565 | 0.3458 | 0.0472 | 0.3448 | 0.043 | 0.3472 | 0.0611 | 0.33585 | 0.06155 | 0.33095 | 0.05405 | 0.34185 | 0.03485 | 0.3411 | 0.0367 | 0.3414 | 0.0411 | 0.3452 | 0.0445 | 0.3427 | 0.0418 | 0.3475 | 0.0392 | 0.3561 | 0.0353 | 0.34415 | 0.03795 | 0.33925 | 0.04725 | 0.3388 | 0.0581 | 0.3464 | 0.0606 | 0.3494 | 0.0546 | 0.3525 | 0.0459 | 0.3587 | 0.0367 | 0.3484 | 0.033 | 0.345 | 0.0341 | 0.36005 | 0.03575 | 0.352 | 0.0413 | 0.34195 | 0.04315 | 0.3342 | 0.0387 | 0.33855 | 0.04005 | 0.34055 | 0.04075 | 0.34115 | 0.04205 | 0.34465 | 0.04985 | 0.35215 | 0.04925 | 0.36035 | 0.04295 | 0.35635 | 0.03895 | 0.3514 | 0.0404 | 0.3472 | 0.0435 | 0.3479 | 0.0441 | 0.3477 | 0.0413 | 0.34705 | 0.03885 | 0.345 | 0.0388 | 0.3429 | 0.0474 | 0.3447 | 0.0471 | 0.35455 | 0.03295 | 0.35745 | 0.02645 | 0.35785 | 0.03005 | 0.3543 | 0.0412 | 0.3551 | 0.0352 | 0.3556 | 0.0385 | 0.3556 | 0.0455 | 0.3642 | 0.0389 | 0.3609 | 0.0353 | 0.3529 | 0.0365 | 0.3448 | 0.0443 | 0.34285 | 0.04185 | 0.3446 | 0.0393 | 0.3476 | 0.0421 | 0.35115 | 0.04605 | 0.3525 | 0.0464 | 0.35175 | 0.04205 | 0.34525 | 0.02975 | 0.347 | 0.0333 | 0.3535 | 0.0498 | 0.3641 | 0.0559 | 0.357 | 0.0533 | 0.3432 | 0.0482 | 0.3499 | 0.0414 | 0.3486 | 0.0342 | 0.34565 | 0.03225 | 0.34505 | 0.04395 | 0.35285 | 0.04995 | 0.3564 | 0.0482 | 0.34785 | 0.03785 | 0.3469 | 0.038 | 0.3488 | 0.041 | 0.35355 | 0.04595 | 0.3531 | 0.0407 | 0.35715 | 0.04275 | 0.363 | 0.0505 | 0.3552 | 0.0533 | 0.35425 | 0.05505 | 0.35705 | 0.05365 | 0.3562 | 0.0441 | 0.35185 | 0.03795 | 0.34495 | 0.03465 | 0.33505 | 0.03535 | 0.34115 | 0.03335 | 0.3528 | 0.0332 | 0.36375 | 0.04135 | 0.3511 | 0.043 | 0.3426 | 0.0497 | 0.344 | 0.0611 | 0.34485 | 0.04805 | 0.3465 | 0.0406 | 0.3469 | 0.0406 | 0.3526 | 0.0463 | 0.3479 | 0.0437 | 0.34015 | 0.03815 | 0.3525 | 0.0347 | 0.3508 | 0.0411 | 0.3441 | 0.0493 | 0.35315 | 0.03695 | 0.35885 | 0.04725 | 0.3575 | 0.0557 | 0.35095 | 0.04455 | 0.3471 | 0.0413 | 0.34475 | 0.03965 | 0.34485 | 0.03775 | 0.34915 | 0.03955 | 0.35455 | 0.04235 | 0.3607 | 0.0455 | 0.35555 | 0.05325 | 0.35195 | 0.05275 | 0.35065 | 0.04705 | 0.34345 | 0.05385 | 0.34275 | 0.05385 | 0.34735 | 0.05085 | 0.35515 | 0.05185 | 0.34995 | 0.04525 | 0.3865 | 0 | 0.3936 | 0
409 | 0.33555 | 0.04595 | 0.3358 | 0.0442 | 0.3385 | 0.044 | 0.34285 | 0.04475 | 0.3418 | 0.0476 | 0.3424 | 0.0478 | 0.3432 | 0.0458 | 0.33545 | 0.04625 | 0.34505 | 0.04885 | 0.35505 | 0.04855 | 0.3429 | 0.0471 | 0.3403 | 0.0506 | 0.3393 | 0.0495 | 0.33905 | 0.03755 | 0.3421 | 0.0377 | 0.3434 | 0.0422 | 0.34185 | 0.05085 | 0.3353 | 0.0543 | 0.3372 | 0.053 | 0.3482 | 0.045 | 0.34155 | 0.04825 | 0.34085 | 0.05445 | 0.34295 | 0.05995 | 0.3433 | 0.0546 | 0.3374 | 0.0482 | 0.3334 | 0.0464 | 0.34215 | 0.05645 | 0.3417 | 0.0542 | 0.34175 | 0.05185 | 0.34535 | 0.05485 | 0.34195 | 0.05115 | 0.3451 | 0.0519 | 0.3578 | 0.058 | 0.34305 | 0.04905 | 0.3365 | 0.0458 | 0.3387 | 0.0465 | 0.34365 | 0.04715 | 0.3454 | 0.0456 | 0.34635 | 0.04385 | 0.3541 | 0.0448 | 0.34695 | 0.04545 | 0.33685 | 0.04835 | 0.3432 | 0.0496 | 0.3382 | 0.0501 | 0.3321 | 0.0504 | 0.3324 | 0.0472 | 0.3425 | 0.0462 | 0.34455 | 0.04245 | 0.3318 | 0.0377 | 0.3411 | 0.0473 | 0.34235 | 0.04755 | 0.33655 | 0.04035 | 0.3423 | 0.046 | 0.34435 | 0.04285 | 0.34545 | 0.03525 | 0.3448 | 0.0433 | 0.34675 | 0.04445 | 0.349 | 0.042 | 0.34305 | 0.04335 | 0.33545 | 0.04535 | 0.3323 | 0.0469 | 0.34265 | 0.04345 | 0.34625 | 0.04275 | 0.34815 | 0.04405 | 0.34925 | 0.04715 | 0.3406 | 0.0433 | 0.3404 | 0.0451 | 0.34865 | 0.05095 | 0.34175 | 0.04685 | 0.3407 | 0.0422 | 0.3449 | 0.0377 | 0.34565 | 0.04905 | 0.3454 | 0.0463 | 0.34825 | 0.03905 | 0.3553 | 0.0442 | 0.34975 | 0.04605 | 0.3456 | 0.0468 | 0.3575 | 0.0413 | 0.3522 | 0.0426 | 0.34785 | 0.04285 | 0.3538 | 0.0348 | 0.3414 | 0.0351 | 0.33465 | 0.04165 | 0.33635 | 0.05145 | 0.3372 | 0.0555 | 0.3357 | 0.0563 | 0.33385 | 0.05535 | 0.3447 | 0.0519 | 0.35065 | 0.05475 | 0.3506 | 0.0583 | 0.3444 | 0.0479 | 0.3487 | 0.0401 | 0.35115 | 0.03545 | 0.33545 | 0.04295 | 0.33965 | 0.04565 | 0.34715 | 0.04605 | 0.35095 | 0.04785 | 0.3455 | 0.0483 | 0.3405 | 0.047 | 0.33825 | 0.04305 | 0.34905 | 0.05375 | 0.35055 | 0.05165 | 0.34715 | 0.04135 | 0.3459 | 0.0494 | 0.3478 | 0.0458 | 0.35285 | 0.03735 | 0.3511 | 0.0454 | 0.35405 | 0.04905 | 0.3574 | 0.0487 | 0.3562 | 0.0445 | 0.3507 | 0.042 | 0.34615 | 0.04195 | 0.34485 | 0.04435 | 0.3372 | 0.047 | 0.3368 | 0.0482 | 0.34775 | 0.04455 | 0.34545 | 0.04355 | 0.34485 | 0.04915 | 0.34495 | 0.05915 | 0.3528 | 0.051 | 0.3506 | 0.0504 | 0.3434 | 0.0549 | 0.3542 | 0.0477 | 0.35485 | 0.04425 | 0.35195 | 0.04285 | 0.3545 | 0.038 | 0.3545 | 0.036 | 0.35175 | 0.03755 | 0.34375 | 0.04535 | 0.34935 | 0.04435 | 0.355 | 0.0398 | 0.3574 | 0.0338 | 0.3447 | 0.0371 | 0.34015 | 0.04425 | 0.34395 | 0.05205 | 0.3448 | 0.0568 | 0.349 | 0.0555 | 0.35635 | 0.05075 | 0.3597 | 0.055 | 0.3498 | 0.0506 | 0.3397 | 0.0462 | 0.34515 | 0.04635 | 0.3491 | 0.0475 | 0.3519 | 0.0487 | 0.3535 | 0.0492 | 0.343 | 0.0453 | 0.3413 | 0.0415 | 0.3553 | 0.0351 | 0.3539 | 0.0413 | 0.34995 | 0.04325 | 0.34695 | 0.04065 | 0.3523 | 0.0515 | 0.34835 | 0.05035 | 0.3423 | 0.0437 | 0.35355 | 0.04245 | 0.351 | 0.0389 | 0.3446 | 0.0386 | 0.34515 | 0.04705 | 0.33905 | 0.04405 | 0.33825 | 0.04255 | 0.35035 | 0.04835 | 0.35025 | 0.05195 | 0.3467 | 0.0515 | 0.34245 | 0.04445 | 0.34565 | 0.04035 | 0.34675 | 0.04425 | 0.34335 | 0.05745 | 0.34485 | 0.06345 | 0.3517 | 0.0646 | 0.3608 | 0.0603 | 0.35295 | 0.05615 | 0.34855 | 0.05145 | 0.347 | 0.0479 | 0.34745 | 0.05045 | 0.3495 | 0.051 | 0.4006 | 0 | 0.3963 | 0
410 | 0.3326 | 0.0463 | 0.3353 | 0.0393 | 0.33755 | 0.03865 | 0.338 | 0.0438 | 0.335 | 0.0486 | 0.33285 | 0.04985 | 0.33125 | 0.04865 | 0.32665 | 0.04905 | 0.33275 | 0.04705 | 0.33985 | 0.04365 | 0.333 | 0.0462 | 0.3331 | 0.0463 | 0.33485 | 0.04465 | 0.3358 | 0.0422 | 0.3334 | 0.0441 | 0.3303 | 0.0471 | 0.3273 | 0.0503 | 0.3348 | 0.0504 | 0.33725 | 0.04885 | 0.3345 | 0.0477 | 0.3375 | 0.0477 | 0.33645 | 0.04985 | 0.33365 | 0.05375 | 0.34235 | 0.05055 | 0.3395 | 0.0511 | 0.33225 | 0.05335 | 0.33165 | 0.05015 | 0.33215 | 0.04675 | 0.33375 | 0.04205 | 0.3375 | 0.0342 | 0.3361 | 0.0392 | 0.3352 | 0.0445 | 0.3384 | 0.0458 | 0.33575 | 0.04355 | 0.335 | 0.0429 | 0.3361 | 0.0435 | 0.3397 | 0.0417 | 0.34155 | 0.04445 | 0.3424 | 0.0505 | 0.3531 | 0.0493 | 0.35095 | 0.04315 | 0.34445 | 0.03875 | 0.3406 | 0.0435 | 0.3386 | 0.0478 | 0.33805 | 0.04895 | 0.34075 | 0.04295 | 0.34545 | 0.04015 | 0.34675 | 0.03965 | 0.34175 | 0.04325 | 0.3389 | 0.044 | 0.33795 | 0.04445 | 0.33905 | 0.04485 | 0.3408 | 0.0495 | 0.33915 | 0.04945 | 0.337 | 0.0469 | 0.3447 | 0.0459 | 0.3476 | 0.049 | 0.3465 | 0.0528 | 0.3431 | 0.0496 | 0.3447 | 0.0414 | 0.3472 | 0.0354 | 0.3437 | 0.0413 | 0.33905 | 0.04655 | 0.33875 | 0.04725 | 0.3477 | 0.0388 | 0.33915 | 0.04055 | 0.335 | 0.0427 | 0.3388 | 0.0421 | 0.34105 | 0.05235 | 0.33645 | 0.05125 | 0.3302 | 0.0441 | 0.33345 | 0.05165 | 0.3337 | 0.0513 | 0.33345 | 0.04795 | 0.333 | 0.0495 | 0.33475 | 0.04265 | 0.341 | 0.0402 | 0.3501 | 0.0565 | 0.3446 | 0.0514 | 0.34285 | 0.04525 | 0.3496 | 0.0419 | 0.3384 | 0.0376 | 0.33625 | 0.04075 | 0.345 | 0.0486 | 0.3393 | 0.0492 | 0.3375 | 0.0502 | 0.3381 | 0.0497 | 0.33365 | 0.04295 | 0.337 | 0.0431 | 0.34255 | 0.04595 | 0.3407 | 0.0488 | 0.33685 | 0.04875 | 0.3356 | 0.0486 | 0.343 | 0.0484 | 0.34125 | 0.04745 | 0.3408 | 0.0472 | 0.34695 | 0.04615 | 0.3469 | 0.0444 | 0.34375 | 0.04245 | 0.3379 | 0.0409 | 0.34295 | 0.04025 | 0.3469 | 0.0375 | 0.3493 | 0.0336 | 0.34075 | 0.04035 | 0.33775 | 0.04715 | 0.33875 | 0.05235 | 0.34525 | 0.05035 | 0.34625 | 0.05125 | 0.3445 | 0.0523 | 0.3433 | 0.0488 | 0.3398 | 0.0509 | 0.3391 | 0.0535 | 0.34645 | 0.05235 | 0.3413 | 0.0509 | 0.3393 | 0.0488 | 0.3437 | 0.0436 | 0.33705 | 0.04205 | 0.3375 | 0.0449 | 0.34425 | 0.04965 | 0.3484 | 0.0504 | 0.34785 | 0.04915 | 0.3449 | 0.047 | 0.34475 | 0.04195 | 0.3436 | 0.0413 | 0.34245 | 0.04105 | 0.3456 | 0.0346 | 0.3391 | 0.0368 | 0.33615 | 0.04135 | 0.348 | 0.0412 | 0.34925 | 0.03985 | 0.34965 | 0.04265 | 0.3497 | 0.0505 | 0.3461 | 0.0473 | 0.34385 | 0.04755 | 0.34205 | 0.05135 | 0.34445 | 0.05105 | 0.34925 | 0.05025 | 0.3543 | 0.0487 | 0.349 | 0.0506 | 0.3431 | 0.047 | 0.3407 | 0.0446 | 0.34585 | 0.05185 | 0.34845 | 0.04925 | 0.35005 | 0.04595 | 0.3487 | 0.0473 | 0.34795 | 0.04635 | 0.34655 | 0.04555 | 0.3435 | 0.046 | 0.3405 | 0.0427 | 0.3414 | 0.0428 | 0.34515 | 0.04555 | 0.3454 | 0.0452 | 0.34405 | 0.04275 | 0.34265 | 0.03975 | 0.346 | 0.0398 | 0.3452 | 0.0433 | 0.34255 | 0.04865 | 0.34195 | 0.05265 | 0.3493 | 0.0555 | 0.3527 | 0.055 | 0.3421 | 0.0522 | 0.3374 | 0.0501 | 0.3364 | 0.0495 | 0.3388 | 0.0509 | 0.34915 | 0.04635 | 0.35415 | 0.04575 | 0.3513 | 0.0512 | 0.34185 | 0.05725 | 0.34275 | 0.05695 | 0.35085 | 0.05065 | 0.34225 | 0.05395 | 0.33745 | 0.04995 | 0.33765 | 0.04245 | 0.346 | 0.0353 | 0.3479 | 0.0416 | 0.3949 | 0 | 0.3917 | 0
411 | 0.33025 | 0.04415 | 0.33305 | 0.04325 | 0.332 | 0.0424 | 0.32795 | 0.04285 | 0.3351 | 0.043 | 0.33915 | 0.04075 | 0.3407 | 0.039 | 0.3342 | 0.0485 | 0.3293 | 0.0512 | 0.3281 | 0.0518 | 0.334 | 0.0539 | 0.3361 | 0.0526 | 0.3356 | 0.0485 | 0.3321 | 0.0408 | 0.3307 | 0.0387 | 0.33175 | 0.03955 | 0.33575 | 0.04285 | 0.33235 | 0.03895 | 0.33185 | 0.04005 | 0.33305 | 0.04545 | 0.33605 | 0.04625 | 0.33555 | 0.04695 | 0.33305 | 0.04765 | 0.33605 | 0.04395 | 0.3366 | 0.05 | 0.335 | 0.0567 | 0.3375 | 0.0478 | 0.33605 | 0.04615 | 0.3352 | 0.0469 | 0.3398 | 0.0465 | 0.33625 | 0.04755 | 0.3344 | 0.0478 | 0.33785 | 0.04455 | 0.3423 | 0.0468 | 0.3409 | 0.0453 | 0.33505 | 0.04155 | 0.33905 | 0.04525 | 0.34 | 0.0458 | 0.33855 | 0.04455 | 0.33085 | 0.04725 | 0.3295 | 0.0456 | 0.33195 | 0.04225 | 0.3337 | 0.043 | 0.33355 | 0.04595 | 0.33365 | 0.04645 | 0.33815 | 0.03865 | 0.33935 | 0.04185 | 0.33735 | 0.04435 | 0.33335 | 0.04285 | 0.3383 | 0.0463 | 0.3371 | 0.0482 | 0.32945 | 0.05015 | 0.33925 | 0.04635 | 0.3376 | 0.0442 | 0.3288 | 0.0466 | 0.33465 | 0.05425 | 0.33655 | 0.05035 | 0.3374 | 0.0436 | 0.33365 | 0.04895 | 0.3329 | 0.0484 | 0.3334 | 0.0456 | 0.3329 | 0.0433 | 0.33245 | 0.04235 | 0.3344 | 0.0406 | 0.3412 | 0.0362 | 0.33795 | 0.03655 | 0.3372 | 0.0401 | 0.33995 | 0.04495 | 0.3323 | 0.0461 | 0.33065 | 0.04475 | 0.33365 | 0.04035 | 0.3285 | 0.0408 | 0.33215 | 0.04375 | 0.33925 | 0.04705 | 0.34065 | 0.05225 | 0.33935 | 0.05065 | 0.33865 | 0.04785 | 0.3403 | 0.0474 | 0.3328 | 0.0472 | 0.3293 | 0.0472 | 0.33665 | 0.04435 | 0.3436 | 0.0478 | 0.3419 | 0.0471 | 0.33175 | 0.04315 | 0.3315 | 0.0493 | 0.32935 | 0.04815 | 0.3277 | 0.0418 | 0.33125 | 0.03975 | 0.3335 | 0.0388 | 0.3351 | 0.0393 | 0.33715 | 0.04265 | 0.3362 | 0.0458 | 0.3339 | 0.0473 | 0.33225 | 0.04375 | 0.33645 | 0.04265 | 0.3419 | 0.0433 | 0.3472 | 0.0469 | 0.34105 | 0.04865 | 0.33875 | 0.04855 | 0.3435 | 0.0443 | 0.3486 | 0.0422 | 0.34875 | 0.04065 | 0.3446 | 0.0408 | 0.33875 | 0.04645 | 0.3345 | 0.0449 | 0.33345 | 0.04045 | 0.3363 | 0.044 | 0.3386 | 0.0452 | 0.34015 | 0.04385 | 0.34045 | 0.03825 | 0.33845 | 0.04235 | 0.3357 | 0.0473 | 0.3348 | 0.0483 | 0.331 | 0.0482 | 0.3316 | 0.0462 | 0.33905 | 0.03995 | 0.3302 | 0.0359 | 0.33035 | 0.03915 | 0.33805 | 0.04665 | 0.3473 | 0.0474 | 0.34575 | 0.04845 | 0.3379 | 0.0499 | 0.3365 | 0.0421 | 0.3371 | 0.0387 | 0.33745 | 0.03895 | 0.3339 | 0.0463 | 0.3404 | 0.0472 | 0.345 | 0.0467 | 0.33855 | 0.05065 | 0.3362 | 0.0443 | 0.33895 | 0.04275 | 0.34545 | 0.04925 | 0.33845 | 0.04645 | 0.3352 | 0.047 | 0.3354 | 0.0499 | 0.3413 | 0.0474 | 0.3438 | 0.0454 | 0.344 | 0.0446 | 0.3443 | 0.0458 | 0.3422 | 0.0452 | 0.33895 | 0.04425 | 0.3345 | 0.0444 | 0.3378 | 0.0441 | 0.34335 | 0.04355 | 0.3485 | 0.0441 | 0.3437 | 0.0403 | 0.343 | 0.0425 | 0.34865 | 0.05235 | 0.3425 | 0.0492 | 0.33895 | 0.04785 | 0.3376 | 0.0479 | 0.33605 | 0.04635 | 0.3369 | 0.0448 | 0.33925 | 0.04255 | 0.3412 | 0.0382 | 0.3406 | 0.0397 | 0.33895 | 0.04295 | 0.3419 | 0.0398 | 0.34445 | 0.04125 | 0.34475 | 0.04265 | 0.34155 | 0.04115 | 0.3397 | 0.046 | 0.33855 | 0.04855 | 0.33975 | 0.04575 | 0.3484 | 0.0376 | 0.35225 | 0.03895 | 0.3472 | 0.0518 | 0.34105 | 0.05125 | 0.3419 | 0.0542 | 0.3461 | 0.0573 | 0.3452 | 0.0512 | 0.34035 | 0.04415 | 0.33655 | 0.03905 | 0.34255 | 0.03925 | 0.3435 | 0.0422 | 0.3874 | 0 | 0.3862 | 0
412 | 0.32725 | 0.04325 | 0.33125 | 0.04525 | 0.331 | 0.0438 | 0.32765 | 0.04055 | 0.3253 | 0.0462 | 0.32605 | 0.04425 | 0.3297 | 0.0381 | 0.32995 | 0.04045 | 0.32775 | 0.04265 | 0.32755 | 0.04445 | 0.33815 | 0.04185 | 0.3354 | 0.0438 | 0.3311 | 0.0481 | 0.3326 | 0.0512 | 0.33645 | 0.04295 | 0.33655 | 0.03955 | 0.32765 | 0.04725 | 0.3274 | 0.0416 | 0.32935 | 0.03975 | 0.331 | 0.0422 | 0.328 | 0.0408 | 0.32665 | 0.04515 | 0.3259 | 0.0521 | 0.3309 | 0.0497 | 0.3301 | 0.0478 | 0.32745 | 0.04645 | 0.32835 | 0.04345 | 0.32725 | 0.04195 | 0.32705 | 0.04205 | 0.33035 | 0.04345 | 0.33085 | 0.04535 | 0.33155 | 0.04515 | 0.3341 | 0.0414 | 0.33615 | 0.04415 | 0.33465 | 0.04345 | 0.33125 | 0.03995 | 0.3362 | 0.0448 | 0.34015 | 0.04655 | 0.34275 | 0.04575 | 0.338 | 0.0455 | 0.3381 | 0.0467 | 0.3382 | 0.0475 | 0.33015 | 0.04825 | 0.32765 | 0.04955 | 0.3271 | 0.0481 | 0.32825 | 0.04105 | 0.3339 | 0.0424 | 0.33655 | 0.04345 | 0.33435 | 0.04315 | 0.3356 | 0.0468 | 0.33475 | 0.04745 | 0.33245 | 0.04545 | 0.3323 | 0.0502 | 0.33085 | 0.04715 | 0.3301 | 0.0393 | 0.3311 | 0.0388 | 0.3351 | 0.0413 | 0.33725 | 0.04205 | 0.3297 | 0.0339 | 0.33015 | 0.03365 | 0.33295 | 0.03645 | 0.3361 | 0.0414 | 0.33845 | 0.04305 | 0.3385 | 0.0426 | 0.3351 | 0.0404 | 0.3334 | 0.0465 | 0.3339 | 0.047 | 0.33875 | 0.03985 | 0.3385 | 0.0415 | 0.33425 | 0.03875 | 0.3293 | 0.0345 | 0.3316 | 0.0417 | 0.32835 | 0.04375 | 0.3256 | 0.0444 | 0.33555 | 0.04515 | 0.3345 | 0.0412 | 0.3341 | 0.0397 | 0.3427 | 0.0445 | 0.33565 | 0.04555 | 0.33065 | 0.04745 | 0.3347 | 0.0485 | 0.32745 | 0.04325 | 0.3236 | 0.042 | 0.32405 | 0.04475 | 0.3347 | 0.0497 | 0.3336 | 0.0487 | 0.3252 | 0.0456 | 0.33515 | 0.04165 | 0.3342 | 0.042 | 0.32735 | 0.04505 | 0.32655 | 0.04165 | 0.32885 | 0.04045 | 0.3323 | 0.0425 | 0.3345 | 0.0518 | 0.3386 | 0.0499 | 0.3427 | 0.0434 | 0.3449 | 0.0341 | 0.33775 | 0.04385 | 0.3318 | 0.0489 | 0.3319 | 0.0436 | 0.33525 | 0.03885 | 0.33635 | 0.03495 | 0.33565 | 0.03295 | 0.3344 | 0.0384 | 0.33355 | 0.04335 | 0.33275 | 0.04665 | 0.33375 | 0.04255 | 0.3338 | 0.0399 | 0.33325 | 0.03885 | 0.33205 | 0.04065 | 0.3387 | 0.042 | 0.341 | 0.0426 | 0.33045 | 0.04585 | 0.3282 | 0.046 | 0.3307 | 0.0471 | 0.33715 | 0.04955 | 0.33155 | 0.04845 | 0.3291 | 0.0483 | 0.33 | 0.0481 | 0.34435 | 0.03625 | 0.3456 | 0.035 | 0.33775 | 0.04185 | 0.3357 | 0.044 | 0.33645 | 0.04345 | 0.33605 | 0.04135 | 0.3268 | 0.0416 | 0.3387 | 0.0438 | 0.3475 | 0.0423 | 0.3389 | 0.039 | 0.3369 | 0.0386 | 0.339 | 0.0413 | 0.34475 | 0.04765 | 0.3428 | 0.0452 | 0.3416 | 0.0467 | 0.33995 | 0.05125 | 0.33835 | 0.04545 | 0.3367 | 0.0424 | 0.3367 | 0.0434 | 0.3463 | 0.054 | 0.3432 | 0.0496 | 0.3377 | 0.0427 | 0.33675 | 0.04505 | 0.33415 | 0.04495 | 0.33465 | 0.04275 | 0.3433 | 0.0357 | 0.34165 | 0.03715 | 0.3417 | 0.041 | 0.3476 | 0.0442 | 0.34185 | 0.04555 | 0.33845 | 0.04585 | 0.33825 | 0.04415 | 0.3373 | 0.0462 | 0.335 | 0.0449 | 0.3344 | 0.0423 | 0.3478 | 0.0406 | 0.3435 | 0.0382 | 0.3345 | 0.0387 | 0.3386 | 0.0413 | 0.3389 | 0.0435 | 0.3385 | 0.0464 | 0.33915 | 0.05015 | 0.33675 | 0.04405 | 0.3365 | 0.0399 | 0.33835 | 0.04075 | 0.3327 | 0.0445 | 0.33305 | 0.04485 | 0.3417 | 0.0398 | 0.3414 | 0.0484 | 0.3401 | 0.0498 | 0.3393 | 0.0461 | 0.3379 | 0.0453 | 0.3381 | 0.0417 | 0.3385 | 0.038 | 0.3331 | 0.0416 | 0.3341 | 0.0425 | 0.3791 | 0 | 0.3813 | 0
413 | 0.32695 | 0.04595 | 0.3316 | 0.0475 | 0.33405 | 0.04675 | 0.33435 | 0.04385 | 0.3297 | 0.0401 | 0.3284 | 0.0384 | 0.33005 | 0.03915 | 0.3348 | 0.048 | 0.3341 | 0.047 | 0.3329 | 0.0432 | 0.33425 | 0.04185 | 0.33115 | 0.03695 | 0.32905 | 0.03435 | 0.3299 | 0.037 | 0.32715 | 0.04405 | 0.32615 | 0.04785 | 0.33 | 0.0452 | 0.32905 | 0.04375 | 0.3274 | 0.0442 | 0.32515 | 0.04635 | 0.33205 | 0.04155 | 0.333 | 0.04 | 0.3298 | 0.0416 | 0.3293 | 0.0419 | 0.32945 | 0.04555 | 0.33095 | 0.04885 | 0.3395 | 0.0438 | 0.34075 | 0.04485 | 0.3369 | 0.0473 | 0.3279 | 0.0485 | 0.32945 | 0.04455 | 0.332 | 0.0417 | 0.33185 | 0.04335 | 0.33695 | 0.04565 | 0.3376 | 0.0445 | 0.33415 | 0.04115 | 0.32985 | 0.04515 | 0.331 | 0.0438 | 0.33565 | 0.03885 | 0.3268 | 0.0465 | 0.32955 | 0.04375 | 0.33595 | 0.03695 | 0.3277 | 0.0425 | 0.33005 | 0.04945 | 0.33435 | 0.05385 | 0.33655 | 0.05415 | 0.33515 | 0.04755 | 0.33665 | 0.04625 | 0.3412 | 0.054 | 0.3376 | 0.0474 | 0.3334 | 0.0434 | 0.3285 | 0.0437 | 0.33765 | 0.04645 | 0.33405 | 0.04955 | 0.32225 | 0.05385 | 0.3294 | 0.0445 | 0.33405 | 0.04225 | 0.336 | 0.0438 | 0.33625 | 0.04475 | 0.337 | 0.0485 | 0.3378 | 0.0507 | 0.3403 | 0.0467 | 0.33305 | 0.04445 | 0.33 | 0.0457 | 0.3366 | 0.0492 | 0.33185 | 0.04545 | 0.33045 | 0.04225 | 0.3336 | 0.039 | 0.3317 | 0.044 | 0.33305 | 0.04415 | 0.33825 | 0.04025 | 0.34375 | 0.04145 | 0.3367 | 0.0456 | 0.32535 | 0.05205 | 0.3288 | 0.0503 | 0.3304 | 0.0505 | 0.33115 | 0.05025 | 0.33285 | 0.04615 | 0.33685 | 0.04405 | 0.33935 | 0.04155 | 0.33855 | 0.03865 | 0.3368 | 0.0395 | 0.3384 | 0.0408 | 0.3441 | 0.0411 | 0.3348 | 0.0465 | 0.32985 | 0.05065 | 0.3293 | 0.0519 | 0.3339 | 0.0446 | 0.33485 | 0.04125 | 0.33345 | 0.04065 | 0.3331 | 0.0402 | 0.33195 | 0.04155 | 0.33085 | 0.04375 | 0.33075 | 0.04595 | 0.33075 | 0.04215 | 0.33485 | 0.04145 | 0.3443 | 0.0481 | 0.34195 | 0.04605 | 0.33785 | 0.04255 | 0.33325 | 0.03815 | 0.3432 | 0.0413 | 0.34315 | 0.04065 | 0.3354 | 0.0394 | 0.3343 | 0.0438 | 0.33555 | 0.04705 | 0.3383 | 0.0492 | 0.34125 | 0.05055 | 0.339 | 0.0479 | 0.33555 | 0.04345 | 0.3344 | 0.0368 | 0.33675 | 0.04075 | 0.34 | 0.0435 | 0.3463 | 0.0386 | 0.3406 | 0.0411 | 0.3365 | 0.0437 | 0.33755 | 0.04335 | 0.33715 | 0.04875 | 0.33885 | 0.05235 | 0.342 | 0.0526 | 0.33545 | 0.04465 | 0.3371 | 0.0459 | 0.3407 | 0.0494 | 0.3368 | 0.0412 | 0.33755 | 0.04375 | 0.3381 | 0.048 | 0.3369 | 0.0447 | 0.3414 | 0.0464 | 0.34345 | 0.04555 | 0.33975 | 0.03905 | 0.3357 | 0.0413 | 0.33745 | 0.04655 | 0.34765 | 0.05255 | 0.3475 | 0.0552 | 0.3413 | 0.0519 | 0.33145 | 0.04455 | 0.33065 | 0.04925 | 0.33255 | 0.04575 | 0.33795 | 0.03875 | 0.33985 | 0.04925 | 0.3418 | 0.0472 | 0.3436 | 0.0418 | 0.33865 | 0.04635 | 0.33785 | 0.04005 | 0.3396 | 0.0357 | 0.34 | 0.0434 | 0.33925 | 0.04785 | 0.33605 | 0.04955 | 0.32985 | 0.04845 | 0.33445 | 0.04885 | 0.3356 | 0.0411 | 0.3352 | 0.0274 | 0.3363 | 0.0347 | 0.3347 | 0.0369 | 0.33235 | 0.03625 | 0.33235 | 0.03755 | 0.336 | 0.0393 | 0.3405 | 0.0392 | 0.34335 | 0.03415 | 0.34045 | 0.04045 | 0.3364 | 0.0478 | 0.33715 | 0.04735 | 0.33935 | 0.04465 | 0.33815 | 0.04605 | 0.3297 | 0.0559 | 0.33905 | 0.04745 | 0.34235 | 0.04355 | 0.33555 | 0.04895 | 0.34185 | 0.04855 | 0.3459 | 0.0482 | 0.34735 | 0.04795 | 0.34365 | 0.04765 | 0.3402 | 0.0468 | 0.3365 | 0.0451 | 0.3318 | 0.0418 | 0.3378 | 0.0458 | 0.3903 | 0 | 0.3823 | 0
414 | 0.32495 | 0.04285 | 0.32675 | 0.04575 | 0.3265 | 0.0451 | 0.3252 | 0.042 | 0.32445 | 0.04665 | 0.3265 | 0.047 | 0.32995 | 0.04375 | 0.32705 | 0.04085 | 0.32995 | 0.04195 | 0.333 | 0.0425 | 0.3307 | 0.0382 | 0.32845 | 0.04235 | 0.3264 | 0.0464 | 0.3276 | 0.0448 | 0.32415 | 0.04195 | 0.32355 | 0.04075 | 0.32765 | 0.04085 | 0.3235 | 0.0471 | 0.32295 | 0.04945 | 0.32755 | 0.04625 | 0.3298 | 0.0439 | 0.33075 | 0.04465 | 0.3309 | 0.0475 | 0.3354 | 0.0469 | 0.3319 | 0.0478 | 0.3258 | 0.0493 | 0.32565 | 0.04645 | 0.32905 | 0.04735 | 0.33005 | 0.04795 | 0.3245 | 0.0475 | 0.3273 | 0.0465 | 0.3289 | 0.046 | 0.32635 | 0.04805 | 0.32535 | 0.04535 | 0.32715 | 0.04585 | 0.3301 | 0.0489 | 0.32795 | 0.04095 | 0.3299 | 0.0422 | 0.3331 | 0.0485 | 0.3348 | 0.0477 | 0.32965 | 0.04365 | 0.32365 | 0.03995 | 0.32455 | 0.03935 | 0.32565 | 0.04565 | 0.325 | 0.0492 | 0.32405 | 0.04165 | 0.32805 | 0.04185 | 0.33145 | 0.04375 | 0.333 | 0.0467 | 0.3324 | 0.0441 | 0.3319 | 0.0443 | 0.33045 | 0.04775 | 0.33495 | 0.04165 | 0.3355 | 0.0391 | 0.3324 | 0.0402 | 0.3289 | 0.0427 | 0.3298 | 0.0432 | 0.33225 | 0.04165 | 0.33155 | 0.03845 | 0.33 | 0.0406 | 0.3297 | 0.0441 | 0.3347 | 0.0448 | 0.3359 | 0.046 | 0.33585 | 0.04625 | 0.33555 | 0.04435 | 0.32915 | 0.03665 | 0.3281 | 0.0357 | 0.332 | 0.0413 | 0.3338 | 0.0438 | 0.33135 | 0.04375 | 0.3268 | 0.0431 | 0.33015 | 0.04645 | 0.33175 | 0.04535 | 0.33365 | 0.04325 | 0.3362 | 0.0461 | 0.336 | 0.0423 | 0.3348 | 0.0394 | 0.3303 | 0.0454 | 0.32785 | 0.04115 | 0.3281 | 0.0378 | 0.32995 | 0.03965 | 0.3282 | 0.0425 | 0.32865 | 0.04575 | 0.332 | 0.0481 | 0.3304 | 0.0438 | 0.33045 | 0.04455 | 0.33065 | 0.04855 | 0.33065 | 0.04425 | 0.333 | 0.0432 | 0.3346 | 0.0428 | 0.3286 | 0.0402 | 0.3327 | 0.0407 | 0.3371 | 0.0413 | 0.3318 | 0.0435 | 0.33085 | 0.03995 | 0.33235 | 0.03795 | 0.3346 | 0.0417 | 0.33195 | 0.04425 | 0.3324 | 0.0462 | 0.3376 | 0.0462 | 0.3333 | 0.0471 | 0.3327 | 0.0486 | 0.3353 | 0.0494 | 0.3369 | 0.0475 | 0.3344 | 0.0442 | 0.33075 | 0.04145 | 0.33225 | 0.04155 | 0.3323 | 0.0397 | 0.3327 | 0.0379 | 0.3347 | 0.0383 | 0.3332 | 0.0428 | 0.332 | 0.0464 | 0.33465 | 0.04475 | 0.32575 | 0.04345 | 0.3237 | 0.0434 | 0.3329 | 0.0414 | 0.32945 | 0.04005 | 0.32975 | 0.04275 | 0.33265 | 0.04715 | 0.33285 | 0.04225 | 0.333 | 0.0398 | 0.33335 | 0.03985 | 0.33465 | 0.04485 | 0.3363 | 0.045 | 0.3375 | 0.0437 | 0.33445 | 0.04605 | 0.3357 | 0.0483 | 0.3354 | 0.0473 | 0.33065 | 0.04145 | 0.33035 | 0.04135 | 0.33095 | 0.04145 | 0.33265 | 0.04095 | 0.331 | 0.0439 | 0.3307 | 0.0461 | 0.33185 | 0.04675 | 0.331 | 0.0455 | 0.3351 | 0.0444 | 0.3411 | 0.0429 | 0.33705 | 0.04515 | 0.33335 | 0.04375 | 0.33005 | 0.04155 | 0.32535 | 0.04285 | 0.32655 | 0.04175 | 0.33065 | 0.04195 | 0.3355 | 0.0472 | 0.3354 | 0.0468 | 0.3343 | 0.0464 | 0.33215 | 0.04715 | 0.33475 | 0.04195 | 0.33525 | 0.04155 | 0.3317 | 0.0469 | 0.33405 | 0.04205 | 0.3339 | 0.0399 | 0.33265 | 0.04075 | 0.3377 | 0.0434 | 0.33435 | 0.04305 | 0.3296 | 0.0434 | 0.33265 | 0.04665 | 0.3348 | 0.0485 | 0.33595 | 0.04785 | 0.33605 | 0.04275 | 0.33225 | 0.04235 | 0.33285 | 0.04295 | 0.34185 | 0.04155 | 0.3396 | 0.0435 | 0.3378 | 0.0426 | 0.3386 | 0.038 | 0.3354 | 0.0477 | 0.335 | 0.0503 | 0.33745 | 0.04695 | 0.33735 | 0.04405 | 0.33735 | 0.04075 | 0.33675 | 0.03865 | 0.33195 | 0.04265 | 0.3336 | 0.0446 | 0.3807 | 0 | 0.3789 | 0
415 | 0.32635 | 0.04335 | 0.33025 | 0.04515 | 0.33185 | 0.04615 | 0.3314 | 0.0467 | 0.33245 | 0.04555 | 0.3296 | 0.0422 | 0.32525 | 0.03905 | 0.32405 | 0.04095 | 0.3259 | 0.0426 | 0.32815 | 0.04315 | 0.3284 | 0.0421 | 0.3253 | 0.0412 | 0.32425 | 0.04155 | 0.32945 | 0.04235 | 0.32805 | 0.04045 | 0.32775 | 0.04065 | 0.32965 | 0.04345 | 0.3286 | 0.0463 | 0.3275 | 0.0451 | 0.3277 | 0.0401 | 0.3293 | 0.0416 | 0.3291 | 0.0447 | 0.32755 | 0.04835 | 0.3286 | 0.0463 | 0.3292 | 0.0457 | 0.32865 | 0.04525 | 0.326 | 0.0434 | 0.3267 | 0.0413 | 0.328 | 0.0407 | 0.32755 | 0.04425 | 0.32825 | 0.04545 | 0.33035 | 0.04495 | 0.3342 | 0.0422 | 0.3306 | 0.0453 | 0.3294 | 0.0461 | 0.33205 | 0.04325 | 0.33345 | 0.04235 | 0.3334 | 0.0419 | 0.33225 | 0.04215 | 0.33085 | 0.04335 | 0.3295 | 0.0437 | 0.329 | 0.0441 | 0.3311 | 0.0454 | 0.33225 | 0.04635 | 0.3338 | 0.0463 | 0.3374 | 0.0438 | 0.3359 | 0.0493 | 0.33275 | 0.05125 | 0.3307 | 0.0449 | 0.3313 | 0.0412 | 0.33205 | 0.04335 | 0.3316 | 0.0512 | 0.3331 | 0.0485 | 0.3317 | 0.046 | 0.3286 | 0.0445 | 0.32915 | 0.04415 | 0.33125 | 0.04435 | 0.3333 | 0.0436 | 0.333 | 0.0395 | 0.3308 | 0.0433 | 0.32865 | 0.04745 | 0.3319 | 0.0438 | 0.33225 | 0.04305 | 0.3314 | 0.0433 | 0.3297 | 0.0441 | 0.3302 | 0.044 | 0.3306 | 0.045 | 0.3303 | 0.0476 | 0.333 | 0.0444 | 0.3341 | 0.0427 | 0.3333 | 0.0426 | 0.3317 | 0.0421 | 0.33005 | 0.04225 | 0.3302 | 0.0439 | 0.3374 | 0.0484 | 0.33315 | 0.04595 | 0.3283 | 0.0431 | 0.33105 | 0.04145 | 0.33145 | 0.04145 | 0.33035 | 0.04205 | 0.3278 | 0.0432 | 0.3322 | 0.0414 | 0.3341 | 0.0415 | 0.33125 | 0.04555 | 0.32985 | 0.04475 | 0.33075 | 0.04465 | 0.33315 | 0.04495 | 0.3338 | 0.0466 | 0.3296 | 0.0455 | 0.3252 | 0.0439 | 0.33125 | 0.04175 | 0.33475 | 0.04155 | 0.3362 | 0.0423 | 0.3353 | 0.0436 | 0.33355 | 0.04515 | 0.33225 | 0.04525 | 0.33305 | 0.04185 | 0.3345 | 0.0403 | 0.33595 | 0.04165 | 0.33665 | 0.04645 | 0.3399 | 0.0446 | 0.3391 | 0.0414 | 0.33545 | 0.03885 | 0.33945 | 0.04085 | 0.33875 | 0.04205 | 0.33575 | 0.04375 | 0.336 | 0.0461 | 0.335 | 0.0443 | 0.33485 | 0.04205 | 0.33705 | 0.04265 | 0.33675 | 0.04475 | 0.3349 | 0.0454 | 0.332 | 0.0423 | 0.3304 | 0.044 | 0.33125 | 0.04425 | 0.33615 | 0.04115 | 0.33275 | 0.03975 | 0.33185 | 0.04025 | 0.33335 | 0.04175 | 0.3363 | 0.0414 | 0.3377 | 0.045 | 0.33705 | 0.04935 | 0.33765 | 0.04235 | 0.337 | 0.0414 | 0.3345 | 0.0435 | 0.32965 | 0.04715 | 0.33335 | 0.04855 | 0.337 | 0.0469 | 0.33605 | 0.04265 | 0.33525 | 0.04335 | 0.33465 | 0.04455 | 0.33485 | 0.04535 | 0.33635 | 0.04185 | 0.3348 | 0.0411 | 0.3297 | 0.0439 | 0.33295 | 0.04135 | 0.3334 | 0.0404 | 0.3331 | 0.0417 | 0.3409 | 0.0444 | 0.34075 | 0.04185 | 0.33805 | 0.03955 | 0.3355 | 0.0437 | 0.33435 | 0.04445 | 0.33505 | 0.04475 | 0.33815 | 0.04595 | 0.33755 | 0.04255 | 0.33675 | 0.03995 | 0.33585 | 0.03945 | 0.33555 | 0.04435 | 0.3347 | 0.0443 | 0.33515 | 0.03925 | 0.33535 | 0.04575 | 0.33265 | 0.04575 | 0.33045 | 0.04255 | 0.33735 | 0.04315 | 0.33565 | 0.04195 | 0.3321 | 0.0413 | 0.3361 | 0.0407 | 0.33655 | 0.04435 | 0.3352 | 0.0469 | 0.3342 | 0.0434 | 0.3332 | 0.0447 | 0.33195 | 0.04555 | 0.33145 | 0.04405 | 0.33965 | 0.04375 | 0.34295 | 0.04385 | 0.3403 | 0.046 | 0.33875 | 0.04785 | 0.3377 | 0.0481 | 0.33745 | 0.04695 | 0.33825 | 0.04485 | 0.3383 | 0.0469 | 0.33685 | 0.04905 | 0.33525 | 0.04335 | 0.3341 | 0.0418 | 0.3762 | 0 | 0.3799 | 0
416 | 0.32455 | 0.04295 | 0.33 | 0.0453 | 0.33045 | 0.04445 | 0.32725 | 0.04205 | 0.3275 | 0.0444 | 0.32745 | 0.04195 | 0.3281 | 0.0374 | 0.32855 | 0.03815 | 0.3291 | 0.0416 | 0.32945 | 0.04555 | 0.32995 | 0.04725 | 0.32945 | 0.04435 | 0.3285 | 0.0426 | 0.3256 | 0.0461 | 0.3269 | 0.0428 | 0.3276 | 0.0396 | 0.32565 | 0.03875 | 0.32815 | 0.04185 | 0.32725 | 0.04175 | 0.32405 | 0.03945 | 0.3266 | 0.0409 | 0.32835 | 0.04375 | 0.32865 | 0.04705 | 0.32635 | 0.04675 | 0.3247 | 0.0462 | 0.32395 | 0.04505 | 0.32545 | 0.04195 | 0.3265 | 0.0425 | 0.3266 | 0.0438 | 0.32595 | 0.04425 | 0.33005 | 0.04495 | 0.33175 | 0.04505 | 0.32875 | 0.04565 | 0.32985 | 0.04335 | 0.32935 | 0.04245 | 0.3265 | 0.044 | 0.3283 | 0.0427 | 0.32825 | 0.04165 | 0.32735 | 0.04175 | 0.3291 | 0.0455 | 0.3303 | 0.0427 | 0.332 | 0.0391 | 0.33105 | 0.04435 | 0.32855 | 0.04575 | 0.32645 | 0.04505 | 0.32645 | 0.04175 | 0.3281 | 0.043 | 0.3291 | 0.0435 | 0.3296 | 0.0417 | 0.32925 | 0.04345 | 0.3285 | 0.0428 | 0.32835 | 0.03935 | 0.3302 | 0.0406 | 0.33085 | 0.04155 | 0.33045 | 0.04255 | 0.32825 | 0.04465 | 0.3298 | 0.0445 | 0.3329 | 0.0428 | 0.3325 | 0.0428 | 0.3305 | 0.0417 | 0.3307 | 0.0422 | 0.33665 | 0.04585 | 0.3343 | 0.0446 | 0.33155 | 0.04255 | 0.33055 | 0.03975 | 0.3301 | 0.0401 | 0.331 | 0.0405 | 0.3335 | 0.0403 | 0.33065 | 0.04235 | 0.3283 | 0.0424 | 0.3274 | 0.0411 | 0.3298 | 0.0433 | 0.3309 | 0.0426 | 0.33225 | 0.04175 | 0.3344 | 0.0463 | 0.3317 | 0.045 | 0.32945 | 0.04325 | 0.3309 | 0.0442 | 0.3306 | 0.0437 | 0.3305 | 0.0436 | 0.3308 | 0.0443 | 0.3319 | 0.0431 | 0.3325 | 0.0422 | 0.33225 | 0.04215 | 0.3339 | 0.0436 | 0.33315 | 0.04375 | 0.33075 | 0.04325 | 0.3319 | 0.0401 | 0.3333 | 0.0415 | 0.33335 | 0.04465 | 0.33045 | 0.04395 | 0.3306 | 0.044 | 0.33185 | 0.04355 | 0.3336 | 0.0416 | 0.33075 | 0.04145 | 0.3303 | 0.0427 | 0.33625 | 0.04415 | 0.33245 | 0.04205 | 0.3298 | 0.0408 | 0.3298 | 0.04 | 0.33295 | 0.04295 | 0.33315 | 0.04295 | 0.33175 | 0.04125 | 0.3331 | 0.0435 | 0.33275 | 0.04395 | 0.3318 | 0.0441 | 0.33195 | 0.04615 | 0.33255 | 0.04465 | 0.33295 | 0.04255 | 0.3303 | 0.0439 | 0.33135 | 0.04635 | 0.3321 | 0.0457 | 0.3317 | 0.0396 | 0.33345 | 0.04135 | 0.3342 | 0.0427 | 0.33415 | 0.04245 | 0.33315 | 0.04265 | 0.33195 | 0.04305 | 0.3311 | 0.0439 | 0.33705 | 0.04485 | 0.3359 | 0.0436 | 0.3314 | 0.0425 | 0.33075 | 0.04325 | 0.33135 | 0.04125 | 0.33285 | 0.03935 | 0.3336 | 0.0417 | 0.33415 | 0.04355 | 0.3348 | 0.0441 | 0.3363 | 0.0421 | 0.337 | 0.0399 | 0.3382 | 0.0409 | 0.33935 | 0.04615 | 0.3378 | 0.0478 | 0.3345 | 0.0471 | 0.33035 | 0.04495 | 0.33275 | 0.04725 | 0.3345 | 0.0457 | 0.33615 | 0.04225 | 0.33555 | 0.04295 | 0.3352 | 0.0446 | 0.3343 | 0.0457 | 0.33285 | 0.04395 | 0.3337 | 0.042 | 0.3339 | 0.0403 | 0.3309 | 0.0404 | 0.3334 | 0.0435 | 0.33465 | 0.04405 | 0.33375 | 0.04115 | 0.332 | 0.0448 | 0.33055 | 0.04505 | 0.331 | 0.0419 | 0.33445 | 0.04515 | 0.3367 | 0.0448 | 0.33825 | 0.04235 | 0.3355 | 0.0441 | 0.3344 | 0.0438 | 0.3344 | 0.0431 | 0.33425 | 0.04475 | 0.33405 | 0.04615 | 0.33485 | 0.04685 | 0.33805 | 0.04555 | 0.33655 | 0.04435 | 0.3337 | 0.0423 | 0.33075 | 0.03865 | 0.3344 | 0.0393 | 0.33475 | 0.03955 | 0.33155 | 0.04045 | 0.3324 | 0.0441 | 0.33525 | 0.04675 | 0.3385 | 0.0473 | 0.335 | 0.0433 | 0.3328 | 0.0429 | 0.33175 | 0.04345 | 0.33505 | 0.04025 | 0.33525 | 0.04125 | 0.3775 | 0 | 0.3778 | 0
417 | 0.3275 | 0.042 | 0.3278 | 0.0412 | 0.3278 | 0.0412 | 0.32745 | 0.04195 | 0.3267 | 0.0429 | 0.3265 | 0.0412 | 0.3271 | 0.0387 | 0.32655 | 0.04145 | 0.32925 | 0.04145 | 0.3323 | 0.0408 | 0.33015 | 0.04425 | 0.33035 | 0.04435 | 0.3307 | 0.0436 | 0.3291 | 0.0439 | 0.32885 | 0.04315 | 0.3294 | 0.0434 | 0.3302 | 0.0452 | 0.331 | 0.0426 | 0.33035 | 0.04155 | 0.32765 | 0.04255 | 0.32835 | 0.03975 | 0.3296 | 0.0412 | 0.3302 | 0.0449 | 0.33035 | 0.04465 | 0.33025 | 0.04285 | 0.33 | 0.0411 | 0.32805 | 0.04265 | 0.33085 | 0.04025 | 0.33395 | 0.03855 | 0.3329 | 0.0427 | 0.32935 | 0.04145 | 0.32905 | 0.04155 | 0.333 | 0.044 | 0.33335 | 0.04185 | 0.3329 | 0.0417 | 0.3312 | 0.0439 | 0.3318 | 0.0423 | 0.3331 | 0.0419 | 0.33425 | 0.04195 | 0.3331 | 0.0408 | 0.33225 | 0.04055 | 0.33135 | 0.04145 | 0.3296 | 0.0452 | 0.3307 | 0.0469 | 0.33185 | 0.04595 | 0.33115 | 0.04165 | 0.32975 | 0.04095 | 0.3293 | 0.0412 | 0.3308 | 0.0415 | 0.33085 | 0.04095 | 0.3304 | 0.0417 | 0.3291 | 0.044 | 0.32815 | 0.04505 | 0.3279 | 0.0458 | 0.32825 | 0.04575 | 0.32935 | 0.04335 | 0.33105 | 0.04175 | 0.33245 | 0.04075 | 0.33165 | 0.04105 | 0.3307 | 0.0438 | 0.32995 | 0.04665 | 0.3313 | 0.047 | 0.33165 | 0.04385 | 0.3316 | 0.0416 | 0.33035 | 0.04185 | 0.3312 | 0.0441 | 0.3331 | 0.0452 | 0.33615 | 0.04465 | 0.3332 | 0.0456 | 0.3335 | 0.0461 | 0.3361 | 0.0453 | 0.33515 | 0.04335 | 0.3335 | 0.0434 | 0.3319 | 0.0442 | 0.3337 | 0.0427 | 0.3342 | 0.0418 | 0.3351 | 0.0421 | 0.3377 | 0.0441 | 0.33215 | 0.04325 | 0.3297 | 0.0434 | 0.3354 | 0.0439 | 0.33595 | 0.04425 | 0.33425 | 0.04375 | 0.33085 | 0.04225 | 0.33215 | 0.04175 | 0.33235 | 0.04345 | 0.33095 | 0.04675 | 0.33395 | 0.04195 | 0.33485 | 0.04115 | 0.33415 | 0.04295 | 0.3339 | 0.0447 | 0.33415 | 0.04555 | 0.3344 | 0.0453 | 0.3347 | 0.0432 | 0.3365 | 0.041 | 0.3381 | 0.04 | 0.33805 | 0.04195 | 0.3373 | 0.0429 | 0.3352 | 0.0412 | 0.33225 | 0.03665 | 0.3337 | 0.0431 | 0.33425 | 0.04615 | 0.3343 | 0.0459 | 0.3339 | 0.0429 | 0.33455 | 0.04275 | 0.3351 | 0.0439 | 0.33405 | 0.04375 | 0.3351 | 0.0439 | 0.33625 | 0.04355 | 0.3352 | 0.0427 | 0.33455 | 0.04245 | 0.3333 | 0.0426 | 0.33065 | 0.04335 | 0.33225 | 0.04435 | 0.33485 | 0.04425 | 0.3383 | 0.0426 | 0.33275 | 0.04495 | 0.33115 | 0.04525 | 0.33415 | 0.04245 | 0.33625 | 0.04105 | 0.336 | 0.0418 | 0.3342 | 0.0436 | 0.3351 | 0.0407 | 0.3347 | 0.0419 | 0.3336 | 0.0444 | 0.33425 | 0.04445 | 0.3358 | 0.0446 | 0.3362 | 0.0434 | 0.3343 | 0.0401 | 0.336 | 0.0402 | 0.338 | 0.0411 | 0.33985 | 0.04275 | 0.33695 | 0.04275 | 0.3363 | 0.0452 | 0.3371 | 0.0491 | 0.33445 | 0.04765 | 0.3354 | 0.0463 | 0.33825 | 0.04455 | 0.33745 | 0.04475 | 0.33765 | 0.04585 | 0.33665 | 0.04605 | 0.33205 | 0.04305 | 0.3337 | 0.0426 | 0.3362 | 0.0425 | 0.337 | 0.0429 | 0.33645 | 0.04215 | 0.3351 | 0.0423 | 0.3324 | 0.0441 | 0.33575 | 0.04425 | 0.33685 | 0.04405 | 0.3352 | 0.0444 | 0.336 | 0.0431 | 0.33565 | 0.04225 | 0.3346 | 0.0421 | 0.3344 | 0.0424 | 0.3351 | 0.0432 | 0.33625 | 0.04375 | 0.3378 | 0.0428 | 0.3392 | 0.0427 | 0.3396 | 0.0437 | 0.33755 | 0.04685 | 0.3365 | 0.0416 | 0.33685 | 0.03905 | 0.33675 | 0.04285 | 0.33505 | 0.04155 | 0.33545 | 0.04195 | 0.33755 | 0.04395 | 0.3373 | 0.0459 | 0.3378 | 0.0458 | 0.3387 | 0.0439 | 0.3369 | 0.0428 | 0.33455 | 0.04185 | 0.33335 | 0.04135 | 0.3373 | 0.0404 | 0.3371 | 0.0411 | 0.3785 | 0 | 0.3792 | 0
418 | 0.3276 | 0.0419 | 0.32795 | 0.04095 | 0.3283 | 0.0407 | 0.32835 | 0.04095 | 0.32815 | 0.04085 | 0.3298 | 0.042 | 0.33145 | 0.04325 | 0.327 | 0.0447 | 0.3293 | 0.0436 | 0.3331 | 0.0417 | 0.33045 | 0.04465 | 0.3268 | 0.0422 | 0.3258 | 0.0402 | 0.3293 | 0.0415 | 0.3279 | 0.0418 | 0.32675 | 0.04235 | 0.3271 | 0.0427 | 0.3301 | 0.0425 | 0.3306 | 0.0418 | 0.3287 | 0.0415 | 0.3298 | 0.0417 | 0.3288 | 0.0428 | 0.32665 | 0.04455 | 0.3288 | 0.0429 | 0.3283 | 0.0433 | 0.32665 | 0.04395 | 0.32705 | 0.04085 | 0.32875 | 0.04065 | 0.3307 | 0.0415 | 0.33255 | 0.04305 | 0.33195 | 0.04345 | 0.33255 | 0.04365 | 0.3354 | 0.043 | 0.33255 | 0.04315 | 0.3302 | 0.0427 | 0.32905 | 0.04135 | 0.32735 | 0.04375 | 0.3289 | 0.0444 | 0.33225 | 0.04305 | 0.3314 | 0.0414 | 0.33195 | 0.04025 | 0.333 | 0.0396 | 0.33305 | 0.04085 | 0.33165 | 0.04305 | 0.3299 | 0.0442 | 0.3295 | 0.0418 | 0.33075 | 0.04265 | 0.3323 | 0.0439 | 0.3343 | 0.0448 | 0.33455 | 0.04415 | 0.33375 | 0.04295 | 0.33215 | 0.04135 | 0.33225 | 0.04175 | 0.33185 | 0.04175 | 0.3313 | 0.0416 | 0.33125 | 0.04155 | 0.33175 | 0.04235 | 0.33225 | 0.04275 | 0.3333 | 0.0401 | 0.33345 | 0.03975 | 0.3336 | 0.0412 | 0.3346 | 0.0445 | 0.33385 | 0.04185 | 0.334 | 0.0402 | 0.335 | 0.0417 | 0.3321 | 0.0424 | 0.3315 | 0.0427 | 0.33415 | 0.04195 | 0.33455 | 0.04365 | 0.3334 | 0.0434 | 0.33165 | 0.04205 | 0.33275 | 0.04195 | 0.3321 | 0.0436 | 0.33095 | 0.04615 | 0.33295 | 0.04675 | 0.33255 | 0.04515 | 0.3325 | 0.0436 | 0.33505 | 0.04285 | 0.33455 | 0.04385 | 0.3326 | 0.045 | 0.32955 | 0.04585 | 0.33295 | 0.04325 | 0.33495 | 0.04165 | 0.3338 | 0.0428 | 0.33455 | 0.04615 | 0.3361 | 0.0472 | 0.33785 | 0.04555 | 0.33225 | 0.04285 | 0.33205 | 0.04375 | 0.33385 | 0.04545 | 0.333 | 0.0447 | 0.3321 | 0.0439 | 0.3318 | 0.0433 | 0.3331 | 0.0432 | 0.3344 | 0.0438 | 0.33565 | 0.04335 | 0.33735 | 0.04065 | 0.3355 | 0.0424 | 0.3352 | 0.044 | 0.3378 | 0.044 | 0.337 | 0.0427 | 0.33595 | 0.04165 | 0.33505 | 0.04095 | 0.33525 | 0.04435 | 0.33555 | 0.04505 | 0.33595 | 0.04435 | 0.3345 | 0.0452 | 0.3337 | 0.0428 | 0.3346 | 0.0407 | 0.3379 | 0.0428 | 0.3366 | 0.0445 | 0.33465 | 0.04485 | 0.3344 | 0.0422 | 0.3344 | 0.0443 | 0.33495 | 0.04615 | 0.33655 | 0.04645 | 0.33345 | 0.04045 | 0.3326 | 0.039 | 0.3333 | 0.0416 | 0.33695 | 0.04285 | 0.33595 | 0.04435 | 0.33265 | 0.04615 | 0.33435 | 0.04355 | 0.336 | 0.0426 | 0.33685 | 0.04305 | 0.33495 | 0.04665 | 0.33525 | 0.04655 | 0.33595 | 0.04465 | 0.3363 | 0.0416 | 0.33575 | 0.04205 | 0.3359 | 0.0433 | 0.3375 | 0.0446 | 0.336 | 0.0453 | 0.335 | 0.0445 | 0.3351 | 0.042 | 0.33355 | 0.04365 | 0.3343 | 0.0445 | 0.3363 | 0.0443 | 0.33615 | 0.04315 | 0.33565 | 0.04215 | 0.3353 | 0.0423 | 0.33505 | 0.04575 | 0.334 | 0.0424 | 0.33485 | 0.03965 | 0.33835 | 0.04175 | 0.33665 | 0.04375 | 0.336 | 0.045 | 0.3387 | 0.0441 | 0.3394 | 0.0434 | 0.3392 | 0.0421 | 0.33815 | 0.04035 | 0.33615 | 0.04115 | 0.3369 | 0.0431 | 0.33885 | 0.04495 | 0.33815 | 0.04405 | 0.3373 | 0.0434 | 0.3365 | 0.043 | 0.3359 | 0.0425 | 0.33545 | 0.04385 | 0.33475 | 0.04445 | 0.33445 | 0.04185 | 0.3362 | 0.0428 | 0.33635 | 0.04295 | 0.3343 | 0.0419 | 0.33605 | 0.04105 | 0.33815 | 0.04145 | 0.33985 | 0.04325 | 0.33735 | 0.04605 | 0.3356 | 0.0456 | 0.33565 | 0.04325 | 0.33795 | 0.04565 | 0.3379 | 0.0451 | 0.33695 | 0.04315 | 0.3363 | 0.0408 | 0.33735 | 0.04245 | 0.3819 | 0 | 0.3801 | 0
419 | 0.32765 | 0.04285 | 0.32865 | 0.04315 | 0.3309 | 0.0437 | 0.33385 | 0.04405 | 0.3322 | 0.0437 | 0.32975 | 0.04265 | 0.3279 | 0.0421 | 0.3303 | 0.0456 | 0.32935 | 0.04555 | 0.32835 | 0.04465 | 0.33105 | 0.04435 | 0.3295 | 0.0445 | 0.3284 | 0.0445 | 0.33155 | 0.04225 | 0.33185 | 0.04175 | 0.33205 | 0.04315 | 0.3326 | 0.0465 | 0.33335 | 0.04405 | 0.33305 | 0.04225 | 0.33145 | 0.04195 | 0.33155 | 0.04335 | 0.33065 | 0.04335 | 0.3297 | 0.0432 | 0.3319 | 0.0458 | 0.33195 | 0.04485 | 0.33155 | 0.04355 | 0.33065 | 0.04585 | 0.32805 | 0.04385 | 0.3275 | 0.0417 | 0.3314 | 0.041 | 0.33255 | 0.04015 | 0.3331 | 0.0418 | 0.3327 | 0.0473 | 0.33025 | 0.04255 | 0.3296 | 0.0403 | 0.33 | 0.041 | 0.3329 | 0.0413 | 0.33365 | 0.04245 | 0.33245 | 0.04395 | 0.3299 | 0.043 | 0.329 | 0.0438 | 0.32905 | 0.04465 | 0.331 | 0.0428 | 0.33315 | 0.04495 | 0.33455 | 0.04725 | 0.33545 | 0.04705 | 0.335 | 0.0451 | 0.33415 | 0.04195 | 0.3334 | 0.0374 | 0.33355 | 0.04115 | 0.33255 | 0.04295 | 0.33135 | 0.04215 | 0.33135 | 0.04285 | 0.32985 | 0.04325 | 0.3276 | 0.0434 | 0.32905 | 0.04105 | 0.33155 | 0.04045 | 0.3337 | 0.0405 | 0.333 | 0.0409 | 0.33105 | 0.04145 | 0.33045 | 0.04275 | 0.3342 | 0.0445 | 0.334 | 0.0437 | 0.3336 | 0.044 | 0.33335 | 0.04645 | 0.3323 | 0.0444 | 0.33205 | 0.04215 | 0.33265 | 0.03985 | 0.33385 | 0.04165 | 0.3346 | 0.0426 | 0.335 | 0.0428 | 0.33355 | 0.04355 | 0.3329 | 0.0441 | 0.33305 | 0.04445 | 0.33525 | 0.04405 | 0.33605 | 0.04505 | 0.3361 | 0.0452 | 0.3366 | 0.0414 | 0.3344 | 0.0405 | 0.33405 | 0.04205 | 0.33815 | 0.04545 | 0.3352 | 0.0416 | 0.3339 | 0.041 | 0.3339 | 0.0442 | 0.3356 | 0.0436 | 0.3356 | 0.044 | 0.3339 | 0.0457 | 0.33325 | 0.04775 | 0.33485 | 0.04755 | 0.33665 | 0.04535 | 0.3323 | 0.0431 | 0.3309 | 0.0414 | 0.33165 | 0.04075 | 0.3347 | 0.0425 | 0.33515 | 0.04405 | 0.3364 | 0.0451 | 0.3405 | 0.0444 | 0.33695 | 0.04375 | 0.33445 | 0.04465 | 0.334 | 0.0465 | 0.33385 | 0.04155 | 0.33425 | 0.04065 | 0.3343 | 0.0434 | 0.33515 | 0.04395 | 0.33525 | 0.04395 | 0.33505 | 0.04355 | 0.3351 | 0.0432 | 0.33585 | 0.04295 | 0.3366 | 0.0432 | 0.33605 | 0.04515 | 0.33605 | 0.04575 | 0.3356 | 0.045 | 0.3344 | 0.0427 | 0.3346 | 0.0447 | 0.3342 | 0.0447 | 0.3338 | 0.0416 | 0.3355 | 0.0427 | 0.33735 | 0.04435 | 0.33895 | 0.04575 | 0.3376 | 0.0419 | 0.33605 | 0.04135 | 0.3347 | 0.0429 | 0.3376 | 0.0429 | 0.3362 | 0.0431 | 0.33345 | 0.04335 | 0.33285 | 0.04145 | 0.3353 | 0.0443 | 0.3369 | 0.0454 | 0.3369 | 0.0412 | 0.33935 | 0.04235 | 0.3404 | 0.043 | 0.3399 | 0.0425 | 0.33635 | 0.04325 | 0.3334 | 0.0443 | 0.3316 | 0.0455 | 0.33715 | 0.04485 | 0.33745 | 0.04265 | 0.3351 | 0.0411 | 0.33525 | 0.04495 | 0.33595 | 0.04675 | 0.33645 | 0.04645 | 0.336 | 0.0425 | 0.33615 | 0.04285 | 0.3366 | 0.0441 | 0.33795 | 0.04445 | 0.33665 | 0.04335 | 0.33605 | 0.04215 | 0.33685 | 0.04065 | 0.3388 | 0.0429 | 0.3387 | 0.0442 | 0.3367 | 0.0448 | 0.3354 | 0.042 | 0.3359 | 0.0405 | 0.3377 | 0.0402 | 0.34025 | 0.04295 | 0.33845 | 0.04405 | 0.33565 | 0.04445 | 0.3368 | 0.0433 | 0.3359 | 0.0437 | 0.3351 | 0.0443 | 0.3365 | 0.0434 | 0.3362 | 0.0439 | 0.33625 | 0.04435 | 0.33765 | 0.04395 | 0.339 | 0.0415 | 0.33905 | 0.04205 | 0.3368 | 0.0462 | 0.3369 | 0.0459 | 0.3378 | 0.0459 | 0.33905 | 0.04575 | 0.33945 | 0.04495 | 0.33765 | 0.04395 | 0.3355 | 0.0436 | 0.3363 | 0.0444 | 0.33755 | 0.04475 | 0.3829 | 0 | 0.3814 | 0
420 | 0.33025 | 0.04245 | 0.33085 | 0.04145 | 0.3297 | 0.041 | 0.32695 | 0.04165 | 0.33015 | 0.04215 | 0.33145 | 0.04165 | 0.33165 | 0.04105 | 0.33165 | 0.04185 | 0.3314 | 0.0436 | 0.3315 | 0.045 | 0.3339 | 0.0435 | 0.3331 | 0.0452 | 0.3308 | 0.0459 | 0.32845 | 0.04255 | 0.3279 | 0.0428 | 0.3283 | 0.0433 | 0.3299 | 0.0434 | 0.3292 | 0.042 | 0.32925 | 0.04195 | 0.3296 | 0.0429 | 0.33035 | 0.04195 | 0.3307 | 0.0423 | 0.3311 | 0.0437 | 0.336 | 0.0432 | 0.33505 | 0.04325 | 0.33195 | 0.04405 | 0.33135 | 0.04385 | 0.3324 | 0.0431 | 0.3338 | 0.0428 | 0.3343 | 0.0445 | 0.3349 | 0.0446 | 0.33445 | 0.04315 | 0.33275 | 0.04025 | 0.33185 | 0.04125 | 0.33285 | 0.04275 | 0.3356 | 0.0439 | 0.3308 | 0.0442 | 0.33065 | 0.04475 | 0.3337 | 0.0447 | 0.3365 | 0.0436 | 0.3348 | 0.0426 | 0.3321 | 0.0427 | 0.33345 | 0.04385 | 0.3352 | 0.0453 | 0.336 | 0.0459 | 0.3347 | 0.0451 | 0.3325 | 0.0443 | 0.3314 | 0.0429 | 0.3325 | 0.0403 | 0.33415 | 0.04265 | 0.33325 | 0.04275 | 0.3307 | 0.0408 | 0.33545 | 0.04285 | 0.3352 | 0.0425 | 0.33225 | 0.04195 | 0.33375 | 0.04615 | 0.3336 | 0.0448 | 0.3333 | 0.0418 | 0.33215 | 0.04315 | 0.33285 | 0.04335 | 0.3345 | 0.0436 | 0.33615 | 0.04495 | 0.33095 | 0.04285 | 0.32955 | 0.04155 | 0.33635 | 0.04015 | 0.3373 | 0.0415 | 0.3362 | 0.0424 | 0.3338 | 0.0425 | 0.3341 | 0.0425 | 0.3346 | 0.0421 | 0.33505 | 0.04145 | 0.3333 | 0.0421 | 0.3317 | 0.0409 | 0.3315 | 0.04 | 0.33435 | 0.04385 | 0.33385 | 0.04465 | 0.3334 | 0.0441 | 0.33625 | 0.04135 | 0.33715 | 0.04165 | 0.33635 | 0.04235 | 0.3341 | 0.0425 | 0.3341 | 0.0442 | 0.33445 | 0.04445 | 0.3354 | 0.0429 | 0.33455 | 0.04405 | 0.33345 | 0.04385 | 0.33275 | 0.04265 | 0.33295 | 0.04425 | 0.33245 | 0.04295 | 0.3327 | 0.0408 | 0.3356 | 0.0412 | 0.3357 | 0.0412 | 0.33445 | 0.04175 | 0.3325 | 0.0439 | 0.33385 | 0.04415 | 0.3348 | 0.0436 | 0.3332 | 0.0434 | 0.33465 | 0.04395 | 0.33575 | 0.04255 | 0.33655 | 0.03895 | 0.3374 | 0.0406 | 0.3371 | 0.042 | 0.336 | 0.0431 | 0.3359 | 0.0424 | 0.3358 | 0.0424 | 0.3361 | 0.0431 | 0.33865 | 0.04485 | 0.33785 | 0.04445 | 0.33655 | 0.04365 | 0.33705 | 0.04325 | 0.3365 | 0.043 | 0.33605 | 0.04255 | 0.33685 | 0.04115 | 0.33735 | 0.04335 | 0.33755 | 0.04445 | 0.33795 | 0.04365 | 0.33495 | 0.04215 | 0.33475 | 0.04225 | 0.33685 | 0.04305 | 0.33765 | 0.04365 | 0.33855 | 0.04425 | 0.3392 | 0.0446 | 0.33825 | 0.04475 | 0.33835 | 0.04465 | 0.3388 | 0.0438 | 0.3392 | 0.041 | 0.33965 | 0.04125 | 0.3389 | 0.0419 | 0.33635 | 0.04225 | 0.33475 | 0.04245 | 0.33605 | 0.04385 | 0.34065 | 0.04615 | 0.33885 | 0.04515 | 0.3386 | 0.0447 | 0.3398 | 0.0442 | 0.3364 | 0.046 | 0.33605 | 0.04485 | 0.33785 | 0.04185 | 0.3366 | 0.0428 | 0.3371 | 0.0433 | 0.3379 | 0.0435 | 0.33665 | 0.04435 | 0.33715 | 0.04335 | 0.3383 | 0.0428 | 0.33875 | 0.04515 | 0.337 | 0.045 | 0.33555 | 0.04465 | 0.3347 | 0.0445 | 0.3384 | 0.0449 | 0.33885 | 0.04415 | 0.3361 | 0.0434 | 0.3363 | 0.0433 | 0.33655 | 0.04195 | 0.3371 | 0.0403 | 0.337 | 0.0432 | 0.33685 | 0.04215 | 0.33755 | 0.04035 | 0.3391 | 0.0429 | 0.33855 | 0.04365 | 0.33805 | 0.04415 | 0.33885 | 0.04435 | 0.3384 | 0.0447 | 0.33625 | 0.04425 | 0.3319 | 0.043 | 0.3368 | 0.0443 | 0.34045 | 0.04535 | 0.3419 | 0.0465 | 0.3406 | 0.0443 | 0.3393 | 0.0448 | 0.33795 | 0.04705 | 0.3407 | 0.0459 | 0.33895 | 0.04435 | 0.3362 | 0.0435 | 0.3383 | 0.0426 | 0.3391 | 0.0437 | 0.3837 | 0 | 0.382 | 0
421 | 0.33185 | 0.04205 | 0.33385 | 0.04245 | 0.33405 | 0.04255 | 0.33265 | 0.04265 | 0.3344 | 0.0413 | 0.33425 | 0.04075 | 0.3327 | 0.041 | 0.33105 | 0.04115 | 0.3307 | 0.0422 | 0.33165 | 0.04325 | 0.33605 | 0.04225 | 0.33545 | 0.04215 | 0.33415 | 0.04295 | 0.3343 | 0.0442 | 0.33335 | 0.04305 | 0.33305 | 0.04235 | 0.33335 | 0.04255 | 0.33125 | 0.04205 | 0.3324 | 0.0419 | 0.33655 | 0.04105 | 0.3342 | 0.0408 | 0.3327 | 0.0418 | 0.33205 | 0.04335 | 0.3351 | 0.0421 | 0.3346 | 0.0427 | 0.3328 | 0.0438 | 0.3336 | 0.0414 | 0.33565 | 0.04165 | 0.33645 | 0.04215 | 0.33425 | 0.04215 | 0.33485 | 0.04195 | 0.336 | 0.043 | 0.33685 | 0.04625 | 0.33505 | 0.04415 | 0.3343 | 0.0436 | 0.33425 | 0.04455 | 0.3348 | 0.0437 | 0.3351 | 0.0441 | 0.33515 | 0.04545 | 0.33595 | 0.04685 | 0.33485 | 0.04685 | 0.3336 | 0.0461 | 0.3346 | 0.0444 | 0.33475 | 0.04325 | 0.33505 | 0.04265 | 0.3362 | 0.0424 | 0.33765 | 0.04355 | 0.33835 | 0.04355 | 0.33815 | 0.04165 | 0.33645 | 0.04145 | 0.3348 | 0.0422 | 0.3332 | 0.0439 | 0.3357 | 0.0431 | 0.33725 | 0.04245 | 0.3377 | 0.0422 | 0.33595 | 0.04335 | 0.336 | 0.0441 | 0.33665 | 0.04395 | 0.3358 | 0.0427 | 0.3339 | 0.0413 | 0.3331 | 0.0404 | 0.33565 | 0.04005 | 0.3373 | 0.0414 | 0.33745 | 0.04195 | 0.336 | 0.0407 | 0.3359 | 0.0415 | 0.3364 | 0.0424 | 0.3374 | 0.0433 | 0.3358 | 0.0433 | 0.33515 | 0.04315 | 0.3354 | 0.0425 | 0.33675 | 0.04135 | 0.3365 | 0.0423 | 0.3358 | 0.0441 | 0.33835 | 0.04305 | 0.33735 | 0.04235 | 0.3357 | 0.042 | 0.33555 | 0.04125 | 0.3344 | 0.0415 | 0.33465 | 0.04205 | 0.33775 | 0.04215 | 0.33705 | 0.04215 | 0.3367 | 0.0428 | 0.33705 | 0.04365 | 0.3356 | 0.0451 | 0.33625 | 0.04505 | 0.3388 | 0.0431 | 0.3384 | 0.0424 | 0.3376 | 0.0436 | 0.33605 | 0.04505 | 0.3346 | 0.0425 | 0.3356 | 0.0438 | 0.3366 | 0.0455 | 0.3364 | 0.0452 | 0.3358 | 0.0448 | 0.3362 | 0.0441 | 0.3388 | 0.0422 | 0.338 | 0.0421 | 0.3381 | 0.0432 | 0.33975 | 0.04495 | 0.33915 | 0.04485 | 0.3389 | 0.0432 | 0.3394 | 0.0405 | 0.3394 | 0.0424 | 0.34005 | 0.04315 | 0.3403 | 0.0427 | 0.33705 | 0.04165 | 0.33775 | 0.04275 | 0.3388 | 0.0437 | 0.33695 | 0.04305 | 0.33715 | 0.04325 | 0.33795 | 0.04305 | 0.3393 | 0.042 | 0.3392 | 0.0432 | 0.33865 | 0.04345 | 0.33825 | 0.04195 | 0.33685 | 0.04215 | 0.33825 | 0.04365 | 0.3417 | 0.0454 | 0.34095 | 0.04315 | 0.34015 | 0.04295 | 0.33935 | 0.04385 | 0.3404 | 0.0427 | 0.33915 | 0.04125 | 0.3374 | 0.0413 | 0.33585 | 0.04525 | 0.33595 | 0.04445 | 0.3371 | 0.0422 | 0.3391 | 0.0396 | 0.3397 | 0.0422 | 0.34005 | 0.04465 | 0.3409 | 0.0456 | 0.3397 | 0.0444 | 0.3383 | 0.0432 | 0.3369 | 0.0421 | 0.3373 | 0.0415 | 0.33895 | 0.04275 | 0.3409 | 0.0447 | 0.34105 | 0.04535 | 0.3401 | 0.0451 | 0.33915 | 0.04455 | 0.34005 | 0.04325 | 0.34215 | 0.04385 | 0.3433 | 0.0439 | 0.34245 | 0.04225 | 0.34055 | 0.04335 | 0.33885 | 0.04385 | 0.3384 | 0.0424 | 0.33995 | 0.04345 | 0.3396 | 0.0427 | 0.3379 | 0.0405 | 0.33855 | 0.04105 | 0.33945 | 0.04175 | 0.34 | 0.0425 | 0.33835 | 0.04325 | 0.33885 | 0.04255 | 0.34045 | 0.04145 | 0.3407 | 0.0428 | 0.3403 | 0.0433 | 0.33975 | 0.04355 | 0.3391 | 0.044 | 0.33875 | 0.04275 | 0.33945 | 0.04285 | 0.34115 | 0.04515 | 0.3395 | 0.043 | 0.3389 | 0.0425 | 0.33905 | 0.04375 | 0.3393 | 0.0447 | 0.3401 | 0.0452 | 0.3412 | 0.0449 | 0.34125 | 0.04275 | 0.3403 | 0.0414 | 0.3393 | 0.0413 | 0.3401 | 0.0434 | 0.33955 | 0.04305 | 0.3816 | 0 | 0.3825 | 0
422 | 0.33365 | 0.04225 | 0.33465 | 0.04175 | 0.3353 | 0.0416 | 0.3353 | 0.0419 | 0.33385 | 0.04235 | 0.33325 | 0.04205 | 0.3332 | 0.0411 | 0.33255 | 0.04045 | 0.3336 | 0.0404 | 0.3349 | 0.0405 | 0.33435 | 0.04155 | 0.3348 | 0.0431 | 0.33505 | 0.04375 | 0.3345 | 0.0426 | 0.334 | 0.0423 | 0.33505 | 0.04285 | 0.33805 | 0.04425 | 0.336 | 0.0452 | 0.33485 | 0.04475 | 0.3351 | 0.0426 | 0.3354 | 0.0422 | 0.33675 | 0.04305 | 0.33805 | 0.04405 | 0.33675 | 0.04275 | 0.33605 | 0.04325 | 0.3354 | 0.0437 | 0.3355 | 0.0415 | 0.3365 | 0.0425 | 0.33695 | 0.04355 | 0.33655 | 0.04285 | 0.337 | 0.0404 | 0.3367 | 0.0393 | 0.3345 | 0.041 | 0.33725 | 0.04325 | 0.3383 | 0.0439 | 0.3374 | 0.0436 | 0.33735 | 0.04265 | 0.3373 | 0.0432 | 0.337 | 0.0445 | 0.33775 | 0.04345 | 0.3385 | 0.0432 | 0.33845 | 0.04335 | 0.33565 | 0.04395 | 0.3369 | 0.0437 | 0.33835 | 0.04275 | 0.3369 | 0.0422 | 0.33705 | 0.04555 | 0.33685 | 0.04685 | 0.33695 | 0.04395 | 0.33715 | 0.04275 | 0.337 | 0.0424 | 0.3364 | 0.0431 | 0.3377 | 0.045 | 0.33785 | 0.04465 | 0.33745 | 0.04285 | 0.33735 | 0.04275 | 0.33775 | 0.04225 | 0.33835 | 0.04165 | 0.3381 | 0.0424 | 0.3378 | 0.0426 | 0.33805 | 0.04305 | 0.3392 | 0.0441 | 0.33795 | 0.04295 | 0.33745 | 0.04195 | 0.33865 | 0.04145 | 0.33815 | 0.04295 | 0.3379 | 0.0436 | 0.3385 | 0.0429 | 0.3392 | 0.0422 | 0.3391 | 0.0421 | 0.3385 | 0.0426 | 0.3398 | 0.043 | 0.3395 | 0.0421 | 0.33855 | 0.04135 | 0.33725 | 0.04365 | 0.33665 | 0.04395 | 0.33635 | 0.04345 | 0.33565 | 0.04305 | 0.337 | 0.0445 | 0.338 | 0.0446 | 0.33835 | 0.04225 | 0.33795 | 0.04185 | 0.33765 | 0.04215 | 0.33765 | 0.04295 | 0.3391 | 0.0443 | 0.3396 | 0.0452 | 0.339 | 0.0456 | 0.33855 | 0.04215 | 0.33905 | 0.04235 | 0.33965 | 0.04405 | 0.3406 | 0.0437 | 0.33905 | 0.04345 | 0.33725 | 0.04355 | 0.33735 | 0.04325 | 0.3387 | 0.0425 | 0.33975 | 0.04195 | 0.33955 | 0.04245 | 0.33885 | 0.04185 | 0.33835 | 0.04175 | 0.3379 | 0.0423 | 0.34035 | 0.04255 | 0.34075 | 0.04305 | 0.33925 | 0.04425 | 0.33955 | 0.04495 | 0.33895 | 0.04475 | 0.33845 | 0.04415 | 0.34055 | 0.04345 | 0.33955 | 0.04195 | 0.3382 | 0.0412 | 0.33915 | 0.04215 | 0.33905 | 0.04255 | 0.3396 | 0.0433 | 0.3416 | 0.0446 | 0.3405 | 0.0447 | 0.3399 | 0.0443 | 0.3407 | 0.0428 | 0.3393 | 0.0427 | 0.3384 | 0.0431 | 0.338 | 0.0439 | 0.3398 | 0.0421 | 0.3398 | 0.0424 | 0.3385 | 0.0438 | 0.33945 | 0.04175 | 0.3396 | 0.0415 | 0.3396 | 0.0424 | 0.34065 | 0.04395 | 0.34175 | 0.04445 | 0.34235 | 0.04375 | 0.34215 | 0.04145 | 0.3424 | 0.043 | 0.3424 | 0.0438 | 0.3427 | 0.0429 | 0.34095 | 0.04345 | 0.3399 | 0.0433 | 0.34005 | 0.04215 | 0.34085 | 0.04265 | 0.34145 | 0.04315 | 0.3419 | 0.0438 | 0.342 | 0.0452 | 0.34165 | 0.04415 | 0.3414 | 0.0427 | 0.34075 | 0.04335 | 0.34055 | 0.04335 | 0.3406 | 0.043 | 0.34095 | 0.04235 | 0.3408 | 0.0424 | 0.34065 | 0.04355 | 0.3403 | 0.0463 | 0.3397 | 0.0444 | 0.34005 | 0.04245 | 0.34145 | 0.04055 | 0.3414 | 0.0434 | 0.34135 | 0.04375 | 0.34185 | 0.04275 | 0.34305 | 0.04375 | 0.3418 | 0.0439 | 0.34005 | 0.04375 | 0.34055 | 0.04215 | 0.3415 | 0.0437 | 0.3416 | 0.0449 | 0.34085 | 0.04345 | 0.34115 | 0.04465 | 0.3407 | 0.0449 | 0.3394 | 0.0433 | 0.341 | 0.0436 | 0.3421 | 0.0444 | 0.3425 | 0.0458 | 0.3419 | 0.0454 | 0.34145 | 0.04565 | 0.341 | 0.0461 | 0.34155 | 0.04475 | 0.34175 | 0.04425 | 0.3419 | 0.0443 | 0.34285 | 0.04425 | 0.34175 | 0.04355 | 0.384 | 0 | 0.3852 | 0
423 | 0.336 | 0.0417 | 0.3378 | 0.0419 | 0.33795 | 0.04245 | 0.33645 | 0.04355 | 0.33685 | 0.04295 | 0.3378 | 0.0423 | 0.33865 | 0.04155 | 0.3367 | 0.0422 | 0.3375 | 0.0425 | 0.33875 | 0.04225 | 0.33785 | 0.04235 | 0.3372 | 0.0417 | 0.33735 | 0.04155 | 0.33835 | 0.04285 | 0.3377 | 0.0424 | 0.3379 | 0.0421 | 0.3397 | 0.042 | 0.3402 | 0.0427 | 0.33925 | 0.04325 | 0.3371 | 0.0439 | 0.33845 | 0.04235 | 0.33935 | 0.04195 | 0.33945 | 0.04225 | 0.3383 | 0.0424 | 0.33785 | 0.04225 | 0.33775 | 0.04225 | 0.3375 | 0.0435 | 0.33755 | 0.04355 | 0.33775 | 0.04315 | 0.3379 | 0.0424 | 0.33975 | 0.04165 | 0.3406 | 0.041 | 0.3392 | 0.0413 | 0.339 | 0.0424 | 0.33935 | 0.04265 | 0.34025 | 0.04195 | 0.33995 | 0.04185 | 0.33975 | 0.04215 | 0.3395 | 0.0427 | 0.33845 | 0.04335 | 0.338 | 0.0432 | 0.33805 | 0.04285 | 0.3384 | 0.0431 | 0.3387 | 0.0441 | 0.33835 | 0.04395 | 0.3376 | 0.0407 | 0.3388 | 0.0423 | 0.34025 | 0.04375 | 0.34225 | 0.04375 | 0.34195 | 0.04345 | 0.34135 | 0.04275 | 0.3407 | 0.0416 | 0.34145 | 0.04065 | 0.34095 | 0.04115 | 0.3393 | 0.0428 | 0.3387 | 0.0429 | 0.33885 | 0.04335 | 0.339 | 0.0435 | 0.33865 | 0.04225 | 0.33895 | 0.04135 | 0.3397 | 0.0414 | 0.3403 | 0.0435 | 0.3399 | 0.0435 | 0.33955 | 0.04315 | 0.3394 | 0.0431 | 0.34 | 0.0426 | 0.3408 | 0.0431 | 0.34135 | 0.04475 | 0.34005 | 0.04355 | 0.3393 | 0.0426 | 0.339 | 0.042 | 0.339 | 0.0435 | 0.3398 | 0.0435 | 0.34135 | 0.04305 | 0.34185 | 0.04505 | 0.34195 | 0.04365 | 0.3421 | 0.0418 | 0.3418 | 0.042 | 0.34105 | 0.04275 | 0.341 | 0.0433 | 0.34225 | 0.04295 | 0.34095 | 0.04275 | 0.3401 | 0.0434 | 0.34 | 0.0445 | 0.3402 | 0.0439 | 0.34085 | 0.04405 | 0.34135 | 0.04445 | 0.34025 | 0.04285 | 0.34035 | 0.04305 | 0.3409 | 0.044 | 0.3412 | 0.0442 | 0.34195 | 0.04415 | 0.3421 | 0.0436 | 0.3402 | 0.0421 | 0.3396 | 0.0423 | 0.33955 | 0.04255 | 0.3404 | 0.0421 | 0.3403 | 0.0422 | 0.3402 | 0.0424 | 0.34035 | 0.04275 | 0.3419 | 0.044 | 0.34195 | 0.04375 | 0.34105 | 0.04245 | 0.3414 | 0.0413 | 0.3424 | 0.0421 | 0.34295 | 0.04355 | 0.34045 | 0.04425 | 0.34065 | 0.04345 | 0.34205 | 0.04215 | 0.34265 | 0.04225 | 0.34195 | 0.04255 | 0.3417 | 0.0432 | 0.34295 | 0.04405 | 0.34185 | 0.04275 | 0.34135 | 0.04215 | 0.3417 | 0.0424 | 0.3404 | 0.0426 | 0.3405 | 0.0427 | 0.3418 | 0.0423 | 0.34185 | 0.04215 | 0.34135 | 0.04185 | 0.341 | 0.0418 | 0.34335 | 0.04255 | 0.34255 | 0.04375 | 0.34045 | 0.04475 | 0.34 | 0.0431 | 0.3421 | 0.0434 | 0.3433 | 0.0435 | 0.34175 | 0.04305 | 0.34305 | 0.04375 | 0.344 | 0.0443 | 0.34395 | 0.04475 | 0.3447 | 0.0435 | 0.34395 | 0.04275 | 0.3416 | 0.0429 | 0.34305 | 0.04205 | 0.34335 | 0.04225 | 0.34285 | 0.04335 | 0.34365 | 0.04385 | 0.3434 | 0.044 | 0.34295 | 0.04395 | 0.3434 | 0.0428 | 0.3435 | 0.0424 | 0.3434 | 0.0427 | 0.343 | 0.0438 | 0.3429 | 0.0432 | 0.3425 | 0.0428 | 0.3413 | 0.0434 | 0.34305 | 0.04275 | 0.3441 | 0.0427 | 0.34415 | 0.04355 | 0.34415 | 0.04435 | 0.34335 | 0.04405 | 0.34275 | 0.04375 | 0.3452 | 0.0456 | 0.3449 | 0.0447 | 0.34395 | 0.04325 | 0.34385 | 0.04385 | 0.3444 | 0.0438 | 0.34475 | 0.04355 | 0.34405 | 0.04395 | 0.34315 | 0.04355 | 0.3427 | 0.0433 | 0.3427 | 0.0433 | 0.34255 | 0.04275 | 0.34315 | 0.04235 | 0.34465 | 0.04195 | 0.3437 | 0.0426 | 0.34425 | 0.04375 | 0.3454 | 0.0446 | 0.3439 | 0.0434 | 0.34355 | 0.04285 | 0.34375 | 0.04265 | 0.3442 | 0.043 | 0.34495 | 0.04415 | 0.3897 | 0 | 0.3877 | 0
424 | 0.3388 | 0.0417 | 0.34005 | 0.04175 | 0.34045 | 0.04195 | 0.3399 | 0.0425 | 0.3388 | 0.0421 | 0.33885 | 0.04155 | 0.33925 | 0.04085 | 0.3373 | 0.0418 | 0.3383 | 0.0426 | 0.34015 | 0.04275 | 0.3407 | 0.0424 | 0.3408 | 0.0426 | 0.3406 | 0.0429 | 0.3401 | 0.043 | 0.3394 | 0.0416 | 0.3396 | 0.0412 | 0.3409 | 0.0422 | 0.33975 | 0.04235 | 0.33945 | 0.04265 | 0.3398 | 0.0429 | 0.3402 | 0.0412 | 0.34065 | 0.04045 | 0.34105 | 0.04075 | 0.3411 | 0.0429 | 0.3404 | 0.0432 | 0.3399 | 0.043 | 0.3403 | 0.0437 | 0.34085 | 0.04275 | 0.3411 | 0.0416 | 0.3403 | 0.0409 | 0.34075 | 0.04175 | 0.34065 | 0.04245 | 0.33985 | 0.04265 | 0.34075 | 0.04325 | 0.3412 | 0.043 | 0.3413 | 0.0422 | 0.3425 | 0.0434 | 0.3421 | 0.0432 | 0.3411 | 0.0426 | 0.3427 | 0.0431 | 0.3426 | 0.042 | 0.34185 | 0.04105 | 0.3406 | 0.0427 | 0.3405 | 0.0432 | 0.34095 | 0.04305 | 0.34205 | 0.04235 | 0.34245 | 0.04345 | 0.3419 | 0.0436 | 0.3407 | 0.0419 | 0.3412 | 0.0424 | 0.34105 | 0.04285 | 0.34015 | 0.04335 | 0.34075 | 0.04315 | 0.3422 | 0.0433 | 0.3437 | 0.0434 | 0.3415 | 0.0429 | 0.3431 | 0.0431 | 0.34545 | 0.04305 | 0.343 | 0.0438 | 0.34115 | 0.04365 | 0.34025 | 0.04345 | 0.3408 | 0.0435 | 0.34155 | 0.04245 | 0.34205 | 0.04175 | 0.34185 | 0.04225 | 0.34055 | 0.04245 | 0.3415 | 0.0431 | 0.34485 | 0.04365 | 0.3423 | 0.0429 | 0.34125 | 0.04265 | 0.3413 | 0.0425 | 0.34145 | 0.04225 | 0.34235 | 0.04265 | 0.3432 | 0.0432 | 0.34295 | 0.04325 | 0.34405 | 0.04325 | 0.34455 | 0.04285 | 0.3423 | 0.0424 | 0.3417 | 0.0428 | 0.34195 | 0.04265 | 0.3434 | 0.0415 | 0.34315 | 0.04245 | 0.34225 | 0.04305 | 0.34115 | 0.04305 | 0.34325 | 0.04365 | 0.343 | 0.0437 | 0.3411 | 0.0439 | 0.3429 | 0.043 | 0.34275 | 0.04225 | 0.34195 | 0.04205 | 0.34285 | 0.04245 | 0.34295 | 0.04245 | 0.34255 | 0.04245 | 0.3419 | 0.0424 | 0.3431 | 0.0423 | 0.3442 | 0.0426 | 0.344 | 0.0442 | 0.3438 | 0.0425 | 0.34345 | 0.04195 | 0.3422 | 0.0436 | 0.344 | 0.0433 | 0.34435 | 0.04295 | 0.3434 | 0.0431 | 0.34325 | 0.04335 | 0.343 | 0.0432 | 0.3428 | 0.043 | 0.34315 | 0.04325 | 0.34335 | 0.04285 | 0.3437 | 0.0426 | 0.3443 | 0.0433 | 0.34435 | 0.04375 | 0.34455 | 0.04405 | 0.34535 | 0.04415 | 0.3442 | 0.0454 | 0.34385 | 0.04575 | 0.3454 | 0.0441 | 0.3432 | 0.0439 | 0.34305 | 0.04425 | 0.3448 | 0.0443 | 0.3436 | 0.0436 | 0.3434 | 0.0444 | 0.34345 | 0.04555 | 0.344 | 0.043 | 0.34475 | 0.04315 | 0.345 | 0.0443 | 0.34495 | 0.04455 | 0.3449 | 0.045 | 0.3444 | 0.0447 | 0.3432 | 0.0431 | 0.3441 | 0.0422 | 0.3455 | 0.0424 | 0.34695 | 0.04425 | 0.34505 | 0.04365 | 0.3435 | 0.0436 | 0.34235 | 0.04415 | 0.3438 | 0.0444 | 0.34445 | 0.04375 | 0.34465 | 0.04285 | 0.3449 | 0.0425 | 0.34365 | 0.04215 | 0.3425 | 0.0421 | 0.3437 | 0.0423 | 0.3446 | 0.0424 | 0.3451 | 0.0423 | 0.345 | 0.042 | 0.34405 | 0.04335 | 0.34415 | 0.04425 | 0.34645 | 0.04365 | 0.34615 | 0.04295 | 0.3457 | 0.0428 | 0.3451 | 0.0432 | 0.3462 | 0.044 | 0.34595 | 0.04415 | 0.345 | 0.044 | 0.34605 | 0.04275 | 0.3454 | 0.0426 | 0.3444 | 0.0432 | 0.34525 | 0.04335 | 0.3451 | 0.0433 | 0.3449 | 0.0437 | 0.34505 | 0.04475 | 0.3454 | 0.0447 | 0.34565 | 0.04415 | 0.3457 | 0.0434 | 0.3454 | 0.0425 | 0.34535 | 0.04235 | 0.3453 | 0.043 | 0.3447 | 0.0435 | 0.34485 | 0.04385 | 0.34565 | 0.04395 | 0.34675 | 0.04445 | 0.34685 | 0.04435 | 0.3465 | 0.0442 | 0.3463 | 0.0448 | 0.3458 | 0.0442 | 0.3891 | 0 | 0.3892 | 0
425 | 0.3401 | 0.042 | 0.34185 | 0.04255 | 0.34285 | 0.04275 | 0.343 | 0.0426 | 0.34135 | 0.04245 | 0.34105 | 0.04225 | 0.3414 | 0.0418 | 0.3404 | 0.041 | 0.34035 | 0.04075 | 0.3411 | 0.041 | 0.34285 | 0.04215 | 0.343 | 0.0429 | 0.3424 | 0.0431 | 0.34145 | 0.04225 | 0.34175 | 0.04235 | 0.34165 | 0.04235 | 0.3408 | 0.0425 | 0.3398 | 0.0426 | 0.3406 | 0.0431 | 0.3429 | 0.0436 | 0.3434 | 0.0436 | 0.34305 | 0.04375 | 0.342 | 0.044 | 0.3413 | 0.0433 | 0.3409 | 0.0427 | 0.34105 | 0.04235 | 0.34265 | 0.04235 | 0.3429 | 0.0421 | 0.34325 | 0.04195 | 0.3447 | 0.0417 | 0.34345 | 0.04245 | 0.3428 | 0.0432 | 0.3441 | 0.0429 | 0.34355 | 0.04225 | 0.34365 | 0.04185 | 0.3445 | 0.0415 | 0.34355 | 0.04175 | 0.34255 | 0.04175 | 0.34175 | 0.04175 | 0.3423 | 0.0432 | 0.3433 | 0.0441 | 0.34425 | 0.04455 | 0.3439 | 0.0445 | 0.3435 | 0.0447 | 0.34315 | 0.04465 | 0.34305 | 0.04405 | 0.3441 | 0.0442 | 0.3444 | 0.0441 | 0.3435 | 0.0437 | 0.34345 | 0.04395 | 0.34345 | 0.04355 | 0.34355 | 0.04265 | 0.3447 | 0.0444 | 0.34465 | 0.04455 | 0.34415 | 0.04375 | 0.3444 | 0.0442 | 0.34495 | 0.04445 | 0.34555 | 0.04435 | 0.346 | 0.0434 | 0.34485 | 0.04355 | 0.3437 | 0.0441 | 0.3445 | 0.0436 | 0.34465 | 0.04265 | 0.3446 | 0.0424 | 0.34435 | 0.04345 | 0.34425 | 0.04305 | 0.3443 | 0.0428 | 0.3443 | 0.0427 | 0.343 | 0.042 | 0.34325 | 0.04195 | 0.3446 | 0.0423 | 0.3462 | 0.0437 | 0.34565 | 0.04345 | 0.34465 | 0.04305 | 0.34515 | 0.04385 | 0.34535 | 0.04415 | 0.3455 | 0.0443 | 0.34565 | 0.04435 | 0.3456 | 0.044 | 0.34565 | 0.04395 | 0.34565 | 0.04465 | 0.34475 | 0.04435 | 0.34435 | 0.04375 | 0.3448 | 0.0428 | 0.3457 | 0.043 | 0.34515 | 0.04325 | 0.34345 | 0.04375 | 0.3427 | 0.0427 | 0.34425 | 0.04335 | 0.34605 | 0.04425 | 0.3448 | 0.0439 | 0.345 | 0.0439 | 0.34535 | 0.04375 | 0.3442 | 0.0436 | 0.3448 | 0.0443 | 0.3451 | 0.0438 | 0.34475 | 0.04115 | 0.34445 | 0.04265 | 0.34475 | 0.04395 | 0.3462 | 0.0441 | 0.3459 | 0.0434 | 0.34625 | 0.04215 | 0.34735 | 0.04045 | 0.3468 | 0.0419 | 0.34665 | 0.04315 | 0.34655 | 0.04415 | 0.3458 | 0.0451 | 0.345 | 0.0439 | 0.34525 | 0.04255 | 0.3475 | 0.0428 | 0.34655 | 0.04335 | 0.3451 | 0.0438 | 0.3444 | 0.0431 | 0.3449 | 0.0452 | 0.34515 | 0.04545 | 0.34585 | 0.04265 | 0.3447 | 0.0425 | 0.3446 | 0.0429 | 0.3453 | 0.0435 | 0.34555 | 0.04235 | 0.34625 | 0.04245 | 0.34695 | 0.04295 | 0.34635 | 0.04195 | 0.3461 | 0.0423 | 0.34595 | 0.04335 | 0.3459 | 0.0448 | 0.3465 | 0.0446 | 0.34745 | 0.04395 | 0.3483 | 0.0435 | 0.34725 | 0.04215 | 0.34675 | 0.04245 | 0.34705 | 0.04485 | 0.3463 | 0.0455 | 0.3462 | 0.0456 | 0.3466 | 0.045 | 0.3467 | 0.044 | 0.34685 | 0.04325 | 0.3468 | 0.0429 | 0.34595 | 0.04395 | 0.3466 | 0.0436 | 0.34765 | 0.04305 | 0.3467 | 0.0447 | 0.34585 | 0.04335 | 0.34555 | 0.04245 | 0.34565 | 0.04415 | 0.34585 | 0.04455 | 0.34655 | 0.04405 | 0.34805 | 0.04235 | 0.34705 | 0.04435 | 0.34615 | 0.04495 | 0.34595 | 0.04385 | 0.3464 | 0.043 | 0.34645 | 0.04295 | 0.3465 | 0.0438 | 0.34925 | 0.04425 | 0.34815 | 0.04365 | 0.34595 | 0.04335 | 0.3455 | 0.0443 | 0.3452 | 0.0433 | 0.3454 | 0.0427 | 0.34585 | 0.04455 | 0.3456 | 0.0441 | 0.34585 | 0.04435 | 0.3465 | 0.046 | 0.3483 | 0.0455 | 0.34895 | 0.04445 | 0.3484 | 0.0434 | 0.3477 | 0.0438 | 0.3472 | 0.0446 | 0.34715 | 0.04565 | 0.34905 | 0.04655 | 0.34865 | 0.04545 | 0.3476 | 0.0441 | 0.34775 | 0.04435 | 0.34755 | 0.04445 | 0.3917 | 0 | 0.3912 | 0
426 | 0.343 | 0.0421 | 0.34295 | 0.04185 | 0.3435 | 0.0416 | 0.34445 | 0.04115 | 0.3437 | 0.0406 | 0.3441 | 0.0415 | 0.3447 | 0.0429 | 0.3437 | 0.0428 | 0.3436 | 0.0424 | 0.34385 | 0.04185 | 0.3438 | 0.042 | 0.34445 | 0.04285 | 0.3448 | 0.0432 | 0.34425 | 0.04255 | 0.34465 | 0.04275 | 0.34485 | 0.04275 | 0.34485 | 0.04245 | 0.3444 | 0.0417 | 0.34495 | 0.04215 | 0.3462 | 0.0434 | 0.3459 | 0.0437 | 0.34575 | 0.04295 | 0.34595 | 0.04175 | 0.34605 | 0.04315 | 0.3449 | 0.0434 | 0.34395 | 0.04355 | 0.3453 | 0.044 | 0.34425 | 0.04335 | 0.3439 | 0.0434 | 0.346 | 0.0449 | 0.3453 | 0.0435 | 0.3449 | 0.0425 | 0.3452 | 0.0422 | 0.3453 | 0.0431 | 0.34535 | 0.04315 | 0.34575 | 0.04215 | 0.3453 | 0.0428 | 0.34625 | 0.04365 | 0.34795 | 0.04435 | 0.348 | 0.0442 | 0.34775 | 0.04375 | 0.34725 | 0.04315 | 0.34645 | 0.04265 | 0.34605 | 0.04345 | 0.34545 | 0.04365 | 0.34515 | 0.04175 | 0.3469 | 0.0424 | 0.34815 | 0.04315 | 0.3482 | 0.0438 | 0.34725 | 0.04205 | 0.34675 | 0.04165 | 0.34655 | 0.04285 | 0.34695 | 0.04385 | 0.346 | 0.0441 | 0.3444 | 0.044 | 0.3462 | 0.0426 | 0.3473 | 0.0413 | 0.3481 | 0.0408 | 0.3478 | 0.0431 | 0.3473 | 0.043 | 0.34685 | 0.04235 | 0.34595 | 0.04275 | 0.34675 | 0.04465 | 0.3471 | 0.0448 | 0.34685 | 0.04215 | 0.3465 | 0.0432 | 0.3459 | 0.043 | 0.3458 | 0.0409 | 0.34665 | 0.04225 | 0.34705 | 0.04285 | 0.34725 | 0.04295 | 0.34665 | 0.04325 | 0.34595 | 0.04305 | 0.34555 | 0.04275 | 0.34665 | 0.04305 | 0.3469 | 0.0428 | 0.34715 | 0.04205 | 0.3483 | 0.0404 | 0.3471 | 0.0404 | 0.3466 | 0.0418 | 0.3482 | 0.0441 | 0.34625 | 0.04365 | 0.3451 | 0.0431 | 0.34535 | 0.04225 | 0.3471 | 0.0429 | 0.3472 | 0.0436 | 0.3461 | 0.0444 | 0.3473 | 0.0425 | 0.34755 | 0.04205 | 0.34715 | 0.04245 | 0.3469 | 0.042 | 0.3469 | 0.0415 | 0.3475 | 0.0416 | 0.34875 | 0.04355 | 0.3489 | 0.0435 | 0.34925 | 0.04395 | 0.3497 | 0.0458 | 0.3477 | 0.0445 | 0.3471 | 0.0435 | 0.3483 | 0.0428 | 0.34825 | 0.04375 | 0.3474 | 0.0442 | 0.3463 | 0.0443 | 0.349 | 0.0432 | 0.34875 | 0.04305 | 0.347 | 0.0437 | 0.3481 | 0.0427 | 0.3486 | 0.043 | 0.3486 | 0.0435 | 0.3487 | 0.0429 | 0.3486 | 0.0426 | 0.3483 | 0.0422 | 0.34775 | 0.04115 | 0.34835 | 0.04305 | 0.34825 | 0.04385 | 0.34775 | 0.04295 | 0.3479 | 0.0433 | 0.34805 | 0.04385 | 0.3483 | 0.0445 | 0.34965 | 0.04335 | 0.34985 | 0.04365 | 0.3491 | 0.0447 | 0.34965 | 0.04285 | 0.34865 | 0.04285 | 0.3473 | 0.0437 | 0.34775 | 0.04405 | 0.3486 | 0.0434 | 0.3492 | 0.0431 | 0.34825 | 0.04435 | 0.3495 | 0.0438 | 0.35035 | 0.04345 | 0.34995 | 0.04405 | 0.35 | 0.044 | 0.3501 | 0.0443 | 0.3499 | 0.0449 | 0.34925 | 0.04415 | 0.3503 | 0.0438 | 0.3521 | 0.0434 | 0.3507 | 0.0435 | 0.34905 | 0.04455 | 0.34785 | 0.04575 | 0.3493 | 0.045 | 0.3483 | 0.0438 | 0.3474 | 0.0432 | 0.3484 | 0.0433 | 0.34875 | 0.04405 | 0.3492 | 0.0444 | 0.35025 | 0.04375 | 0.3493 | 0.0436 | 0.3491 | 0.0437 | 0.34965 | 0.04385 | 0.3502 | 0.0441 | 0.35005 | 0.04395 | 0.3496 | 0.0435 | 0.3498 | 0.0417 | 0.3487 | 0.042 | 0.34745 | 0.04335 | 0.34875 | 0.04325 | 0.3504 | 0.0439 | 0.35125 | 0.04425 | 0.3501 | 0.0441 | 0.3502 | 0.0454 | 0.35025 | 0.04575 | 0.35045 | 0.04435 | 0.35095 | 0.04445 | 0.3501 | 0.0439 | 0.34835 | 0.04315 | 0.34985 | 0.04505 | 0.35045 | 0.04515 | 0.3506 | 0.044 | 0.3506 | 0.0428 | 0.3499 | 0.0432 | 0.34915 | 0.04415 | 0.3499 | 0.0436 | 0.35055 | 0.04415 | 0.3952 | 0 | 0.394 | 0
427 | 0.34515 | 0.04225 | 0.3478 | 0.0439 | 0.34745 | 0.04415 | 0.3447 | 0.0438 | 0.34695 | 0.04335 | 0.3476 | 0.0431 | 0.34695 | 0.04315 | 0.345 | 0.0437 | 0.3446 | 0.0428 | 0.345 | 0.0415 | 0.3449 | 0.042 | 0.34555 | 0.04315 | 0.3463 | 0.0438 | 0.34745 | 0.04325 | 0.3477 | 0.0437 | 0.34755 | 0.04395 | 0.3474 | 0.0436 | 0.3471 | 0.0434 | 0.34705 | 0.04295 | 0.34725 | 0.04225 | 0.34765 | 0.04285 | 0.348 | 0.0428 | 0.3483 | 0.0425 | 0.34775 | 0.04255 | 0.34775 | 0.04315 | 0.34775 | 0.04345 | 0.3473 | 0.0424 | 0.3466 | 0.0415 | 0.34645 | 0.04175 | 0.347 | 0.0444 | 0.347 | 0.0436 | 0.34805 | 0.04295 | 0.35045 | 0.04285 | 0.34775 | 0.04415 | 0.3467 | 0.0451 | 0.34785 | 0.04495 | 0.3469 | 0.0448 | 0.347 | 0.0444 | 0.348 | 0.0438 | 0.3491 | 0.0444 | 0.349 | 0.0442 | 0.34855 | 0.04365 | 0.349 | 0.0427 | 0.34865 | 0.04375 | 0.3481 | 0.0449 | 0.3486 | 0.0444 | 0.34895 | 0.04485 | 0.3482 | 0.0445 | 0.3464 | 0.0429 | 0.3464 | 0.0429 | 0.34655 | 0.04315 | 0.34685 | 0.04375 | 0.34875 | 0.04395 | 0.34935 | 0.04335 | 0.349 | 0.0426 | 0.34805 | 0.04335 | 0.34805 | 0.04405 | 0.34885 | 0.04465 | 0.35025 | 0.04535 | 0.34935 | 0.04405 | 0.3487 | 0.0431 | 0.34945 | 0.04405 | 0.349 | 0.043 | 0.349 | 0.0426 | 0.34935 | 0.04355 | 0.3491 | 0.0435 | 0.34925 | 0.04305 | 0.35005 | 0.04215 | 0.3486 | 0.0419 | 0.34805 | 0.04235 | 0.34835 | 0.04345 | 0.3491 | 0.046 | 0.34845 | 0.04495 | 0.3481 | 0.0432 | 0.34865 | 0.04605 | 0.34875 | 0.04535 | 0.34905 | 0.04355 | 0.3493 | 0.0421 | 0.3499 | 0.0437 | 0.35005 | 0.04475 | 0.3499 | 0.0439 | 0.3495 | 0.0439 | 0.3492 | 0.0434 | 0.3494 | 0.0422 | 0.35035 | 0.04325 | 0.35025 | 0.04365 | 0.34935 | 0.04375 | 0.3499 | 0.0432 | 0.3495 | 0.0437 | 0.3488 | 0.0449 | 0.3497 | 0.045 | 0.3488 | 0.0447 | 0.3479 | 0.0444 | 0.34875 | 0.04395 | 0.34915 | 0.04315 | 0.3497 | 0.0427 | 0.35065 | 0.04305 | 0.35 | 0.0438 | 0.3501 | 0.0449 | 0.35145 | 0.04585 | 0.35125 | 0.04465 | 0.3504 | 0.0436 | 0.34905 | 0.04305 | 0.35025 | 0.04295 | 0.3498 | 0.0435 | 0.34865 | 0.04475 | 0.34965 | 0.04525 | 0.34965 | 0.04495 | 0.34955 | 0.04435 | 0.35005 | 0.04335 | 0.35005 | 0.04355 | 0.3503 | 0.0443 | 0.35135 | 0.04515 | 0.3504 | 0.0446 | 0.3501 | 0.0441 | 0.3509 | 0.0437 | 0.34975 | 0.04275 | 0.34955 | 0.04305 | 0.3503 | 0.0443 | 0.3516 | 0.0443 | 0.35185 | 0.04485 | 0.3515 | 0.0455 | 0.3521 | 0.0445 | 0.3502 | 0.0438 | 0.34855 | 0.04385 | 0.3507 | 0.0443 | 0.35245 | 0.04375 | 0.3537 | 0.043 | 0.3538 | 0.0427 | 0.3526 | 0.043 | 0.3513 | 0.0435 | 0.35025 | 0.04405 | 0.35085 | 0.04405 | 0.3515 | 0.0452 | 0.35165 | 0.04725 | 0.35045 | 0.04435 | 0.3513 | 0.0441 | 0.35265 | 0.04505 | 0.35225 | 0.04465 | 0.3515 | 0.0441 | 0.3507 | 0.0438 | 0.35025 | 0.04425 | 0.3509 | 0.0439 | 0.35195 | 0.04405 | 0.3525 | 0.0458 | 0.3516 | 0.0455 | 0.3511 | 0.0449 | 0.35145 | 0.04425 | 0.35115 | 0.04435 | 0.35165 | 0.04465 | 0.353 | 0.0448 | 0.3532 | 0.0444 | 0.3532 | 0.044 | 0.3534 | 0.044 | 0.3536 | 0.0462 | 0.3533 | 0.0453 | 0.35315 | 0.04345 | 0.3522 | 0.0441 | 0.3521 | 0.0447 | 0.352 | 0.0453 | 0.3512 | 0.046 | 0.352 | 0.0458 | 0.35255 | 0.04475 | 0.3525 | 0.043 | 0.35315 | 0.04295 | 0.3526 | 0.0429 | 0.3511 | 0.0431 | 0.35165 | 0.04385 | 0.3525 | 0.0455 | 0.3531 | 0.0473 | 0.35325 | 0.04535 | 0.35245 | 0.04345 | 0.3516 | 0.0422 | 0.352 | 0.0424 | 0.3522 | 0.0433 | 0.3964 | 0 | 0.3966 | 0
428 | 0.34825 | 0.04265 | 0.34775 | 0.04175 | 0.34815 | 0.04195 | 0.3491 | 0.0428 | 0.34895 | 0.04235 | 0.34935 | 0.04215 | 0.35005 | 0.04235 | 0.35025 | 0.04405 | 0.35095 | 0.04405 | 0.3514 | 0.043 | 0.3495 | 0.0422 | 0.34945 | 0.04295 | 0.34975 | 0.04365 | 0.35015 | 0.04335 | 0.34915 | 0.04265 | 0.3489 | 0.0428 | 0.3498 | 0.0439 | 0.34915 | 0.04375 | 0.34935 | 0.04345 | 0.35045 | 0.04295 | 0.35065 | 0.04305 | 0.35005 | 0.04365 | 0.3488 | 0.0444 | 0.3492 | 0.0424 | 0.3494 | 0.0425 | 0.3493 | 0.0434 | 0.3495 | 0.0435 | 0.3494 | 0.0423 | 0.34995 | 0.04205 | 0.3516 | 0.0443 | 0.3517 | 0.0436 | 0.3519 | 0.0431 | 0.35205 | 0.04355 | 0.3518 | 0.0435 | 0.3517 | 0.0431 | 0.3518 | 0.0423 | 0.35125 | 0.04185 | 0.35075 | 0.04235 | 0.35035 | 0.04355 | 0.3508 | 0.0442 | 0.3513 | 0.0442 | 0.3514 | 0.0436 | 0.3498 | 0.0428 | 0.3502 | 0.0431 | 0.35095 | 0.04335 | 0.35095 | 0.04325 | 0.35125 | 0.04265 | 0.35135 | 0.04225 | 0.3508 | 0.0427 | 0.35 | 0.0422 | 0.35065 | 0.04375 | 0.3521 | 0.0469 | 0.35105 | 0.04355 | 0.3505 | 0.0422 | 0.3501 | 0.0425 | 0.35065 | 0.04265 | 0.35175 | 0.04315 | 0.35255 | 0.04335 | 0.35145 | 0.04325 | 0.35095 | 0.04435 | 0.3508 | 0.0451 | 0.3516 | 0.0439 | 0.3527 | 0.0431 | 0.3532 | 0.043 | 0.35225 | 0.04435 | 0.3529 | 0.0437 | 0.35305 | 0.04305 | 0.3523 | 0.043 | 0.35135 | 0.04295 | 0.3513 | 0.0437 | 0.35175 | 0.04475 | 0.3517 | 0.0446 | 0.35145 | 0.04365 | 0.35165 | 0.04265 | 0.3529 | 0.0428 | 0.3529 | 0.0429 | 0.35275 | 0.04315 | 0.35335 | 0.04335 | 0.35235 | 0.04265 | 0.3521 | 0.0425 | 0.3537 | 0.043 | 0.3538 | 0.0423 | 0.35275 | 0.04265 | 0.3502 | 0.0446 | 0.3516 | 0.0439 | 0.35235 | 0.04355 | 0.35245 | 0.04385 | 0.35365 | 0.04415 | 0.35355 | 0.04445 | 0.3528 | 0.0447 | 0.35235 | 0.04385 | 0.35275 | 0.04395 | 0.35295 | 0.04425 | 0.35185 | 0.04465 | 0.35175 | 0.04375 | 0.35255 | 0.04325 | 0.35415 | 0.04385 | 0.3527 | 0.0441 | 0.3519 | 0.0444 | 0.3524 | 0.0444 | 0.3522 | 0.0442 | 0.3514 | 0.0435 | 0.35045 | 0.04295 | 0.3528 | 0.0439 | 0.3529 | 0.0434 | 0.35225 | 0.04265 | 0.35295 | 0.04395 | 0.35375 | 0.04475 | 0.35405 | 0.04485 | 0.35305 | 0.04385 | 0.35345 | 0.04345 | 0.35375 | 0.04325 | 0.3535 | 0.0432 | 0.3531 | 0.0438 | 0.3533 | 0.0438 | 0.3546 | 0.0427 | 0.3537 | 0.0439 | 0.35315 | 0.04425 | 0.3535 | 0.0436 | 0.35345 | 0.04415 | 0.35365 | 0.04495 | 0.3539 | 0.0456 | 0.35445 | 0.04395 | 0.354 | 0.0432 | 0.3535 | 0.0432 | 0.3545 | 0.0439 | 0.35425 | 0.04435 | 0.35365 | 0.04485 | 0.35315 | 0.04515 | 0.3548 | 0.0454 | 0.356 | 0.045 | 0.3562 | 0.0439 | 0.35455 | 0.04385 | 0.353 | 0.0438 | 0.352 | 0.0436 | 0.3537 | 0.0452 | 0.3537 | 0.0452 | 0.35305 | 0.04445 | 0.35445 | 0.04325 | 0.35505 | 0.04375 | 0.35495 | 0.04485 | 0.35415 | 0.04505 | 0.35365 | 0.04455 | 0.35385 | 0.04445 | 0.35485 | 0.04565 | 0.3552 | 0.0444 | 0.3556 | 0.0437 | 0.3559 | 0.0442 | 0.35605 | 0.04465 | 0.3561 | 0.0441 | 0.35635 | 0.04275 | 0.35635 | 0.04365 | 0.3556 | 0.0442 | 0.35435 | 0.04445 | 0.35355 | 0.04395 | 0.3541 | 0.0443 | 0.3549 | 0.045 | 0.35485 | 0.04625 | 0.3549 | 0.0464 | 0.35505 | 0.04595 | 0.3555 | 0.0446 | 0.3556 | 0.0444 | 0.3558 | 0.0444 | 0.35635 | 0.04455 | 0.35475 | 0.04455 | 0.3547 | 0.0443 | 0.35655 | 0.04335 | 0.3559 | 0.0451 | 0.35505 | 0.04575 | 0.3542 | 0.0454 | 0.3538 | 0.044 | 0.35465 | 0.04365 | 0.3555 | 0.0437 | 0.3548 | 0.0443 | 0.35545 | 0.04515 | 0.4013 | 0 | 0.4 | 0
429 | 0.35075 | 0.04275 | 0.35225 | 0.04365 | 0.3523 | 0.0436 | 0.35125 | 0.04305 | 0.35175 | 0.04335 | 0.35175 | 0.04305 | 0.3515 | 0.0425 | 0.35135 | 0.04205 | 0.3521 | 0.0432 | 0.3526 | 0.0442 | 0.35175 | 0.04335 | 0.3512 | 0.0432 | 0.35135 | 0.04315 | 0.3528 | 0.0428 | 0.3525 | 0.0436 | 0.35185 | 0.04385 | 0.3513 | 0.0427 | 0.3521 | 0.0437 | 0.35215 | 0.04345 | 0.35185 | 0.04225 | 0.35295 | 0.04245 | 0.3528 | 0.0431 | 0.35185 | 0.04395 | 0.35235 | 0.04315 | 0.3526 | 0.0431 | 0.35275 | 0.04325 | 0.3531 | 0.0431 | 0.35335 | 0.04325 | 0.35325 | 0.04335 | 0.35235 | 0.04325 | 0.35225 | 0.04335 | 0.3523 | 0.0432 | 0.35245 | 0.04285 | 0.35295 | 0.04375 | 0.3529 | 0.0439 | 0.3525 | 0.0434 | 0.35215 | 0.04295 | 0.3526 | 0.0432 | 0.35345 | 0.04375 | 0.3534 | 0.0445 | 0.35375 | 0.04445 | 0.3542 | 0.0438 | 0.3535 | 0.0429 | 0.3539 | 0.0436 | 0.3543 | 0.0442 | 0.3543 | 0.0437 | 0.3539 | 0.0432 | 0.35375 | 0.04295 | 0.3541 | 0.043 | 0.35355 | 0.04385 | 0.3532 | 0.0442 | 0.35335 | 0.04385 | 0.3547 | 0.0439 | 0.3548 | 0.0436 | 0.35435 | 0.04335 | 0.355 | 0.0442 | 0.35455 | 0.04385 | 0.35405 | 0.04315 | 0.35505 | 0.04315 | 0.35415 | 0.04375 | 0.3531 | 0.0445 | 0.35375 | 0.04445 | 0.3533 | 0.0439 | 0.3535 | 0.0438 | 0.35495 | 0.04425 | 0.3541 | 0.0438 | 0.35395 | 0.04405 | 0.3545 | 0.0448 | 0.3543 | 0.0439 | 0.3545 | 0.0436 | 0.355 | 0.0437 | 0.3551 | 0.0429 | 0.35485 | 0.04335 | 0.3544 | 0.0443 | 0.35445 | 0.04455 | 0.355 | 0.0446 | 0.3557 | 0.0446 | 0.35655 | 0.04455 | 0.355 | 0.0442 | 0.3536 | 0.0438 | 0.3532 | 0.043 | 0.3549 | 0.0433 | 0.35555 | 0.04355 | 0.35495 | 0.04385 | 0.35505 | 0.04425 | 0.3558 | 0.0446 | 0.35685 | 0.04455 | 0.3556 | 0.0436 | 0.3553 | 0.0438 | 0.35515 | 0.04415 | 0.354 | 0.0437 | 0.35415 | 0.04365 | 0.3546 | 0.044 | 0.3543 | 0.0453 | 0.355 | 0.044 | 0.35585 | 0.04285 | 0.35565 | 0.04345 | 0.35525 | 0.04345 | 0.3554 | 0.0433 | 0.35625 | 0.04315 | 0.3565 | 0.0436 | 0.35635 | 0.04385 | 0.35595 | 0.04395 | 0.35545 | 0.04465 | 0.3556 | 0.0442 | 0.3564 | 0.0432 | 0.35665 | 0.04345 | 0.3557 | 0.0432 | 0.35475 | 0.04305 | 0.35505 | 0.04335 | 0.35565 | 0.04425 | 0.35585 | 0.04485 | 0.3552 | 0.0448 | 0.35635 | 0.04545 | 0.35645 | 0.04495 | 0.3551 | 0.0434 | 0.3548 | 0.0437 | 0.35545 | 0.04475 | 0.3567 | 0.046 | 0.35595 | 0.04385 | 0.35575 | 0.04365 | 0.3558 | 0.0444 | 0.3565 | 0.0439 | 0.3566 | 0.0439 | 0.3565 | 0.0442 | 0.35665 | 0.04435 | 0.35685 | 0.04445 | 0.35695 | 0.04455 | 0.3568 | 0.0446 | 0.3569 | 0.0436 | 0.3571 | 0.0434 | 0.35695 | 0.04465 | 0.3573 | 0.0449 | 0.35695 | 0.04465 | 0.35605 | 0.04425 | 0.35685 | 0.04465 | 0.35705 | 0.04455 | 0.3571 | 0.0442 | 0.357 | 0.0445 | 0.35665 | 0.04415 | 0.35665 | 0.04375 | 0.3578 | 0.0439 | 0.35715 | 0.04345 | 0.3566 | 0.0434 | 0.3571 | 0.0444 | 0.3562 | 0.045 | 0.35585 | 0.04545 | 0.35665 | 0.04555 | 0.3576 | 0.0454 | 0.3576 | 0.0445 | 0.3569 | 0.0433 | 0.35785 | 0.04415 | 0.3573 | 0.0439 | 0.3564 | 0.0435 | 0.35815 | 0.04515 | 0.357 | 0.0443 | 0.3557 | 0.0434 | 0.3577 | 0.0444 | 0.35865 | 0.04455 | 0.3588 | 0.0446 | 0.35775 | 0.04495 | 0.3571 | 0.0441 | 0.3569 | 0.0437 | 0.357 | 0.0443 | 0.3579 | 0.0436 | 0.3586 | 0.0434 | 0.35885 | 0.04395 | 0.35845 | 0.04545 | 0.3579 | 0.0457 | 0.3575 | 0.0451 | 0.3579 | 0.0447 | 0.35845 | 0.04475 | 0.3586 | 0.0448 | 0.35735 | 0.04405 | 0.3575 | 0.0443 | 0.4023 | 0 | 0.4021 | 0
430 | 0.3528 | 0.043 | 0.35375 | 0.04295 | 0.35395 | 0.04285 | 0.35335 | 0.04285 | 0.35315 | 0.04255 | 0.35325 | 0.04225 | 0.3535 | 0.042 | 0.35305 | 0.04275 | 0.35345 | 0.04245 | 0.35405 | 0.04205 | 0.3538 | 0.0435 | 0.3538 | 0.0444 | 0.3537 | 0.0444 | 0.35345 | 0.04305 | 0.35385 | 0.04365 | 0.3541 | 0.0439 | 0.3546 | 0.0433 | 0.35495 | 0.04405 | 0.35485 | 0.04395 | 0.3548 | 0.0429 | 0.3549 | 0.0427 | 0.35495 | 0.04325 | 0.3548 | 0.044 | 0.355 | 0.043 | 0.3547 | 0.0426 | 0.35455 | 0.04265 | 0.3559 | 0.0433 | 0.3564 | 0.0438 | 0.35605 | 0.04365 | 0.3548 | 0.0423 | 0.3546 | 0.0426 | 0.3547 | 0.043 | 0.35525 | 0.04335 | 0.35505 | 0.04335 | 0.35525 | 0.04355 | 0.3558 | 0.0438 | 0.356 | 0.0437 | 0.3563 | 0.0435 | 0.35675 | 0.04315 | 0.3563 | 0.0433 | 0.35605 | 0.04345 | 0.35585 | 0.04355 | 0.3558 | 0.0432 | 0.3561 | 0.0435 | 0.35615 | 0.04385 | 0.35545 | 0.04395 | 0.35595 | 0.04335 | 0.35635 | 0.04305 | 0.35575 | 0.04385 | 0.35525 | 0.04375 | 0.35505 | 0.04385 | 0.35495 | 0.04425 | 0.3559 | 0.0428 | 0.3561 | 0.0432 | 0.35545 | 0.04475 | 0.3558 | 0.044 | 0.3556 | 0.0434 | 0.3552 | 0.0431 | 0.35585 | 0.04335 | 0.3559 | 0.0437 | 0.3559 | 0.0442 | 0.3564 | 0.0445 | 0.356 | 0.0438 | 0.3559 | 0.0435 | 0.3565 | 0.044 | 0.3559 | 0.0437 | 0.35595 | 0.04405 | 0.35665 | 0.04485 | 0.35665 | 0.04455 | 0.3571 | 0.0447 | 0.35765 | 0.04495 | 0.3569 | 0.0443 | 0.35715 | 0.04425 | 0.3575 | 0.0442 | 0.35605 | 0.04435 | 0.35595 | 0.04445 | 0.3562 | 0.0444 | 0.3563 | 0.044 | 0.356 | 0.0442 | 0.3564 | 0.0444 | 0.35815 | 0.04405 | 0.3572 | 0.0437 | 0.3568 | 0.044 | 0.3572 | 0.0448 | 0.35715 | 0.04495 | 0.3568 | 0.0447 | 0.35655 | 0.04435 | 0.35785 | 0.04485 | 0.35785 | 0.04445 | 0.35725 | 0.04375 | 0.3574 | 0.0438 | 0.35735 | 0.04395 | 0.3574 | 0.0442 | 0.35785 | 0.04455 | 0.3582 | 0.044 | 0.3584 | 0.0439 | 0.3579 | 0.0451 | 0.3576 | 0.0441 | 0.3577 | 0.0435 | 0.35795 | 0.04385 | 0.358 | 0.0446 | 0.35815 | 0.04445 | 0.3585 | 0.0436 | 0.35835 | 0.04395 | 0.35765 | 0.04425 | 0.35685 | 0.04455 | 0.35755 | 0.04445 | 0.35795 | 0.04425 | 0.3582 | 0.0441 | 0.3583 | 0.0444 | 0.3581 | 0.0438 | 0.35795 | 0.04385 | 0.3576 | 0.0455 | 0.3577 | 0.0451 | 0.35795 | 0.04455 | 0.3582 | 0.0441 | 0.35835 | 0.04415 | 0.35805 | 0.04415 | 0.35745 | 0.04415 | 0.3583 | 0.045 | 0.35855 | 0.04495 | 0.35835 | 0.04425 | 0.3577 | 0.0434 | 0.35745 | 0.04365 | 0.3575 | 0.0442 | 0.35825 | 0.04405 | 0.359 | 0.0445 | 0.3591 | 0.0448 | 0.3582 | 0.0446 | 0.35895 | 0.04445 | 0.3593 | 0.0443 | 0.3587 | 0.0444 | 0.35865 | 0.04475 | 0.35835 | 0.04445 | 0.35795 | 0.04385 | 0.35905 | 0.04395 | 0.3595 | 0.0443 | 0.3595 | 0.0447 | 0.3592 | 0.0439 | 0.3595 | 0.0441 | 0.3596 | 0.0447 | 0.35845 | 0.04565 | 0.35945 | 0.04535 | 0.35995 | 0.04435 | 0.35785 | 0.04365 | 0.3581 | 0.0446 | 0.3584 | 0.0449 | 0.3586 | 0.0443 | 0.35905 | 0.04445 | 0.3593 | 0.0443 | 0.35955 | 0.04385 | 0.35995 | 0.04455 | 0.35985 | 0.04475 | 0.3596 | 0.0448 | 0.36025 | 0.04495 | 0.36015 | 0.04475 | 0.3598 | 0.0445 | 0.36 | 0.0439 | 0.3598 | 0.0448 | 0.35935 | 0.04555 | 0.35915 | 0.04495 | 0.35875 | 0.04425 | 0.359 | 0.044 | 0.36005 | 0.04425 | 0.3597 | 0.044 | 0.3596 | 0.0443 | 0.35945 | 0.04505 | 0.3595 | 0.0446 | 0.35945 | 0.04485 | 0.3591 | 0.0457 | 0.3589 | 0.0456 | 0.35885 | 0.04485 | 0.3592 | 0.044 | 0.35995 | 0.04395 | 0.36025 | 0.04465 | 0.4053 | 0 | 0.4043 | 0
431 | 0.3562 | 0.043 | 0.3564 | 0.0425 | 0.35695 | 0.04295 | 0.35755 | 0.04405 | 0.3571 | 0.0428 | 0.35755 | 0.04245 | 0.35825 | 0.04275 | 0.3577 | 0.0438 | 0.35695 | 0.04415 | 0.35645 | 0.04415 | 0.357 | 0.044 | 0.35725 | 0.04345 | 0.35755 | 0.04345 | 0.3579 | 0.0447 | 0.35795 | 0.04485 | 0.35805 | 0.04415 | 0.35835 | 0.04255 | 0.35795 | 0.04335 | 0.3577 | 0.0432 | 0.35805 | 0.04195 | 0.35825 | 0.04275 | 0.3582 | 0.0434 | 0.35785 | 0.04375 | 0.3582 | 0.043 | 0.3581 | 0.0434 | 0.3577 | 0.0442 | 0.35745 | 0.04405 | 0.35745 | 0.04385 | 0.35765 | 0.04385 | 0.3583 | 0.0439 | 0.3585 | 0.0438 | 0.35825 | 0.04375 | 0.35725 | 0.04385 | 0.35865 | 0.04385 | 0.35935 | 0.04415 | 0.3591 | 0.045 | 0.359 | 0.0437 | 0.35905 | 0.04345 | 0.35895 | 0.04405 | 0.3584 | 0.0447 | 0.3588 | 0.0444 | 0.3593 | 0.0436 | 0.3579 | 0.0436 | 0.35795 | 0.04385 | 0.3584 | 0.0441 | 0.3589 | 0.0441 | 0.3583 | 0.044 | 0.35815 | 0.04415 | 0.35915 | 0.04445 | 0.35975 | 0.04425 | 0.35985 | 0.04425 | 0.35925 | 0.04455 | 0.35965 | 0.04405 | 0.35975 | 0.04395 | 0.3595 | 0.0441 | 0.3598 | 0.0442 | 0.3598 | 0.044 | 0.35965 | 0.04365 | 0.3597 | 0.0434 | 0.3588 | 0.0436 | 0.3583 | 0.044 | 0.35975 | 0.04385 | 0.3604 | 0.0441 | 0.3605 | 0.0444 | 0.35995 | 0.04465 | 0.359 | 0.0442 | 0.3589 | 0.0443 | 0.3597 | 0.045 | 0.35925 | 0.04485 | 0.3592 | 0.0445 | 0.3596 | 0.044 | 0.3601 | 0.0441 | 0.36025 | 0.04385 | 0.36025 | 0.04355 | 0.3598 | 0.0436 | 0.3595 | 0.0431 | 0.35965 | 0.04305 | 0.3603 | 0.0444 | 0.35995 | 0.04385 | 0.3599 | 0.0434 | 0.3602 | 0.0436 | 0.3603 | 0.044 | 0.3604 | 0.0443 | 0.36035 | 0.04445 | 0.3604 | 0.0453 | 0.3606 | 0.0452 | 0.36105 | 0.04435 | 0.36125 | 0.04465 | 0.361 | 0.0449 | 0.36065 | 0.04515 | 0.36075 | 0.04535 | 0.36035 | 0.04495 | 0.36 | 0.0445 | 0.3601 | 0.0444 | 0.3603 | 0.044 | 0.3606 | 0.0443 | 0.36085 | 0.04585 | 0.36035 | 0.04515 | 0.36055 | 0.04455 | 0.36155 | 0.04415 | 0.36055 | 0.04415 | 0.3604 | 0.0445 | 0.36095 | 0.04495 | 0.36095 | 0.04485 | 0.3609 | 0.0445 | 0.36085 | 0.04405 | 0.3602 | 0.0443 | 0.3607 | 0.0448 | 0.36135 | 0.04495 | 0.3613 | 0.0443 | 0.36125 | 0.04415 | 0.36085 | 0.04405 | 0.35995 | 0.04395 | 0.361 | 0.0448 | 0.3615 | 0.0447 | 0.36145 | 0.04355 | 0.3618 | 0.0447 | 0.36165 | 0.04485 | 0.36125 | 0.04415 | 0.3615 | 0.0445 | 0.36145 | 0.04515 | 0.3612 | 0.0458 | 0.36155 | 0.04475 | 0.3617 | 0.0441 | 0.362 | 0.0439 | 0.3629 | 0.0444 | 0.3625 | 0.0453 | 0.36185 | 0.04555 | 0.3618 | 0.0441 | 0.36155 | 0.04415 | 0.3617 | 0.0448 | 0.36235 | 0.04585 | 0.36245 | 0.04555 | 0.36225 | 0.04515 | 0.3617 | 0.0449 | 0.3618 | 0.0445 | 0.36215 | 0.04445 | 0.36235 | 0.04435 | 0.36115 | 0.04415 | 0.36155 | 0.04435 | 0.36215 | 0.04455 | 0.36145 | 0.04465 | 0.36175 | 0.04485 | 0.3625 | 0.0448 | 0.36345 | 0.04445 | 0.3631 | 0.0445 | 0.36275 | 0.04475 | 0.36275 | 0.04485 | 0.36305 | 0.04515 | 0.36295 | 0.04475 | 0.3627 | 0.0439 | 0.36275 | 0.04455 | 0.36305 | 0.04525 | 0.36345 | 0.04565 | 0.36315 | 0.04435 | 0.36335 | 0.04445 | 0.36325 | 0.04515 | 0.36215 | 0.04595 | 0.3621 | 0.0454 | 0.36225 | 0.04455 | 0.36185 | 0.04425 | 0.3623 | 0.0446 | 0.36265 | 0.04485 | 0.3628 | 0.0449 | 0.36335 | 0.04465 | 0.3636 | 0.0444 | 0.36345 | 0.04425 | 0.36205 | 0.04475 | 0.3621 | 0.045 | 0.3632 | 0.0447 | 0.36295 | 0.04385 | 0.3631 | 0.0441 | 0.3632 | 0.0445 | 0.363 | 0.0434 | 0.36305 | 0.04405 | 0.4078 | 0 | 0.4076 | 0
432 | 0.3588 | 0.0432 | 0.3595 | 0.0433 | 0.35955 | 0.04345 | 0.3591 | 0.0437 | 0.3599 | 0.0431 | 0.35965 | 0.04295 | 0.3588 | 0.0432 | 0.3592 | 0.0435 | 0.35925 | 0.04355 | 0.35915 | 0.04355 | 0.35885 | 0.04365 | 0.35915 | 0.04385 | 0.3595 | 0.0439 | 0.3598 | 0.0436 | 0.36015 | 0.04345 | 0.3601 | 0.0435 | 0.35945 | 0.04395 | 0.35985 | 0.04405 | 0.3601 | 0.0437 | 0.36015 | 0.04305 | 0.3603 | 0.0437 | 0.36055 | 0.04395 | 0.3608 | 0.0438 | 0.36055 | 0.04385 | 0.3607 | 0.0443 | 0.36075 | 0.04445 | 0.36005 | 0.04345 | 0.36045 | 0.04345 | 0.3607 | 0.0436 | 0.36025 | 0.04375 | 0.36085 | 0.04395 | 0.36085 | 0.04365 | 0.3595 | 0.0429 | 0.3603 | 0.0433 | 0.36095 | 0.04365 | 0.3615 | 0.0439 | 0.361 | 0.0433 | 0.3611 | 0.0435 | 0.36135 | 0.04405 | 0.3612 | 0.0438 | 0.36125 | 0.04405 | 0.36135 | 0.04445 | 0.3612 | 0.0443 | 0.36155 | 0.04435 | 0.36185 | 0.04445 | 0.36165 | 0.04465 | 0.36165 | 0.04485 | 0.36185 | 0.04475 | 0.36225 | 0.04425 | 0.3623 | 0.0441 | 0.3623 | 0.0441 | 0.36225 | 0.04415 | 0.3615 | 0.0444 | 0.36165 | 0.04435 | 0.36235 | 0.04395 | 0.36175 | 0.04385 | 0.36185 | 0.04415 | 0.3621 | 0.0444 | 0.3618 | 0.0443 | 0.3615 | 0.0438 | 0.36155 | 0.04375 | 0.36185 | 0.04485 | 0.36185 | 0.04455 | 0.3617 | 0.044 | 0.36115 | 0.04375 | 0.3611 | 0.0444 | 0.36125 | 0.04445 | 0.3616 | 0.0438 | 0.36225 | 0.04445 | 0.36235 | 0.04485 | 0.36225 | 0.04495 | 0.3626 | 0.0437 | 0.36275 | 0.04365 | 0.3626 | 0.0442 | 0.3621 | 0.0448 | 0.36225 | 0.04455 | 0.36245 | 0.04405 | 0.36235 | 0.04395 | 0.36215 | 0.04375 | 0.36225 | 0.04385 | 0.3628 | 0.0444 | 0.3623 | 0.0443 | 0.3624 | 0.0442 | 0.3631 | 0.044 | 0.36205 | 0.04475 | 0.3617 | 0.0448 | 0.36205 | 0.04425 | 0.3622 | 0.0438 | 0.36265 | 0.04395 | 0.36325 | 0.04425 | 0.36365 | 0.04415 | 0.3632 | 0.0443 | 0.3626 | 0.0445 | 0.36265 | 0.04455 | 0.3627 | 0.044 | 0.36265 | 0.04345 | 0.36245 | 0.04295 | 0.36285 | 0.04355 | 0.36315 | 0.04425 | 0.3634 | 0.0449 | 0.36385 | 0.04475 | 0.36415 | 0.04475 | 0.3642 | 0.0449 | 0.36435 | 0.04465 | 0.3643 | 0.0448 | 0.3639 | 0.0451 | 0.36345 | 0.04415 | 0.36285 | 0.04395 | 0.36255 | 0.04415 | 0.3631 | 0.0445 | 0.363 | 0.0439 | 0.36315 | 0.04355 | 0.3636 | 0.0439 | 0.36275 | 0.04455 | 0.36225 | 0.04495 | 0.36275 | 0.04475 | 0.3634 | 0.0448 | 0.3638 | 0.0444 | 0.3643 | 0.0436 | 0.3645 | 0.0439 | 0.36415 | 0.04395 | 0.3637 | 0.0439 | 0.3641 | 0.0442 | 0.3642 | 0.045 | 0.36395 | 0.04575 | 0.3633 | 0.0454 | 0.36375 | 0.04545 | 0.36435 | 0.04525 | 0.36475 | 0.04475 | 0.36425 | 0.04475 | 0.36405 | 0.04465 | 0.3646 | 0.0441 | 0.3647 | 0.045 | 0.36445 | 0.04545 | 0.36405 | 0.04535 | 0.36365 | 0.04485 | 0.36405 | 0.04485 | 0.3648 | 0.0451 | 0.3645 | 0.0458 | 0.36465 | 0.04565 | 0.3649 | 0.045 | 0.3646 | 0.0444 | 0.3645 | 0.0448 | 0.36445 | 0.04525 | 0.36465 | 0.04535 | 0.3644 | 0.0444 | 0.36435 | 0.04425 | 0.3645 | 0.0455 | 0.3641 | 0.0455 | 0.36405 | 0.04535 | 0.3644 | 0.0449 | 0.36425 | 0.04475 | 0.36465 | 0.04465 | 0.36525 | 0.04465 | 0.3647 | 0.0453 | 0.3646 | 0.045 | 0.36495 | 0.04455 | 0.3655 | 0.0452 | 0.36535 | 0.04545 | 0.36495 | 0.04555 | 0.3646 | 0.0453 | 0.36495 | 0.04545 | 0.36515 | 0.04525 | 0.36495 | 0.04435 | 0.3655 | 0.045 | 0.36565 | 0.04535 | 0.36555 | 0.04535 | 0.36555 | 0.04565 | 0.36525 | 0.04565 | 0.36505 | 0.04535 | 0.3657 | 0.0452 | 0.36535 | 0.04485 | 0.3649 | 0.0447 | 0.36565 | 0.04505 | 0.3658 | 0.0455 | 0.4112 | 0 | 0.4104 | 0
433 | 0.36145 | 0.04305 | 0.3624 | 0.0436 | 0.3627 | 0.0437 | 0.3623 | 0.0435 | 0.36205 | 0.04295 | 0.36215 | 0.04285 | 0.3624 | 0.0431 | 0.36205 | 0.04365 | 0.3621 | 0.0431 | 0.36265 | 0.04245 | 0.36325 | 0.04315 | 0.3632 | 0.0433 | 0.36295 | 0.04325 | 0.3627 | 0.0431 | 0.3627 | 0.0432 | 0.36255 | 0.04335 | 0.362 | 0.0435 | 0.36275 | 0.04355 | 0.363 | 0.0435 | 0.36265 | 0.04375 | 0.3628 | 0.0439 | 0.36325 | 0.04395 | 0.36385 | 0.04375 | 0.3634 | 0.0432 | 0.36335 | 0.04325 | 0.36325 | 0.04345 | 0.36255 | 0.04385 | 0.3628 | 0.0443 | 0.3633 | 0.0443 | 0.36375 | 0.04335 | 0.36425 | 0.04385 | 0.36405 | 0.04405 | 0.3631 | 0.0436 | 0.3628 | 0.0438 | 0.36285 | 0.04425 | 0.3631 | 0.0448 | 0.3623 | 0.044 | 0.36275 | 0.04375 | 0.364 | 0.0438 | 0.36415 | 0.04425 | 0.3642 | 0.0443 | 0.364 | 0.0442 | 0.3631 | 0.0442 | 0.36385 | 0.04465 | 0.3645 | 0.0446 | 0.36375 | 0.04375 | 0.36415 | 0.04395 | 0.3644 | 0.044 | 0.3642 | 0.0437 | 0.3644 | 0.0441 | 0.3644 | 0.0446 | 0.3641 | 0.0451 | 0.36395 | 0.04445 | 0.3643 | 0.0444 | 0.3648 | 0.0447 | 0.3643 | 0.0445 | 0.3641 | 0.0445 | 0.3642 | 0.0445 | 0.3648 | 0.0443 | 0.3642 | 0.0443 | 0.3638 | 0.0444 | 0.3648 | 0.0442 | 0.3652 | 0.044 | 0.36515 | 0.04385 | 0.3646 | 0.0438 | 0.36425 | 0.04345 | 0.3642 | 0.0435 | 0.36435 | 0.04405 | 0.3644 | 0.0442 | 0.3649 | 0.0446 | 0.36555 | 0.04515 | 0.3649 | 0.0453 | 0.3647 | 0.0444 | 0.3649 | 0.0434 | 0.3653 | 0.0445 | 0.3649 | 0.0449 | 0.36455 | 0.04485 | 0.3653 | 0.0438 | 0.36475 | 0.04425 | 0.3644 | 0.0448 | 0.365 | 0.0447 | 0.36475 | 0.04455 | 0.36475 | 0.04455 | 0.36495 | 0.04455 | 0.36445 | 0.04485 | 0.3642 | 0.0451 | 0.36425 | 0.04515 | 0.36505 | 0.04485 | 0.36515 | 0.04435 | 0.365 | 0.044 | 0.36535 | 0.04385 | 0.36555 | 0.04455 | 0.3656 | 0.0453 | 0.3658 | 0.0452 | 0.36575 | 0.04495 | 0.3657 | 0.0447 | 0.3657 | 0.0444 | 0.3658 | 0.0453 | 0.3657 | 0.0453 | 0.36575 | 0.04425 | 0.36635 | 0.04485 | 0.36615 | 0.04485 | 0.36535 | 0.04465 | 0.3657 | 0.0448 | 0.36585 | 0.04505 | 0.36585 | 0.04525 | 0.3658 | 0.0448 | 0.36565 | 0.04475 | 0.36555 | 0.04475 | 0.36575 | 0.04435 | 0.36575 | 0.04445 | 0.3657 | 0.0445 | 0.36565 | 0.04425 | 0.36565 | 0.04515 | 0.36565 | 0.04545 | 0.3659 | 0.0447 | 0.36605 | 0.04425 | 0.36595 | 0.04445 | 0.36565 | 0.04505 | 0.36615 | 0.04415 | 0.3669 | 0.0446 | 0.3673 | 0.0455 | 0.3671 | 0.0449 | 0.36645 | 0.04445 | 0.366 | 0.0445 | 0.36665 | 0.04535 | 0.3665 | 0.0452 | 0.3665 | 0.0448 | 0.3672 | 0.0441 | 0.36745 | 0.04505 | 0.36725 | 0.04555 | 0.3668 | 0.0453 | 0.36645 | 0.04445 | 0.3664 | 0.0447 | 0.3663 | 0.0459 | 0.3667 | 0.0454 | 0.3667 | 0.0447 | 0.3666 | 0.0443 | 0.3675 | 0.0447 | 0.367 | 0.0448 | 0.3662 | 0.0448 | 0.3667 | 0.0446 | 0.3669 | 0.0446 | 0.3669 | 0.0447 | 0.3669 | 0.045 | 0.3667 | 0.045 | 0.36705 | 0.04485 | 0.3681 | 0.0444 | 0.3673 | 0.0445 | 0.3666 | 0.0447 | 0.3664 | 0.0448 | 0.36735 | 0.04525 | 0.36725 | 0.04515 | 0.36665 | 0.04505 | 0.3675 | 0.0452 | 0.3674 | 0.0451 | 0.36715 | 0.04505 | 0.3677 | 0.0452 | 0.3676 | 0.0457 | 0.36745 | 0.04595 | 0.3676 | 0.0452 | 0.36755 | 0.04515 | 0.36735 | 0.04515 | 0.3673 | 0.045 | 0.3681 | 0.045 | 0.3684 | 0.0452 | 0.3679 | 0.0457 | 0.36755 | 0.04475 | 0.3677 | 0.0449 | 0.3679 | 0.0456 | 0.36705 | 0.04535 | 0.3678 | 0.0455 | 0.36875 | 0.04555 | 0.3683 | 0.0452 | 0.36785 | 0.04515 | 0.4128 | 0 | 0.4127 | 0
434 | 0.3641 | 0.0432 | 0.3647 | 0.0429 | 0.36465 | 0.04305 | 0.364 | 0.0438 | 0.36465 | 0.04385 | 0.36535 | 0.04385 | 0.36585 | 0.04355 | 0.365 | 0.0428 | 0.365 | 0.0434 | 0.36505 | 0.04415 | 0.36475 | 0.04345 | 0.3649 | 0.0433 | 0.365 | 0.0432 | 0.36485 | 0.04285 | 0.3652 | 0.0433 | 0.36555 | 0.04385 | 0.366 | 0.0443 | 0.365 | 0.0446 | 0.3645 | 0.0444 | 0.36475 | 0.04345 | 0.3653 | 0.0442 | 0.3656 | 0.0444 | 0.3658 | 0.0442 | 0.36605 | 0.04355 | 0.3659 | 0.0437 | 0.36555 | 0.04405 | 0.36575 | 0.04385 | 0.36535 | 0.04405 | 0.36525 | 0.04435 | 0.36625 | 0.04435 | 0.36565 | 0.04445 | 0.3652 | 0.0446 | 0.3654 | 0.0443 | 0.36545 | 0.04425 | 0.36565 | 0.04405 | 0.366 | 0.0436 | 0.36595 | 0.04405 | 0.3661 | 0.0441 | 0.3666 | 0.044 | 0.36735 | 0.04485 | 0.36675 | 0.04445 | 0.366 | 0.044 | 0.3666 | 0.0442 | 0.36645 | 0.04385 | 0.3665 | 0.0438 | 0.3671 | 0.0443 | 0.36755 | 0.04475 | 0.3676 | 0.0449 | 0.367 | 0.0447 | 0.36715 | 0.04465 | 0.3671 | 0.0446 | 0.3667 | 0.0446 | 0.36605 | 0.04405 | 0.36615 | 0.04395 | 0.3667 | 0.0441 | 0.36695 | 0.04435 | 0.36685 | 0.04435 | 0.36665 | 0.04425 | 0.36685 | 0.04375 | 0.36675 | 0.04385 | 0.36655 | 0.04435 | 0.36665 | 0.04485 | 0.36685 | 0.04435 | 0.36715 | 0.04385 | 0.3674 | 0.0436 | 0.36685 | 0.04345 | 0.36675 | 0.04385 | 0.367 | 0.0446 | 0.3667 | 0.0443 | 0.36695 | 0.04425 | 0.3675 | 0.0444 | 0.36785 | 0.04485 | 0.36725 | 0.04465 | 0.36665 | 0.04455 | 0.36765 | 0.04475 | 0.36765 | 0.04435 | 0.36745 | 0.04405 | 0.36725 | 0.04425 | 0.36645 | 0.04425 | 0.3663 | 0.0441 | 0.36725 | 0.04365 | 0.3672 | 0.0436 | 0.36725 | 0.04405 | 0.36745 | 0.04485 | 0.3671 | 0.0451 | 0.3675 | 0.0453 | 0.3684 | 0.0451 | 0.368 | 0.0446 | 0.3681 | 0.0447 | 0.36815 | 0.04495 | 0.3675 | 0.0442 | 0.36745 | 0.04365 | 0.3676 | 0.0437 | 0.3674 | 0.0453 | 0.36785 | 0.04515 | 0.3682 | 0.0444 | 0.36785 | 0.04355 | 0.36775 | 0.04415 | 0.36775 | 0.04445 | 0.36805 | 0.04415 | 0.3682 | 0.0446 | 0.3685 | 0.0452 | 0.36875 | 0.04565 | 0.3688 | 0.0442 | 0.3687 | 0.0441 | 0.3685 | 0.0447 | 0.3687 | 0.0452 | 0.36855 | 0.04465 | 0.3685 | 0.0439 | 0.36875 | 0.04365 | 0.36885 | 0.04435 | 0.3687 | 0.0447 | 0.36855 | 0.04395 | 0.36885 | 0.04475 | 0.36885 | 0.04505 | 0.36875 | 0.04445 | 0.36855 | 0.04485 | 0.3685 | 0.0451 | 0.36875 | 0.04515 | 0.36855 | 0.04555 | 0.369 | 0.0453 | 0.3698 | 0.0446 | 0.36925 | 0.04485 | 0.3686 | 0.0448 | 0.36815 | 0.04465 | 0.36835 | 0.04425 | 0.36915 | 0.04465 | 0.3696 | 0.045 | 0.36925 | 0.04535 | 0.3688 | 0.0451 | 0.36855 | 0.04495 | 0.3684 | 0.0449 | 0.3694 | 0.0454 | 0.36945 | 0.04495 | 0.36875 | 0.04385 | 0.368 | 0.0446 | 0.368 | 0.045 | 0.3685 | 0.0451 | 0.3691 | 0.0461 | 0.36915 | 0.04575 | 0.3692 | 0.0449 | 0.3695 | 0.0443 | 0.36935 | 0.04495 | 0.3692 | 0.0456 | 0.3698 | 0.0454 | 0.3698 | 0.0453 | 0.36965 | 0.04505 | 0.36935 | 0.04445 | 0.3693 | 0.0453 | 0.3691 | 0.0458 | 0.36895 | 0.04575 | 0.3685 | 0.045 | 0.36885 | 0.04475 | 0.36945 | 0.04465 | 0.3691 | 0.0447 | 0.36945 | 0.04495 | 0.3701 | 0.0451 | 0.3704 | 0.0451 | 0.37035 | 0.04555 | 0.37015 | 0.04585 | 0.36995 | 0.04545 | 0.36875 | 0.04495 | 0.3688 | 0.0451 | 0.3708 | 0.0457 | 0.3705 | 0.0447 | 0.37015 | 0.04455 | 0.36955 | 0.04535 | 0.3703 | 0.0448 | 0.37055 | 0.04495 | 0.3703 | 0.0457 | 0.36995 | 0.04565 | 0.3698 | 0.0453 | 0.3699 | 0.045 | 0.3702 | 0.0457 | 0.37 | 0.0456 | 0.4152 | 0 | 0.415 | 0
435 | 0.36725 | 0.04315 | 0.36735 | 0.04325 | 0.3678 | 0.0434 | 0.3684 | 0.0435 | 0.36765 | 0.04345 | 0.3679 | 0.0434 | 0.3686 | 0.0433 | 0.36785 | 0.04405 | 0.3684 | 0.0439 | 0.36925 | 0.04345 | 0.369 | 0.0437 | 0.3688 | 0.0437 | 0.3686 | 0.0434 | 0.3683 | 0.043 | 0.3686 | 0.0434 | 0.36845 | 0.04355 | 0.36785 | 0.04345 | 0.36835 | 0.04445 | 0.3685 | 0.0445 | 0.36845 | 0.04375 | 0.36835 | 0.04355 | 0.3685 | 0.0434 | 0.36895 | 0.04325 | 0.36895 | 0.04315 | 0.369 | 0.0442 | 0.3686 | 0.0452 | 0.3677 | 0.0448 | 0.3686 | 0.0443 | 0.3696 | 0.044 | 0.3695 | 0.0444 | 0.36995 | 0.04475 | 0.3701 | 0.0448 | 0.36985 | 0.04435 | 0.36945 | 0.04435 | 0.36945 | 0.04455 | 0.36985 | 0.04455 | 0.3693 | 0.0438 | 0.36955 | 0.04425 | 0.37015 | 0.04525 | 0.37015 | 0.04515 | 0.36985 | 0.04485 | 0.3696 | 0.0445 | 0.3699 | 0.0443 | 0.3696 | 0.0439 | 0.36945 | 0.04385 | 0.3701 | 0.0443 | 0.36965 | 0.04405 | 0.36945 | 0.04415 | 0.3698 | 0.0449 | 0.36965 | 0.04425 | 0.36955 | 0.04395 | 0.36955 | 0.04425 | 0.37035 | 0.04455 | 0.37025 | 0.04455 | 0.3697 | 0.0446 | 0.37035 | 0.04495 | 0.37035 | 0.04455 | 0.3701 | 0.044 | 0.36965 | 0.04365 | 0.37015 | 0.04435 | 0.37065 | 0.04505 | 0.37055 | 0.04565 | 0.36995 | 0.04485 | 0.3698 | 0.0442 | 0.3704 | 0.0439 | 0.37 | 0.0435 | 0.3701 | 0.0435 | 0.3707 | 0.0438 | 0.37065 | 0.04455 | 0.37075 | 0.04495 | 0.3709 | 0.0449 | 0.37075 | 0.04455 | 0.3706 | 0.0445 | 0.3704 | 0.0446 | 0.3704 | 0.0445 | 0.37035 | 0.04455 | 0.37025 | 0.04475 | 0.3702 | 0.0453 | 0.37055 | 0.04475 | 0.37085 | 0.04405 | 0.371 | 0.0437 | 0.3714 | 0.0449 | 0.37115 | 0.04525 | 0.37045 | 0.04455 | 0.37065 | 0.04595 | 0.37055 | 0.04605 | 0.3704 | 0.0451 | 0.3703 | 0.0441 | 0.3708 | 0.0441 | 0.37125 | 0.04465 | 0.37055 | 0.04505 | 0.3708 | 0.045 | 0.37105 | 0.04485 | 0.3705 | 0.0451 | 0.3709 | 0.0457 | 0.3716 | 0.0457 | 0.37265 | 0.04445 | 0.3717 | 0.045 | 0.371 | 0.0451 | 0.37115 | 0.04415 | 0.37255 | 0.04495 | 0.3723 | 0.0447 | 0.37105 | 0.04405 | 0.3714 | 0.0459 | 0.3715 | 0.046 | 0.37165 | 0.04515 | 0.3717 | 0.045 | 0.3718 | 0.045 | 0.37175 | 0.04495 | 0.37145 | 0.04495 | 0.37175 | 0.04495 | 0.3718 | 0.0448 | 0.37095 | 0.04495 | 0.37105 | 0.04475 | 0.3714 | 0.0445 | 0.3718 | 0.0445 | 0.3723 | 0.0451 | 0.37215 | 0.04525 | 0.37155 | 0.04505 | 0.3713 | 0.0452 | 0.37195 | 0.04505 | 0.37295 | 0.04465 | 0.3721 | 0.0452 | 0.3717 | 0.0449 | 0.3716 | 0.0443 | 0.3713 | 0.0443 | 0.3719 | 0.0447 | 0.37255 | 0.04475 | 0.3729 | 0.0441 | 0.37195 | 0.04435 | 0.37155 | 0.04475 | 0.3724 | 0.0449 | 0.3722 | 0.0446 | 0.37225 | 0.04485 | 0.3723 | 0.0455 | 0.3724 | 0.0449 | 0.37205 | 0.04465 | 0.3716 | 0.0449 | 0.3719 | 0.0459 | 0.3721 | 0.0459 | 0.37245 | 0.04555 | 0.37275 | 0.04555 | 0.3727 | 0.0456 | 0.3725 | 0.0454 | 0.37265 | 0.04455 | 0.3727 | 0.0442 | 0.373 | 0.0446 | 0.3735 | 0.0459 | 0.3734 | 0.0457 | 0.37315 | 0.04585 | 0.3728 | 0.0464 | 0.37385 | 0.04625 | 0.37355 | 0.04565 | 0.37265 | 0.04505 | 0.37335 | 0.04535 | 0.37315 | 0.04535 | 0.3728 | 0.0454 | 0.37315 | 0.04535 | 0.37315 | 0.04565 | 0.37315 | 0.04585 | 0.3732 | 0.0455 | 0.373 | 0.0453 | 0.3728 | 0.0454 | 0.3726 | 0.0458 | 0.37255 | 0.04535 | 0.3728 | 0.0452 | 0.37325 | 0.04535 | 0.37305 | 0.04545 | 0.3727 | 0.0454 | 0.37245 | 0.04515 | 0.37275 | 0.04495 | 0.37295 | 0.04545 | 0.37305 | 0.04615 | 0.37305 | 0.04605 | 0.3731 | 0.0458 | 0.4187 | 0 | 0.4186 | 0
436 | 0.37085 | 0.04395 | 0.3712 | 0.043 | 0.3717 | 0.0428 | 0.37225 | 0.04315 | 0.3722 | 0.0436 | 0.37205 | 0.04365 | 0.3719 | 0.0434 | 0.372 | 0.0438 | 0.37225 | 0.04405 | 0.37235 | 0.04405 | 0.3715 | 0.0441 | 0.37165 | 0.04445 | 0.3719 | 0.0447 | 0.3719 | 0.045 | 0.37165 | 0.04455 | 0.3716 | 0.0444 | 0.37195 | 0.04475 | 0.3719 | 0.0448 | 0.37145 | 0.04425 | 0.3709 | 0.0433 | 0.3724 | 0.0439 | 0.37255 | 0.04415 | 0.3719 | 0.0444 | 0.37205 | 0.04455 | 0.3726 | 0.0448 | 0.37295 | 0.04475 | 0.37215 | 0.04375 | 0.3722 | 0.0438 | 0.37225 | 0.04415 | 0.37205 | 0.04455 | 0.37255 | 0.04495 | 0.3728 | 0.045 | 0.3727 | 0.0447 | 0.37205 | 0.04455 | 0.37215 | 0.04465 | 0.373 | 0.0447 | 0.3726 | 0.0448 | 0.3725 | 0.0449 | 0.3726 | 0.0447 | 0.3724 | 0.0439 | 0.37275 | 0.04435 | 0.3731 | 0.045 | 0.3734 | 0.0444 | 0.3727 | 0.0445 | 0.37205 | 0.04505 | 0.3722 | 0.0456 | 0.3722 | 0.0456 | 0.3722 | 0.0453 | 0.37245 | 0.04465 | 0.373 | 0.045 | 0.373 | 0.0452 | 0.37255 | 0.04535 | 0.37315 | 0.04545 | 0.3732 | 0.0452 | 0.3728 | 0.0448 | 0.37265 | 0.04485 | 0.373 | 0.0447 | 0.3734 | 0.0444 | 0.3735 | 0.0441 | 0.3735 | 0.0447 | 0.3733 | 0.0454 | 0.37305 | 0.04535 | 0.3738 | 0.0458 | 0.3742 | 0.0458 | 0.37395 | 0.04505 | 0.37355 | 0.04485 | 0.37355 | 0.04475 | 0.37405 | 0.04455 | 0.37435 | 0.04535 | 0.3742 | 0.0455 | 0.374 | 0.0454 | 0.37445 | 0.04535 | 0.3739 | 0.0453 | 0.3729 | 0.0452 | 0.37285 | 0.04445 | 0.37295 | 0.04425 | 0.37295 | 0.04435 | 0.37315 | 0.04455 | 0.37335 | 0.04465 | 0.37355 | 0.04495 | 0.3737 | 0.0454 | 0.37335 | 0.04485 | 0.3731 | 0.0446 | 0.37265 | 0.04475 | 0.37335 | 0.04545 | 0.37335 | 0.04525 | 0.37315 | 0.04455 | 0.3735 | 0.0445 | 0.374 | 0.0449 | 0.37435 | 0.04535 | 0.37415 | 0.04525 | 0.37385 | 0.04475 | 0.374 | 0.0444 | 0.37515 | 0.04455 | 0.37465 | 0.04455 | 0.37415 | 0.04445 | 0.3744 | 0.0441 | 0.3745 | 0.045 | 0.37455 | 0.04555 | 0.3747 | 0.0454 | 0.37515 | 0.04565 | 0.37515 | 0.04545 | 0.3748 | 0.0449 | 0.3741 | 0.0451 | 0.37405 | 0.04515 | 0.37425 | 0.04495 | 0.3742 | 0.0445 | 0.3749 | 0.045 | 0.3752 | 0.0455 | 0.3742 | 0.0452 | 0.37395 | 0.04555 | 0.3741 | 0.0458 | 0.37495 | 0.04545 | 0.37515 | 0.04575 | 0.3752 | 0.0457 | 0.37525 | 0.04525 | 0.37475 | 0.04615 | 0.37465 | 0.04625 | 0.37505 | 0.04555 | 0.3751 | 0.0458 | 0.37545 | 0.04625 | 0.37565 | 0.04645 | 0.37465 | 0.04545 | 0.3746 | 0.045 | 0.37485 | 0.04485 | 0.37485 | 0.04535 | 0.37495 | 0.04525 | 0.37525 | 0.04535 | 0.37555 | 0.04595 | 0.3762 | 0.0454 | 0.37655 | 0.04515 | 0.3763 | 0.0456 | 0.3759 | 0.046 | 0.37575 | 0.04605 | 0.3758 | 0.0458 | 0.37575 | 0.04545 | 0.3755 | 0.0457 | 0.3752 | 0.0463 | 0.37565 | 0.04575 | 0.37525 | 0.04525 | 0.3749 | 0.0453 | 0.37565 | 0.04635 | 0.37565 | 0.04605 | 0.3756 | 0.0458 | 0.3755 | 0.0462 | 0.37525 | 0.04565 | 0.3748 | 0.0453 | 0.3739 | 0.0456 | 0.3748 | 0.0462 | 0.37525 | 0.04595 | 0.3753 | 0.0452 | 0.376 | 0.0455 | 0.3768 | 0.0454 | 0.37745 | 0.04515 | 0.3763 | 0.0463 | 0.37565 | 0.04665 | 0.37535 | 0.04665 | 0.3752 | 0.0469 | 0.3753 | 0.0466 | 0.3759 | 0.0463 | 0.37725 | 0.04655 | 0.37665 | 0.04615 | 0.3763 | 0.0457 | 0.3767 | 0.045 | 0.37655 | 0.04555 | 0.37635 | 0.04605 | 0.3762 | 0.0464 | 0.3764 | 0.0465 | 0.3766 | 0.0463 | 0.37675 | 0.04595 | 0.37605 | 0.04695 | 0.3764 | 0.0471 | 0.3771 | 0.0466 | 0.377 | 0.0458 | 0.3767 | 0.0459 | 0.4225 | 0 | 0.4225 | 0
437 | 0.3747 | 0.0442 | 0.37575 | 0.04465 | 0.3759 | 0.0446 | 0.3754 | 0.0441 | 0.37565 | 0.04465 | 0.3756 | 0.0445 | 0.3754 | 0.044 | 0.3747 | 0.0442 | 0.37525 | 0.04445 | 0.3761 | 0.0445 | 0.3762 | 0.0445 | 0.37595 | 0.04395 | 0.3758 | 0.0437 | 0.37585 | 0.04425 | 0.37575 | 0.04415 | 0.3762 | 0.0443 | 0.3772 | 0.0447 | 0.3767 | 0.0448 | 0.37625 | 0.04465 | 0.37595 | 0.04425 | 0.3764 | 0.0438 | 0.3761 | 0.0441 | 0.37545 | 0.04495 | 0.37585 | 0.04475 | 0.37595 | 0.04435 | 0.37615 | 0.04415 | 0.37665 | 0.04475 | 0.37665 | 0.04495 | 0.37655 | 0.04485 | 0.3763 | 0.0443 | 0.3761 | 0.0448 | 0.3758 | 0.0452 | 0.3756 | 0.045 | 0.37625 | 0.04555 | 0.3765 | 0.0454 | 0.3765 | 0.0448 | 0.37675 | 0.04485 | 0.3764 | 0.0448 | 0.3758 | 0.0448 | 0.37615 | 0.04445 | 0.3765 | 0.0443 | 0.37695 | 0.04435 | 0.3774 | 0.0452 | 0.37745 | 0.04525 | 0.37705 | 0.04505 | 0.3759 | 0.0451 | 0.37645 | 0.04515 | 0.3771 | 0.0449 | 0.3776 | 0.0442 | 0.3772 | 0.0452 | 0.3771 | 0.0458 | 0.37755 | 0.04565 | 0.37755 | 0.04485 | 0.3775 | 0.0446 | 0.37735 | 0.04485 | 0.3774 | 0.045 | 0.3772 | 0.0447 | 0.3771 | 0.0444 | 0.3779 | 0.0448 | 0.37815 | 0.04475 | 0.37835 | 0.04465 | 0.37865 | 0.04475 | 0.37825 | 0.04505 | 0.37785 | 0.04525 | 0.3777 | 0.045 | 0.3775 | 0.045 | 0.3777 | 0.0451 | 0.3782 | 0.0453 | 0.37795 | 0.04525 | 0.3779 | 0.0456 | 0.37795 | 0.04605 | 0.37815 | 0.04505 | 0.3779 | 0.0449 | 0.3774 | 0.0453 | 0.37775 | 0.04565 | 0.3784 | 0.0464 | 0.3786 | 0.0466 | 0.37795 | 0.04535 | 0.37835 | 0.04515 | 0.37865 | 0.04515 | 0.3784 | 0.0452 | 0.37815 | 0.04525 | 0.37785 | 0.04545 | 0.3775 | 0.0456 | 0.37745 | 0.04515 | 0.3777 | 0.0452 | 0.37805 | 0.04545 | 0.378 | 0.0451 | 0.37835 | 0.04515 | 0.37865 | 0.04525 | 0.3781 | 0.045 | 0.3782 | 0.045 | 0.3785 | 0.0451 | 0.37865 | 0.04535 | 0.3785 | 0.0457 | 0.3784 | 0.0457 | 0.3787 | 0.0447 | 0.37895 | 0.04485 | 0.3788 | 0.0449 | 0.37835 | 0.04475 | 0.37895 | 0.04535 | 0.3792 | 0.0455 | 0.37915 | 0.04535 | 0.3794 | 0.0453 | 0.37955 | 0.04515 | 0.3796 | 0.0451 | 0.3794 | 0.0456 | 0.37925 | 0.04545 | 0.37935 | 0.04535 | 0.3796 | 0.0462 | 0.379 | 0.0461 | 0.3785 | 0.0459 | 0.37845 | 0.04565 | 0.3786 | 0.0453 | 0.3791 | 0.0454 | 0.3798 | 0.046 | 0.37945 | 0.04585 | 0.3794 | 0.0458 | 0.37955 | 0.04565 | 0.37925 | 0.04555 | 0.3796 | 0.0455 | 0.3802 | 0.0454 | 0.37975 | 0.04575 | 0.38 | 0.0459 | 0.38035 | 0.04575 | 0.3799 | 0.0451 | 0.38005 | 0.04515 | 0.37995 | 0.04525 | 0.37905 | 0.04535 | 0.3794 | 0.0454 | 0.3797 | 0.0454 | 0.37975 | 0.04545 | 0.3801 | 0.0457 | 0.37995 | 0.04595 | 0.3793 | 0.0463 | 0.3799 | 0.046 | 0.3802 | 0.046 | 0.38015 | 0.04625 | 0.38055 | 0.04625 | 0.3806 | 0.046 | 0.3804 | 0.0457 | 0.3798 | 0.0455 | 0.3799 | 0.0454 | 0.37995 | 0.04545 | 0.3793 | 0.0458 | 0.3798 | 0.0458 | 0.38015 | 0.04555 | 0.38 | 0.045 | 0.3808 | 0.0454 | 0.38065 | 0.04555 | 0.3797 | 0.0456 | 0.37995 | 0.04505 | 0.38015 | 0.04525 | 0.38025 | 0.04605 | 0.38035 | 0.04655 | 0.38025 | 0.04635 | 0.38025 | 0.04595 | 0.38055 | 0.04605 | 0.3806 | 0.0458 | 0.3808 | 0.0458 | 0.3812 | 0.0466 | 0.38075 | 0.04605 | 0.3806 | 0.0458 | 0.38085 | 0.04605 | 0.3804 | 0.0465 | 0.38025 | 0.04665 | 0.3805 | 0.0463 | 0.3808 | 0.046 | 0.3808 | 0.0461 | 0.38055 | 0.04665 | 0.3812 | 0.0467 | 0.3813 | 0.0463 | 0.3812 | 0.0459 | 0.38085 | 0.04615 | 0.3807 | 0.0462 | 0.4267 | 0 | 0.4267 | 0
438 | 0.37945 | 0.04445 | 0.3801 | 0.0444 | 0.38025 | 0.04465 | 0.3799 | 0.0452 | 0.38015 | 0.04535 | 0.3805 | 0.0452 | 0.3808 | 0.045 | 0.3807 | 0.0453 | 0.3803 | 0.0449 | 0.3801 | 0.0445 | 0.38055 | 0.04475 | 0.38035 | 0.04485 | 0.38015 | 0.04485 | 0.38055 | 0.04465 | 0.38095 | 0.04525 | 0.3812 | 0.0455 | 0.38135 | 0.04525 | 0.38075 | 0.04515 | 0.3805 | 0.0449 | 0.3808 | 0.0445 | 0.3811 | 0.045 | 0.3812 | 0.0453 | 0.38115 | 0.04545 | 0.3816 | 0.0448 | 0.3814 | 0.0454 | 0.38095 | 0.04625 | 0.38135 | 0.04565 | 0.38145 | 0.04515 | 0.38145 | 0.04495 | 0.38135 | 0.04525 | 0.3812 | 0.0454 | 0.3812 | 0.0455 | 0.38135 | 0.04555 | 0.3821 | 0.0455 | 0.3822 | 0.0453 | 0.3816 | 0.0451 | 0.38185 | 0.04565 | 0.3818 | 0.0456 | 0.3817 | 0.0453 | 0.3823 | 0.0454 | 0.3819 | 0.0451 | 0.38135 | 0.04505 | 0.38185 | 0.04575 | 0.3817 | 0.0459 | 0.3815 | 0.0459 | 0.38185 | 0.04555 | 0.3817 | 0.0456 | 0.3816 | 0.0456 | 0.3816 | 0.0452 | 0.38225 | 0.04515 | 0.38255 | 0.04515 | 0.38245 | 0.04535 | 0.38235 | 0.04505 | 0.38225 | 0.04555 | 0.382 | 0.0467 | 0.38235 | 0.04665 | 0.3824 | 0.0462 | 0.3824 | 0.0457 | 0.3823 | 0.0458 | 0.38215 | 0.04605 | 0.3821 | 0.0461 | 0.3823 | 0.0456 | 0.38285 | 0.04625 | 0.3829 | 0.0465 | 0.38235 | 0.04575 | 0.3828 | 0.0462 | 0.3831 | 0.0466 | 0.3831 | 0.0468 | 0.38325 | 0.04665 | 0.383 | 0.0459 | 0.3825 | 0.045 | 0.38255 | 0.04495 | 0.38245 | 0.04525 | 0.3825 | 0.0458 | 0.3836 | 0.0463 | 0.3835 | 0.0459 | 0.38335 | 0.04545 | 0.3837 | 0.0455 | 0.3833 | 0.0456 | 0.38295 | 0.04565 | 0.3832 | 0.0455 | 0.38345 | 0.04555 | 0.38335 | 0.04565 | 0.3828 | 0.046 | 0.38305 | 0.04615 | 0.3833 | 0.0461 | 0.38345 | 0.04595 | 0.38325 | 0.04585 | 0.3833 | 0.0461 | 0.3835 | 0.0463 | 0.38375 | 0.04585 | 0.3835 | 0.046 | 0.38325 | 0.04625 | 0.3836 | 0.0458 | 0.3838 | 0.0459 | 0.384 | 0.0461 | 0.38445 | 0.04625 | 0.38345 | 0.04585 | 0.38295 | 0.04575 | 0.38335 | 0.04595 | 0.38395 | 0.04625 | 0.3838 | 0.0462 | 0.38325 | 0.04605 | 0.38425 | 0.04625 | 0.38425 | 0.04635 | 0.38375 | 0.04645 | 0.38395 | 0.04615 | 0.38385 | 0.04595 | 0.3838 | 0.046 | 0.3842 | 0.0463 | 0.38435 | 0.04625 | 0.38435 | 0.04595 | 0.38415 | 0.04565 | 0.38405 | 0.04565 | 0.3843 | 0.0458 | 0.3849 | 0.0461 | 0.3843 | 0.0457 | 0.3844 | 0.0456 | 0.38515 | 0.04545 | 0.38455 | 0.04545 | 0.38415 | 0.04565 | 0.38395 | 0.04605 | 0.3848 | 0.0458 | 0.38495 | 0.04615 | 0.3846 | 0.0466 | 0.38405 | 0.04655 | 0.3846 | 0.0467 | 0.38525 | 0.04655 | 0.38555 | 0.04615 | 0.3852 | 0.0464 | 0.38495 | 0.04665 | 0.38495 | 0.04675 | 0.3847 | 0.0463 | 0.3848 | 0.0462 | 0.38505 | 0.04655 | 0.3852 | 0.0466 | 0.38485 | 0.04655 | 0.3845 | 0.0466 | 0.3857 | 0.0469 | 0.3856 | 0.0464 | 0.3852 | 0.0459 | 0.3851 | 0.0465 | 0.3856 | 0.0465 | 0.3859 | 0.0463 | 0.3855 | 0.0462 | 0.38475 | 0.04615 | 0.38455 | 0.04615 | 0.3853 | 0.0461 | 0.3857 | 0.0465 | 0.38555 | 0.04665 | 0.3851 | 0.0467 | 0.3854 | 0.0471 | 0.38525 | 0.04705 | 0.3849 | 0.0468 | 0.3857 | 0.0465 | 0.3859 | 0.0465 | 0.3858 | 0.0467 | 0.38615 | 0.04705 | 0.38535 | 0.04645 | 0.38495 | 0.04625 | 0.3859 | 0.0471 | 0.38595 | 0.04665 | 0.38595 | 0.04635 | 0.38605 | 0.04645 | 0.38555 | 0.04605 | 0.38565 | 0.04625 | 0.3862 | 0.0468 | 0.38625 | 0.04695 | 0.3863 | 0.0468 | 0.3864 | 0.0465 | 0.38595 | 0.04685 | 0.386 | 0.0468 | 0.3864 | 0.0467 | 0.38655 | 0.04695 | 0.3867 | 0.0473 | 0.434 | 0 | 0.4327 | 0
439 | 0.3845 | 0.0454 | 0.38495 | 0.04595 | 0.3852 | 0.0458 | 0.38535 | 0.04525 | 0.385 | 0.0456 | 0.3852 | 0.0458 | 0.3857 | 0.0458 | 0.38525 | 0.04625 | 0.38555 | 0.04645 | 0.386 | 0.0462 | 0.38595 | 0.04535 | 0.38625 | 0.04555 | 0.3862 | 0.0457 | 0.3856 | 0.0453 | 0.38625 | 0.04575 | 0.3866 | 0.046 | 0.3865 | 0.0459 | 0.38645 | 0.04595 | 0.38635 | 0.04615 | 0.3862 | 0.0465 | 0.3869 | 0.0454 | 0.387 | 0.0453 | 0.3866 | 0.046 | 0.38675 | 0.04615 | 0.38665 | 0.04615 | 0.38645 | 0.04615 | 0.3867 | 0.0459 | 0.38665 | 0.04575 | 0.3867 | 0.0459 | 0.3871 | 0.0463 | 0.38695 | 0.04625 | 0.3868 | 0.0462 | 0.3869 | 0.0462 | 0.3868 | 0.0467 | 0.38655 | 0.04665 | 0.38625 | 0.04615 | 0.38665 | 0.04605 | 0.38725 | 0.04605 | 0.38775 | 0.04605 | 0.3874 | 0.0461 | 0.3869 | 0.046 | 0.3867 | 0.0459 | 0.3878 | 0.0459 | 0.38725 | 0.04595 | 0.38665 | 0.04615 | 0.38725 | 0.04615 | 0.38755 | 0.04625 | 0.38765 | 0.04645 | 0.38755 | 0.04655 | 0.3873 | 0.0465 | 0.3872 | 0.0463 | 0.3873 | 0.0461 | 0.3879 | 0.0465 | 0.3878 | 0.0465 | 0.3873 | 0.0464 | 0.3879 | 0.0468 | 0.38785 | 0.04655 | 0.3876 | 0.046 | 0.38785 | 0.04545 | 0.38805 | 0.04615 | 0.3881 | 0.0468 | 0.38825 | 0.04635 | 0.38785 | 0.04635 | 0.38775 | 0.04665 | 0.3885 | 0.0471 | 0.38875 | 0.04695 | 0.38895 | 0.04675 | 0.3889 | 0.0465 | 0.38885 | 0.04605 | 0.38875 | 0.04625 | 0.38865 | 0.04685 | 0.38875 | 0.04655 | 0.38835 | 0.04635 | 0.388 | 0.0464 | 0.38905 | 0.04635 | 0.38915 | 0.04645 | 0.38905 | 0.04665 | 0.38925 | 0.04685 | 0.38905 | 0.04655 | 0.389 | 0.0463 | 0.38945 | 0.04625 | 0.38915 | 0.04675 | 0.38885 | 0.04715 | 0.38885 | 0.04725 | 0.38895 | 0.04705 | 0.389 | 0.047 | 0.3889 | 0.0471 | 0.3893 | 0.0465 | 0.3895 | 0.0468 | 0.38955 | 0.04735 | 0.38935 | 0.04705 | 0.3894 | 0.0468 | 0.3895 | 0.0466 | 0.38955 | 0.04665 | 0.38955 | 0.04695 | 0.3896 | 0.0471 | 0.3901 | 0.0467 | 0.38975 | 0.04665 | 0.38955 | 0.04665 | 0.3895 | 0.0465 | 0.38985 | 0.04695 | 0.38985 | 0.04705 | 0.3897 | 0.0469 | 0.38995 | 0.04725 | 0.38995 | 0.04755 | 0.38975 | 0.04765 | 0.3897 | 0.0465 | 0.38995 | 0.04665 | 0.3902 | 0.0471 | 0.39065 | 0.04725 | 0.39035 | 0.04685 | 0.3901 | 0.0466 | 0.3902 | 0.0468 | 0.3897 | 0.0467 | 0.38955 | 0.04665 | 0.39 | 0.0466 | 0.3901 | 0.0467 | 0.3903 | 0.0469 | 0.3905 | 0.047 | 0.3908 | 0.0469 | 0.3908 | 0.0471 | 0.39065 | 0.04755 | 0.39075 | 0.04745 | 0.3908 | 0.0474 | 0.39075 | 0.04735 | 0.391 | 0.0468 | 0.3912 | 0.0471 | 0.391 | 0.0471 | 0.39035 | 0.04635 | 0.39025 | 0.04675 | 0.3903 | 0.047 | 0.39045 | 0.04685 | 0.3909 | 0.0473 | 0.3911 | 0.0475 | 0.3911 | 0.0475 | 0.3911 | 0.0473 | 0.39125 | 0.04755 | 0.39135 | 0.04785 | 0.3913 | 0.0473 | 0.3909 | 0.0472 | 0.39055 | 0.04725 | 0.39085 | 0.04685 | 0.39085 | 0.04735 | 0.39075 | 0.04765 | 0.3908 | 0.0471 | 0.3911 | 0.0467 | 0.39125 | 0.04675 | 0.39125 | 0.04725 | 0.3919 | 0.0471 | 0.39195 | 0.04685 | 0.39135 | 0.04685 | 0.39205 | 0.04715 | 0.39205 | 0.04715 | 0.3916 | 0.047 | 0.39185 | 0.04715 | 0.3918 | 0.0471 | 0.39165 | 0.04715 | 0.39175 | 0.04725 | 0.39175 | 0.04735 | 0.39175 | 0.04745 | 0.3917 | 0.0474 | 0.39175 | 0.04725 | 0.39185 | 0.04715 | 0.39215 | 0.04705 | 0.39225 | 0.04735 | 0.3923 | 0.0474 | 0.3924 | 0.0474 | 0.3922 | 0.0475 | 0.39215 | 0.04745 | 0.39235 | 0.04715 | 0.3923 | 0.047 | 0.39235 | 0.04735 | 0.3922 | 0.0476 | 0.3918 | 0.047 | 0.3918 | 0.047 | 0.439 | 0 | 0.4392 | 0
440 | 0.39045 | 0.04655 | 0.39115 | 0.04655 | 0.3915 | 0.0465 | 0.39155 | 0.04655 | 0.39155 | 0.04655 | 0.39175 | 0.04665 | 0.39195 | 0.04685 | 0.39145 | 0.04675 | 0.39175 | 0.04665 | 0.3922 | 0.0466 | 0.39185 | 0.04695 | 0.3923 | 0.0471 | 0.39265 | 0.04685 | 0.39235 | 0.04655 | 0.39235 | 0.04685 | 0.3924 | 0.0469 | 0.39285 | 0.04635 | 0.3927 | 0.0462 | 0.39265 | 0.04655 | 0.3927 | 0.0473 | 0.39305 | 0.04715 | 0.3932 | 0.0473 | 0.3931 | 0.0477 | 0.39315 | 0.04685 | 0.393 | 0.0465 | 0.3929 | 0.0465 | 0.3935 | 0.0466 | 0.39345 | 0.04655 | 0.3932 | 0.0467 | 0.39295 | 0.04715 | 0.39335 | 0.04695 | 0.3936 | 0.0468 | 0.39335 | 0.04705 | 0.39345 | 0.04725 | 0.39385 | 0.04735 | 0.3945 | 0.0471 | 0.3942 | 0.0472 | 0.394 | 0.0471 | 0.39395 | 0.04705 | 0.3943 | 0.0475 | 0.3944 | 0.0475 | 0.3944 | 0.0473 | 0.39415 | 0.04725 | 0.394 | 0.0472 | 0.394 | 0.0471 | 0.394 | 0.047 | 0.3942 | 0.0474 | 0.39445 | 0.04745 | 0.395 | 0.0468 | 0.39495 | 0.04675 | 0.3948 | 0.0467 | 0.3947 | 0.0467 | 0.3943 | 0.0469 | 0.39435 | 0.04705 | 0.3947 | 0.0472 | 0.3948 | 0.0474 | 0.3948 | 0.0474 | 0.3949 | 0.0473 | 0.3952 | 0.0472 | 0.39505 | 0.04735 | 0.3949 | 0.0476 | 0.3954 | 0.0476 | 0.39545 | 0.04725 | 0.39545 | 0.04705 | 0.3954 | 0.0472 | 0.39545 | 0.04745 | 0.39545 | 0.04745 | 0.3952 | 0.0472 | 0.39535 | 0.04725 | 0.3953 | 0.0473 | 0.39525 | 0.04745 | 0.3961 | 0.0478 | 0.39625 | 0.04765 | 0.39625 | 0.04745 | 0.39615 | 0.04825 | 0.3957 | 0.0479 | 0.3954 | 0.0473 | 0.39555 | 0.04695 | 0.3957 | 0.0475 | 0.39585 | 0.04785 | 0.3964 | 0.0476 | 0.3962 | 0.0474 | 0.3961 | 0.0473 | 0.3962 | 0.0473 | 0.3957 | 0.0473 | 0.3958 | 0.0475 | 0.3961 | 0.0476 | 0.39585 | 0.04705 | 0.3962 | 0.0474 | 0.3966 | 0.048 | 0.39655 | 0.04775 | 0.39625 | 0.04745 | 0.3962 | 0.0473 | 0.3967 | 0.0478 | 0.3968 | 0.0479 | 0.39675 | 0.04775 | 0.3967 | 0.0474 | 0.39665 | 0.04735 | 0.39655 | 0.04735 | 0.39645 | 0.04755 | 0.39735 | 0.04805 | 0.3976 | 0.0479 | 0.39735 | 0.04745 | 0.3972 | 0.0471 | 0.3971 | 0.0472 | 0.397 | 0.0475 | 0.39695 | 0.04755 | 0.39685 | 0.04755 | 0.397 | 0.0476 | 0.39785 | 0.04765 | 0.3973 | 0.0475 | 0.3969 | 0.0475 | 0.3974 | 0.0476 | 0.39735 | 0.04775 | 0.3972 | 0.048 | 0.39715 | 0.04815 | 0.3974 | 0.0481 | 0.39735 | 0.04805 | 0.3971 | 0.0481 | 0.3975 | 0.0476 | 0.39745 | 0.04745 | 0.3972 | 0.0477 | 0.39755 | 0.04795 | 0.3977 | 0.0479 | 0.3978 | 0.0478 | 0.39785 | 0.04785 | 0.3981 | 0.0476 | 0.3982 | 0.0474 | 0.3978 | 0.0476 | 0.39815 | 0.04775 | 0.39835 | 0.04795 | 0.39835 | 0.04815 | 0.3982 | 0.0479 | 0.39835 | 0.04815 | 0.39855 | 0.04875 | 0.3984 | 0.0483 | 0.39845 | 0.04845 | 0.3985 | 0.0489 | 0.39875 | 0.04885 | 0.39855 | 0.04815 | 0.39835 | 0.04755 | 0.3984 | 0.0481 | 0.39815 | 0.04795 | 0.39815 | 0.04775 | 0.39865 | 0.04805 | 0.3984 | 0.048 | 0.39835 | 0.04815 | 0.39855 | 0.04835 | 0.39825 | 0.04805 | 0.39835 | 0.04785 | 0.3988 | 0.0477 | 0.39875 | 0.04805 | 0.3987 | 0.0481 | 0.39875 | 0.04795 | 0.3988 | 0.0476 | 0.39905 | 0.04785 | 0.3993 | 0.0482 | 0.3993 | 0.0485 | 0.39935 | 0.04865 | 0.3992 | 0.0486 | 0.39875 | 0.04815 | 0.3992 | 0.0484 | 0.3992 | 0.0484 | 0.3985 | 0.048 | 0.39905 | 0.04755 | 0.3993 | 0.0475 | 0.39915 | 0.04815 | 0.39955 | 0.04885 | 0.39985 | 0.04855 | 0.4001 | 0.0477 | 0.3993 | 0.0482 | 0.3992 | 0.0483 | 0.39935 | 0.04815 | 0.39955 | 0.04775 | 0.3994 | 0.0479 | 0.4473 | 0 | 0.4473 | 0
441 | 0.39655 | 0.04745 | 0.39735 | 0.04775 | 0.39765 | 0.04775 | 0.39765 | 0.04765 | 0.3979 | 0.0483 | 0.398 | 0.0483 | 0.3981 | 0.0479 | 0.3983 | 0.0475 | 0.39845 | 0.04765 | 0.3985 | 0.048 | 0.3987 | 0.0477 | 0.39885 | 0.04735 | 0.39885 | 0.04725 | 0.3986 | 0.0477 | 0.3991 | 0.0479 | 0.39925 | 0.04775 | 0.3988 | 0.0474 | 0.3993 | 0.0483 | 0.39955 | 0.04855 | 0.3996 | 0.0483 | 0.39965 | 0.04795 | 0.39965 | 0.04795 | 0.39965 | 0.04825 | 0.39985 | 0.04815 | 0.39995 | 0.04795 | 0.40015 | 0.04775 | 0.4007 | 0.0475 | 0.4 | 0.0478 | 0.3994 | 0.0481 | 0.4 | 0.0478 | 0.40005 | 0.04795 | 0.4 | 0.0481 | 0.4001 | 0.0482 | 0.40035 | 0.04805 | 0.4005 | 0.0481 | 0.4004 | 0.0484 | 0.4003 | 0.0477 | 0.40035 | 0.04795 | 0.40045 | 0.04885 | 0.4012 | 0.0488 | 0.40125 | 0.04855 | 0.4009 | 0.0484 | 0.40075 | 0.04835 | 0.4009 | 0.0486 | 0.40095 | 0.04865 | 0.4007 | 0.0482 | 0.4011 | 0.0479 | 0.4012 | 0.0478 | 0.40075 | 0.04815 | 0.40115 | 0.04795 | 0.4014 | 0.0481 | 0.40155 | 0.04875 | 0.402 | 0.0488 | 0.40225 | 0.04865 | 0.40225 | 0.04845 | 0.4018 | 0.0487 | 0.40205 | 0.04875 | 0.4025 | 0.0486 | 0.4023 | 0.0485 | 0.402 | 0.0484 | 0.4018 | 0.0483 | 0.40195 | 0.04835 | 0.402 | 0.0484 | 0.40205 | 0.04845 | 0.4022 | 0.0484 | 0.4025 | 0.0486 | 0.4027 | 0.0487 | 0.40275 | 0.04865 | 0.40245 | 0.04865 | 0.4025 | 0.0489 | 0.40275 | 0.04905 | 0.40275 | 0.04865 | 0.40295 | 0.04845 | 0.4032 | 0.0483 | 0.40305 | 0.04855 | 0.40315 | 0.04885 | 0.40335 | 0.04895 | 0.40345 | 0.04875 | 0.4032 | 0.0484 | 0.4032 | 0.0483 | 0.4036 | 0.0483 | 0.4037 | 0.0485 | 0.40355 | 0.04865 | 0.40335 | 0.04875 | 0.40365 | 0.04865 | 0.4036 | 0.0486 | 0.4032 | 0.0487 | 0.4035 | 0.0483 | 0.40335 | 0.04825 | 0.4031 | 0.0485 | 0.40355 | 0.04895 | 0.4038 | 0.0491 | 0.4038 | 0.049 | 0.4035 | 0.0486 | 0.4037 | 0.0487 | 0.4038 | 0.0488 | 0.4037 | 0.049 | 0.404 | 0.0489 | 0.40405 | 0.04875 | 0.40385 | 0.04855 | 0.40425 | 0.04855 | 0.40465 | 0.04855 | 0.405 | 0.0485 | 0.40485 | 0.04865 | 0.40475 | 0.04865 | 0.4047 | 0.0486 | 0.40425 | 0.04865 | 0.4044 | 0.0486 | 0.4048 | 0.0486 | 0.40505 | 0.04925 | 0.40505 | 0.04915 | 0.40515 | 0.04885 | 0.4055 | 0.0486 | 0.40485 | 0.04855 | 0.4044 | 0.0487 | 0.4044 | 0.0489 | 0.40465 | 0.04915 | 0.40485 | 0.04935 | 0.40495 | 0.04955 | 0.4052 | 0.0487 | 0.40535 | 0.04855 | 0.4054 | 0.0488 | 0.4052 | 0.0485 | 0.4051 | 0.0486 | 0.40505 | 0.04875 | 0.40495 | 0.04885 | 0.40525 | 0.04885 | 0.40555 | 0.04885 | 0.40545 | 0.04895 | 0.4056 | 0.0492 | 0.4057 | 0.0493 | 0.40555 | 0.04925 | 0.4057 | 0.0493 | 0.4058 | 0.0493 | 0.4058 | 0.0492 | 0.4053 | 0.0494 | 0.4054 | 0.0497 | 0.4058 | 0.0499 | 0.406 | 0.0493 | 0.4062 | 0.049 | 0.40625 | 0.04885 | 0.4058 | 0.0488 | 0.40585 | 0.04875 | 0.4061 | 0.0488 | 0.4063 | 0.049 | 0.4059 | 0.0489 | 0.4059 | 0.0486 | 0.4065 | 0.0482 | 0.40635 | 0.04855 | 0.4062 | 0.0488 | 0.40615 | 0.04885 | 0.40665 | 0.04935 | 0.4068 | 0.0492 | 0.4068 | 0.0487 | 0.40665 | 0.04865 | 0.40675 | 0.04905 | 0.4069 | 0.0494 | 0.40755 | 0.04915 | 0.4071 | 0.049 | 0.40665 | 0.04915 | 0.40695 | 0.04905 | 0.4071 | 0.0492 | 0.4071 | 0.0493 | 0.40695 | 0.04935 | 0.4071 | 0.0487 | 0.40745 | 0.04825 | 0.40775 | 0.04815 | 0.40795 | 0.04895 | 0.40785 | 0.04915 | 0.4076 | 0.0491 | 0.40745 | 0.04955 | 0.4074 | 0.0495 | 0.40755 | 0.04915 | 0.4076 | 0.049 | 0.4077 | 0.0493 | 0.457 | 0 | 0.4563 | 0
442 | 0.40295 | 0.04885 | 0.4041 | 0.0491 | 0.40445 | 0.04915 | 0.40425 | 0.04915 | 0.40475 | 0.04935 | 0.40505 | 0.04905 | 0.4051 | 0.0485 | 0.40485 | 0.04885 | 0.4049 | 0.0493 | 0.40515 | 0.04965 | 0.4055 | 0.0497 | 0.4053 | 0.0493 | 0.40525 | 0.04905 | 0.40595 | 0.04915 | 0.40585 | 0.04925 | 0.4059 | 0.0494 | 0.4065 | 0.0495 | 0.406 | 0.0493 | 0.40595 | 0.04935 | 0.4064 | 0.0494 | 0.4066 | 0.0491 | 0.4067 | 0.0493 | 0.4067 | 0.0497 | 0.407 | 0.0491 | 0.40675 | 0.04905 | 0.40645 | 0.04925 | 0.407 | 0.0496 | 0.40715 | 0.04925 | 0.40725 | 0.04895 | 0.40715 | 0.04925 | 0.407 | 0.0495 | 0.40695 | 0.04955 | 0.4072 | 0.0492 | 0.4075 | 0.0494 | 0.40765 | 0.04945 | 0.40755 | 0.04945 | 0.40775 | 0.04915 | 0.40795 | 0.04905 | 0.40815 | 0.04905 | 0.40795 | 0.04945 | 0.4081 | 0.0495 | 0.40835 | 0.04945 | 0.4081 | 0.0498 | 0.4084 | 0.0499 | 0.4087 | 0.0497 | 0.4083 | 0.0493 | 0.40865 | 0.04925 | 0.40875 | 0.04925 | 0.40845 | 0.04935 | 0.4089 | 0.0491 | 0.40925 | 0.04925 | 0.4092 | 0.0501 | 0.4093 | 0.0499 | 0.4094 | 0.0496 | 0.4095 | 0.0494 | 0.4092 | 0.0499 | 0.4091 | 0.0497 | 0.4093 | 0.0493 | 0.4097 | 0.0492 | 0.4098 | 0.0491 | 0.40985 | 0.04905 | 0.4099 | 0.0492 | 0.4095 | 0.0494 | 0.4094 | 0.0495 | 0.41 | 0.0494 | 0.41025 | 0.04915 | 0.4105 | 0.0493 | 0.41055 | 0.04995 | 0.4105 | 0.0501 | 0.4104 | 0.0499 | 0.4104 | 0.0495 | 0.4108 | 0.0497 | 0.4105 | 0.0497 | 0.4101 | 0.0497 | 0.4102 | 0.0497 | 0.41085 | 0.04965 | 0.41135 | 0.04955 | 0.41105 | 0.04985 | 0.4109 | 0.0501 | 0.4108 | 0.0501 | 0.41085 | 0.04945 | 0.41095 | 0.04925 | 0.41105 | 0.04915 | 0.4112 | 0.0492 | 0.4116 | 0.0498 | 0.4116 | 0.0499 | 0.4115 | 0.0497 | 0.4111 | 0.0497 | 0.41145 | 0.04975 | 0.41195 | 0.04975 | 0.41175 | 0.04955 | 0.41205 | 0.04955 | 0.4123 | 0.0496 | 0.4122 | 0.0498 | 0.4118 | 0.0495 | 0.41175 | 0.04935 | 0.4123 | 0.0497 | 0.41195 | 0.05005 | 0.41185 | 0.05015 | 0.41225 | 0.04975 | 0.4121 | 0.0497 | 0.4122 | 0.0497 | 0.4125 | 0.0497 | 0.4124 | 0.0502 | 0.4124 | 0.05 | 0.4125 | 0.0495 | 0.4125 | 0.0502 | 0.4125 | 0.05 | 0.4126 | 0.0497 | 0.41255 | 0.05015 | 0.4124 | 0.0498 | 0.41265 | 0.04955 | 0.4134 | 0.0499 | 0.41285 | 0.04995 | 0.4126 | 0.05 | 0.413 | 0.0499 | 0.413 | 0.0496 | 0.4131 | 0.0496 | 0.41325 | 0.04985 | 0.41345 | 0.04955 | 0.41335 | 0.04995 | 0.4129 | 0.0506 | 0.413 | 0.0501 | 0.41305 | 0.05015 | 0.4131 | 0.0502 | 0.4136 | 0.0497 | 0.41335 | 0.05025 | 0.41315 | 0.05065 | 0.4138 | 0.0499 | 0.4142 | 0.0501 | 0.4142 | 0.0503 | 0.41385 | 0.05035 | 0.4138 | 0.0501 | 0.4138 | 0.0501 | 0.41375 | 0.05035 | 0.414 | 0.0502 | 0.41415 | 0.05015 | 0.4142 | 0.0503 | 0.4141 | 0.0505 | 0.4139 | 0.0501 | 0.41395 | 0.04955 | 0.4143 | 0.05 | 0.4145 | 0.05 | 0.4148 | 0.05 | 0.41525 | 0.05025 | 0.4149 | 0.05 | 0.4147 | 0.05 | 0.41505 | 0.05025 | 0.41465 | 0.05005 | 0.4146 | 0.0499 | 0.41485 | 0.04985 | 0.41495 | 0.05025 | 0.41495 | 0.05015 | 0.4151 | 0.0498 | 0.41565 | 0.05015 | 0.4156 | 0.0504 | 0.41535 | 0.05055 | 0.4154 | 0.05 | 0.4153 | 0.0498 | 0.4153 | 0.05 | 0.4157 | 0.0506 | 0.4155 | 0.0502 | 0.41545 | 0.04985 | 0.4155 | 0.0497 | 0.4157 | 0.0502 | 0.4157 | 0.0505 | 0.41555 | 0.05045 | 0.41555 | 0.05025 | 0.41585 | 0.05065 | 0.41615 | 0.05125 | 0.41565 | 0.05055 | 0.41565 | 0.05045 | 0.41585 | 0.05065 | 0.41625 | 0.05065 | 0.41605 | 0.05055 | 0.4662 | 0 | 0.4659 | 0
443 | 0.40915 | 0.05055 | 0.41025 | 0.05055 | 0.41085 | 0.05045 | 0.411 | 0.0503 | 0.4115 | 0.0503 | 0.41165 | 0.05045 | 0.4116 | 0.0506 | 0.41145 | 0.05045 | 0.41155 | 0.05085 | 0.4117 | 0.0511 | 0.4121 | 0.0505 | 0.4122 | 0.0505 | 0.41235 | 0.05065 | 0.4129 | 0.0505 | 0.4128 | 0.0504 | 0.4128 | 0.0504 | 0.4129 | 0.0505 | 0.41305 | 0.05045 | 0.41315 | 0.05025 | 0.41315 | 0.05005 | 0.41375 | 0.05065 | 0.4137 | 0.0507 | 0.4135 | 0.0507 | 0.414 | 0.051 | 0.4137 | 0.051 | 0.41335 | 0.05095 | 0.41405 | 0.05085 | 0.4141 | 0.0506 | 0.4141 | 0.0505 | 0.41455 | 0.05075 | 0.4148 | 0.0507 | 0.4148 | 0.0506 | 0.41445 | 0.05055 | 0.4145 | 0.0506 | 0.41465 | 0.05065 | 0.41505 | 0.05075 | 0.41495 | 0.05045 | 0.4151 | 0.0505 | 0.41535 | 0.05075 | 0.41545 | 0.05095 | 0.41555 | 0.05105 | 0.4156 | 0.0511 | 0.416 | 0.051 | 0.4157 | 0.0509 | 0.41555 | 0.05085 | 0.41615 | 0.05065 | 0.41635 | 0.05095 | 0.41635 | 0.05105 | 0.41625 | 0.05055 | 0.41635 | 0.05025 | 0.41645 | 0.05045 | 0.4163 | 0.0513 | 0.41685 | 0.05085 | 0.4169 | 0.0506 | 0.41665 | 0.05065 | 0.4165 | 0.0506 | 0.41695 | 0.05095 | 0.41735 | 0.05125 | 0.41665 | 0.05095 | 0.41665 | 0.05095 | 0.41705 | 0.05105 | 0.41755 | 0.05105 | 0.41775 | 0.05115 | 0.41765 | 0.05095 | 0.41735 | 0.05015 | 0.4176 | 0.0502 | 0.41785 | 0.05055 | 0.4181 | 0.0513 | 0.41775 | 0.05095 | 0.41795 | 0.05075 | 0.41855 | 0.05065 | 0.41865 | 0.05055 | 0.4185 | 0.0507 | 0.41825 | 0.05085 | 0.4185 | 0.0506 | 0.4183 | 0.0506 | 0.41825 | 0.05075 | 0.41895 | 0.05085 | 0.4188 | 0.0512 | 0.41875 | 0.05135 | 0.4191 | 0.051 | 0.4192 | 0.0513 | 0.41905 | 0.05115 | 0.4188 | 0.0505 | 0.41925 | 0.05095 | 0.41925 | 0.05115 | 0.4189 | 0.0512 | 0.4199 | 0.0513 | 0.41995 | 0.05125 | 0.4196 | 0.0512 | 0.41945 | 0.05055 | 0.4196 | 0.0505 | 0.4199 | 0.0508 | 0.42025 | 0.05125 | 0.42005 | 0.05115 | 0.4198 | 0.0509 | 0.4197 | 0.0506 | 0.4198 | 0.0509 | 0.4202 | 0.0511 | 0.42095 | 0.05105 | 0.42065 | 0.05125 | 0.42055 | 0.05125 | 0.4207 | 0.051 | 0.4206 | 0.0509 | 0.4208 | 0.0509 | 0.42105 | 0.05095 | 0.42065 | 0.05075 | 0.42065 | 0.05075 | 0.42075 | 0.05085 | 0.4209 | 0.0508 | 0.4209 | 0.0508 | 0.421 | 0.0508 | 0.42115 | 0.05085 | 0.421 | 0.051 | 0.42105 | 0.05115 | 0.4214 | 0.0512 | 0.4213 | 0.0509 | 0.4213 | 0.051 | 0.42125 | 0.05145 | 0.42155 | 0.05105 | 0.4216 | 0.051 | 0.4214 | 0.0512 | 0.42145 | 0.05125 | 0.4219 | 0.0513 | 0.42235 | 0.05145 | 0.4224 | 0.0517 | 0.42215 | 0.05165 | 0.422 | 0.0515 | 0.42245 | 0.05125 | 0.42245 | 0.05085 | 0.4224 | 0.0508 | 0.4223 | 0.0512 | 0.42205 | 0.05115 | 0.42225 | 0.05135 | 0.4226 | 0.0516 | 0.42245 | 0.05095 | 0.42255 | 0.05085 | 0.4227 | 0.051 | 0.42325 | 0.05125 | 0.42305 | 0.05135 | 0.4226 | 0.0515 | 0.4227 | 0.0516 | 0.4232 | 0.0513 | 0.4237 | 0.0511 | 0.4236 | 0.0515 | 0.42345 | 0.05105 | 0.42345 | 0.05075 | 0.42355 | 0.05085 | 0.42345 | 0.05095 | 0.42335 | 0.05115 | 0.4231 | 0.0514 | 0.4236 | 0.0511 | 0.42365 | 0.05095 | 0.42335 | 0.05115 | 0.4233 | 0.051 | 0.42335 | 0.05105 | 0.4236 | 0.0513 | 0.42445 | 0.05195 | 0.4244 | 0.0518 | 0.4241 | 0.0515 | 0.42365 | 0.05105 | 0.42355 | 0.05085 | 0.4238 | 0.0509 | 0.42435 | 0.05125 | 0.4243 | 0.051 | 0.42425 | 0.05085 | 0.4241 | 0.0509 | 0.424 | 0.0512 | 0.42425 | 0.05135 | 0.4246 | 0.0513 | 0.42425 | 0.05085 | 0.42435 | 0.05085 | 0.42465 | 0.05105 | 0.42505 | 0.05145 | 0.4248 | 0.0516 | 0.476 | 0 | 0.4753 | 0
444 | 0.4151 | 0.0518 | 0.41635 | 0.05185 | 0.41715 | 0.05195 | 0.41745 | 0.05215 | 0.4173 | 0.052 | 0.4175 | 0.0518 | 0.41785 | 0.05155 | 0.41805 | 0.05165 | 0.41835 | 0.05175 | 0.41865 | 0.05185 | 0.4191 | 0.0521 | 0.4188 | 0.0521 | 0.41865 | 0.05215 | 0.4192 | 0.0522 | 0.4194 | 0.052 | 0.4195 | 0.052 | 0.41965 | 0.05235 | 0.41935 | 0.05245 | 0.4193 | 0.0524 | 0.41965 | 0.05215 | 0.42025 | 0.05185 | 0.42025 | 0.05205 | 0.4198 | 0.0526 | 0.42035 | 0.05225 | 0.42075 | 0.05205 | 0.421 | 0.052 | 0.42055 | 0.05245 | 0.42065 | 0.05225 | 0.4209 | 0.052 | 0.42085 | 0.05195 | 0.4215 | 0.0521 | 0.4218 | 0.0519 | 0.4215 | 0.0513 | 0.42195 | 0.05205 | 0.42225 | 0.05245 | 0.4224 | 0.0525 | 0.422 | 0.0523 | 0.42215 | 0.05195 | 0.42275 | 0.05155 | 0.42335 | 0.05205 | 0.42305 | 0.05205 | 0.42255 | 0.05195 | 0.42265 | 0.05195 | 0.4226 | 0.0521 | 0.42265 | 0.05225 | 0.42295 | 0.05225 | 0.4232 | 0.0523 | 0.42325 | 0.05225 | 0.4232 | 0.0519 | 0.4231 | 0.0515 | 0.4234 | 0.0517 | 0.42385 | 0.05255 | 0.42395 | 0.05205 | 0.42435 | 0.05195 | 0.4247 | 0.0521 | 0.424 | 0.052 | 0.4241 | 0.052 | 0.4245 | 0.0521 | 0.42445 | 0.05245 | 0.42465 | 0.05205 | 0.42495 | 0.05165 | 0.42515 | 0.05205 | 0.42505 | 0.05185 | 0.42505 | 0.05185 | 0.4251 | 0.0521 | 0.42495 | 0.05215 | 0.4248 | 0.0519 | 0.4248 | 0.0514 | 0.42515 | 0.05185 | 0.4253 | 0.052 | 0.42535 | 0.05195 | 0.42575 | 0.05155 | 0.4258 | 0.0516 | 0.4257 | 0.0519 | 0.42585 | 0.05195 | 0.4261 | 0.052 | 0.42635 | 0.05195 | 0.42645 | 0.05205 | 0.4264 | 0.052 | 0.42625 | 0.05205 | 0.4261 | 0.0521 | 0.42685 | 0.05235 | 0.427 | 0.0523 | 0.4264 | 0.0521 | 0.42675 | 0.05185 | 0.42705 | 0.05165 | 0.42715 | 0.05155 | 0.427 | 0.0513 | 0.42725 | 0.05155 | 0.42765 | 0.05195 | 0.42765 | 0.05185 | 0.4275 | 0.0519 | 0.42755 | 0.05195 | 0.4281 | 0.0517 | 0.4279 | 0.0517 | 0.4278 | 0.0519 | 0.428 | 0.0522 | 0.42835 | 0.05185 | 0.42865 | 0.05175 | 0.42845 | 0.05225 | 0.42855 | 0.05195 | 0.4286 | 0.0521 | 0.4286 | 0.0525 | 0.42845 | 0.05235 | 0.42875 | 0.05255 | 0.4291 | 0.0527 | 0.4283 | 0.0523 | 0.42855 | 0.05235 | 0.429 | 0.0523 | 0.42905 | 0.05195 | 0.42895 | 0.05185 | 0.429 | 0.0519 | 0.42905 | 0.05195 | 0.42885 | 0.05195 | 0.42895 | 0.05205 | 0.4294 | 0.0524 | 0.42945 | 0.05205 | 0.4295 | 0.0519 | 0.4294 | 0.0521 | 0.42925 | 0.05195 | 0.4295 | 0.0519 | 0.43 | 0.0519 | 0.4304 | 0.0521 | 0.43 | 0.0521 | 0.42945 | 0.05215 | 0.42975 | 0.05215 | 0.42985 | 0.05225 | 0.42995 | 0.05225 | 0.43015 | 0.05215 | 0.4305 | 0.052 | 0.4307 | 0.0519 | 0.4305 | 0.0518 | 0.4306 | 0.0518 | 0.4307 | 0.052 | 0.43075 | 0.05245 | 0.431 | 0.0521 | 0.4312 | 0.0521 | 0.4312 | 0.0523 | 0.43085 | 0.05245 | 0.43065 | 0.05225 | 0.4307 | 0.052 | 0.4315 | 0.052 | 0.4312 | 0.052 | 0.43095 | 0.05225 | 0.4314 | 0.0526 | 0.43125 | 0.05235 | 0.43135 | 0.05235 | 0.43175 | 0.05275 | 0.43145 | 0.05255 | 0.4316 | 0.0526 | 0.432 | 0.0527 | 0.4322 | 0.0518 | 0.4324 | 0.052 | 0.43245 | 0.05285 | 0.43265 | 0.05225 | 0.4323 | 0.0524 | 0.4318 | 0.0528 | 0.43235 | 0.05235 | 0.4321 | 0.052 | 0.43195 | 0.05205 | 0.4324 | 0.0524 | 0.43225 | 0.05215 | 0.4323 | 0.0522 | 0.4326 | 0.0525 | 0.4327 | 0.0526 | 0.43275 | 0.05235 | 0.43295 | 0.05155 | 0.4331 | 0.0523 | 0.4332 | 0.0525 | 0.43335 | 0.05225 | 0.43325 | 0.05185 | 0.4332 | 0.0518 | 0.4331 | 0.052 | 0.4328 | 0.0522 | 0.43285 | 0.05245 | 0.4854 | 0 | 0.485 | 0
445 | 0.4209 | 0.0533 | 0.4226 | 0.0536 | 0.4234 | 0.0533 | 0.4235 | 0.0527 | 0.4237 | 0.0525 | 0.42395 | 0.05245 | 0.42415 | 0.05255 | 0.4239 | 0.0529 | 0.42405 | 0.05275 | 0.42455 | 0.05255 | 0.42485 | 0.05285 | 0.4251 | 0.0529 | 0.4252 | 0.0528 | 0.42495 | 0.05275 | 0.42565 | 0.05285 | 0.42615 | 0.05275 | 0.42615 | 0.05245 | 0.42615 | 0.05295 | 0.42645 | 0.05335 | 0.42705 | 0.05335 | 0.42685 | 0.05315 | 0.427 | 0.0533 | 0.4272 | 0.0536 | 0.42715 | 0.05305 | 0.4273 | 0.0527 | 0.4276 | 0.0526 | 0.4276 | 0.0534 | 0.42755 | 0.05305 | 0.42775 | 0.05285 | 0.428 | 0.0537 | 0.42805 | 0.05335 | 0.4281 | 0.0531 | 0.428 | 0.0535 | 0.4281 | 0.0531 | 0.4285 | 0.0526 | 0.4291 | 0.052 | 0.429 | 0.053 | 0.429 | 0.0531 | 0.42935 | 0.05275 | 0.4298 | 0.0531 | 0.42985 | 0.05335 | 0.4296 | 0.0535 | 0.4295 | 0.0532 | 0.4298 | 0.053 | 0.43015 | 0.05305 | 0.4301 | 0.0538 | 0.4302 | 0.0535 | 0.43045 | 0.05315 | 0.4308 | 0.053 | 0.43055 | 0.05305 | 0.4309 | 0.0534 | 0.4318 | 0.0538 | 0.4315 | 0.0535 | 0.4316 | 0.0535 | 0.4319 | 0.0535 | 0.4317 | 0.0533 | 0.43205 | 0.05325 | 0.43235 | 0.05325 | 0.43125 | 0.05315 | 0.4314 | 0.0531 | 0.4319 | 0.0531 | 0.4324 | 0.0532 | 0.43235 | 0.05295 | 0.43245 | 0.05285 | 0.4329 | 0.053 | 0.43255 | 0.05285 | 0.4326 | 0.0531 | 0.433 | 0.0537 | 0.4331 | 0.0535 | 0.4333 | 0.0531 | 0.43355 | 0.05265 | 0.43355 | 0.05275 | 0.4336 | 0.053 | 0.43375 | 0.05345 | 0.4344 | 0.0539 | 0.43425 | 0.05335 | 0.43405 | 0.05285 | 0.4342 | 0.0532 | 0.43455 | 0.05365 | 0.43475 | 0.05365 | 0.4345 | 0.0531 | 0.43445 | 0.05295 | 0.4344 | 0.0531 | 0.4343 | 0.0537 | 0.43485 | 0.05355 | 0.4347 | 0.0532 | 0.43415 | 0.05295 | 0.4348 | 0.0532 | 0.43505 | 0.05315 | 0.43515 | 0.05305 | 0.43505 | 0.05325 | 0.4354 | 0.0532 | 0.43585 | 0.05315 | 0.43615 | 0.05315 | 0.4361 | 0.0537 | 0.43595 | 0.05395 | 0.43605 | 0.05345 | 0.4358 | 0.0532 | 0.43585 | 0.05325 | 0.4363 | 0.0536 | 0.4366 | 0.0534 | 0.4368 | 0.0534 | 0.43685 | 0.05355 | 0.43675 | 0.05345 | 0.43675 | 0.05345 | 0.43685 | 0.05355 | 0.43695 | 0.05345 | 0.43685 | 0.05325 | 0.4368 | 0.0531 | 0.4375 | 0.0531 | 0.4374 | 0.053 | 0.4372 | 0.053 | 0.4371 | 0.0528 | 0.4371 | 0.0529 | 0.4373 | 0.053 | 0.43765 | 0.05315 | 0.4378 | 0.0533 | 0.4379 | 0.0531 | 0.4379 | 0.0526 | 0.43765 | 0.05275 | 0.4379 | 0.0532 | 0.4384 | 0.0537 | 0.43835 | 0.05365 | 0.4383 | 0.0535 | 0.43825 | 0.05325 | 0.4381 | 0.0531 | 0.4382 | 0.0532 | 0.43845 | 0.05335 | 0.43875 | 0.05355 | 0.4382 | 0.0537 | 0.43795 | 0.05365 | 0.4384 | 0.053 | 0.4387 | 0.0533 | 0.4387 | 0.0534 | 0.43845 | 0.05345 | 0.43855 | 0.05375 | 0.43875 | 0.05385 | 0.43905 | 0.05375 | 0.43945 | 0.05315 | 0.43965 | 0.05315 | 0.43975 | 0.05325 | 0.43995 | 0.05285 | 0.44015 | 0.05295 | 0.44015 | 0.05305 | 0.43985 | 0.05295 | 0.43985 | 0.05305 | 0.4399 | 0.0535 | 0.44 | 0.0543 | 0.4398 | 0.0536 | 0.4398 | 0.0532 | 0.43995 | 0.05325 | 0.4404 | 0.0537 | 0.44055 | 0.05375 | 0.4405 | 0.0535 | 0.4402 | 0.0532 | 0.44045 | 0.05315 | 0.4409 | 0.0532 | 0.4409 | 0.0531 | 0.441 | 0.0534 | 0.44095 | 0.05335 | 0.44085 | 0.05255 | 0.4412 | 0.0531 | 0.4412 | 0.0534 | 0.44085 | 0.05295 | 0.4415 | 0.0537 | 0.4416 | 0.0538 | 0.44125 | 0.05355 | 0.4416 | 0.0541 | 0.4418 | 0.0538 | 0.44195 | 0.05315 | 0.4418 | 0.0535 | 0.4417 | 0.0537 | 0.44175 | 0.05365 | 0.44215 | 0.05325 | 0.44175 | 0.05335 | 0.4947 | 0 | 0.4945 | 0
446 | 0.4259 | 0.0543 | 0.4277 | 0.054 | 0.4289 | 0.0543 | 0.4294 | 0.0551 | 0.4295 | 0.0548 | 0.4294 | 0.0544 | 0.4294 | 0.0541 | 0.4304 | 0.0542 | 0.43055 | 0.05445 | 0.43045 | 0.05475 | 0.4307 | 0.0548 | 0.431 | 0.0547 | 0.4312 | 0.0544 | 0.431 | 0.0539 | 0.4309 | 0.054 | 0.4311 | 0.0542 | 0.4317 | 0.0543 | 0.4318 | 0.054 | 0.43185 | 0.05395 | 0.43195 | 0.05415 | 0.4324 | 0.0547 | 0.4328 | 0.0551 | 0.43325 | 0.05525 | 0.43345 | 0.05465 | 0.4337 | 0.0543 | 0.4339 | 0.0541 | 0.4339 | 0.054 | 0.4345 | 0.0546 | 0.43465 | 0.05485 | 0.434 | 0.0543 | 0.43415 | 0.05405 | 0.43435 | 0.05395 | 0.43425 | 0.05405 | 0.43465 | 0.05415 | 0.43495 | 0.05435 | 0.43505 | 0.05485 | 0.4351 | 0.0544 | 0.43545 | 0.05425 | 0.436 | 0.0544 | 0.4363 | 0.0548 | 0.4361 | 0.0545 | 0.43595 | 0.05415 | 0.43655 | 0.05435 | 0.4364 | 0.0547 | 0.43625 | 0.05485 | 0.4367 | 0.0542 | 0.43655 | 0.05425 | 0.4366 | 0.0542 | 0.4373 | 0.0537 | 0.43715 | 0.05375 | 0.4371 | 0.0537 | 0.43735 | 0.05345 | 0.4376 | 0.054 | 0.43775 | 0.05425 | 0.43775 | 0.05435 | 0.4381 | 0.0541 | 0.43805 | 0.05365 | 0.438 | 0.0534 | 0.43875 | 0.05375 | 0.43865 | 0.05385 | 0.43855 | 0.05395 | 0.4389 | 0.0544 | 0.43935 | 0.05415 | 0.43955 | 0.05375 | 0.43915 | 0.05355 | 0.4391 | 0.0538 | 0.4394 | 0.0541 | 0.4399 | 0.0545 | 0.4391 | 0.054 | 0.4389 | 0.054 | 0.4391 | 0.0542 | 0.4397 | 0.0541 | 0.44025 | 0.05445 | 0.4407 | 0.0548 | 0.44075 | 0.05425 | 0.441 | 0.0543 | 0.441 | 0.0544 | 0.4403 | 0.0543 | 0.441 | 0.0545 | 0.4416 | 0.0545 | 0.4417 | 0.0541 | 0.44195 | 0.05435 | 0.4418 | 0.0542 | 0.44145 | 0.05375 | 0.4418 | 0.0541 | 0.44175 | 0.05405 | 0.4416 | 0.0538 | 0.44185 | 0.05395 | 0.44205 | 0.05425 | 0.44215 | 0.05445 | 0.44215 | 0.05425 | 0.44235 | 0.05415 | 0.44255 | 0.05405 | 0.44235 | 0.05395 | 0.4424 | 0.054 | 0.4426 | 0.0541 | 0.4429 | 0.0544 | 0.4429 | 0.0538 | 0.443 | 0.0537 | 0.44295 | 0.05425 | 0.4431 | 0.0538 | 0.44315 | 0.05365 | 0.4431 | 0.0538 | 0.4436 | 0.0544 | 0.44365 | 0.05435 | 0.44365 | 0.05405 | 0.4437 | 0.0537 | 0.44375 | 0.05355 | 0.4439 | 0.0535 | 0.4442 | 0.0538 | 0.44435 | 0.05375 | 0.4444 | 0.0537 | 0.44425 | 0.05375 | 0.44455 | 0.05475 | 0.44505 | 0.05515 | 0.44595 | 0.05455 | 0.4446 | 0.0545 | 0.44405 | 0.05425 | 0.44435 | 0.05365 | 0.4451 | 0.0537 | 0.4453 | 0.0536 | 0.4452 | 0.0536 | 0.44555 | 0.05365 | 0.44595 | 0.05415 | 0.44615 | 0.05455 | 0.4459 | 0.0539 | 0.4462 | 0.0543 | 0.4462 | 0.0545 | 0.4456 | 0.054 | 0.4461 | 0.0539 | 0.44645 | 0.05385 | 0.44645 | 0.05385 | 0.4464 | 0.054 | 0.44615 | 0.05405 | 0.44595 | 0.05405 | 0.44685 | 0.05435 | 0.44695 | 0.05415 | 0.4467 | 0.0539 | 0.4469 | 0.0544 | 0.44675 | 0.05425 | 0.4467 | 0.0539 | 0.447 | 0.0536 | 0.44735 | 0.05415 | 0.44755 | 0.05465 | 0.44765 | 0.05435 | 0.44765 | 0.05435 | 0.4474 | 0.0541 | 0.4471 | 0.0534 | 0.4478 | 0.0538 | 0.44775 | 0.05405 | 0.447 | 0.0543 | 0.44705 | 0.05405 | 0.4473 | 0.0539 | 0.4477 | 0.0539 | 0.4478 | 0.0541 | 0.44795 | 0.05405 | 0.44815 | 0.05395 | 0.4485 | 0.0539 | 0.44855 | 0.05405 | 0.4485 | 0.0543 | 0.4486 | 0.0545 | 0.44835 | 0.05415 | 0.44845 | 0.05415 | 0.449 | 0.0547 | 0.44865 | 0.05405 | 0.44855 | 0.05365 | 0.44875 | 0.05345 | 0.449 | 0.0536 | 0.44915 | 0.05385 | 0.44915 | 0.05405 | 0.44935 | 0.05405 | 0.44925 | 0.05415 | 0.4491 | 0.0544 | 0.44955 | 0.05475 | 0.4493 | 0.0547 | 0.5034 | 0 | 0.5027 | 0
447 | 0.43055 | 0.05525 | 0.43265 | 0.05495 | 0.43355 | 0.05485 | 0.43325 | 0.05525 | 0.43405 | 0.05585 | 0.43385 | 0.05545 | 0.43355 | 0.05475 | 0.43535 | 0.05515 | 0.43585 | 0.05535 | 0.43555 | 0.05535 | 0.4348 | 0.0547 | 0.43515 | 0.05465 | 0.4357 | 0.0549 | 0.4359 | 0.0557 | 0.4361 | 0.0556 | 0.4365 | 0.0553 | 0.4372 | 0.055 | 0.4378 | 0.0553 | 0.43775 | 0.05535 | 0.43735 | 0.05525 | 0.4375 | 0.0552 | 0.4378 | 0.0554 | 0.43805 | 0.05575 | 0.43825 | 0.05575 | 0.4385 | 0.0554 | 0.43865 | 0.05495 | 0.4381 | 0.0547 | 0.43835 | 0.05435 | 0.439 | 0.0542 | 0.4397 | 0.0549 | 0.43975 | 0.05495 | 0.43965 | 0.05485 | 0.4395 | 0.0547 | 0.44035 | 0.05465 | 0.4411 | 0.0549 | 0.44155 | 0.05555 | 0.4413 | 0.0554 | 0.44085 | 0.05565 | 0.4403 | 0.0562 | 0.4413 | 0.0557 | 0.4418 | 0.0556 | 0.4418 | 0.0556 | 0.4414 | 0.055 | 0.44155 | 0.05485 | 0.44195 | 0.05505 | 0.4422 | 0.056 | 0.44275 | 0.05515 | 0.443 | 0.0547 | 0.4424 | 0.0556 | 0.4427 | 0.0557 | 0.44325 | 0.05565 | 0.444 | 0.0556 | 0.4435 | 0.0556 | 0.4431 | 0.0556 | 0.4428 | 0.0556 | 0.44345 | 0.05525 | 0.4441 | 0.0549 | 0.44465 | 0.05465 | 0.4447 | 0.0547 | 0.4447 | 0.0548 | 0.44475 | 0.05505 | 0.4449 | 0.0554 | 0.44445 | 0.05515 | 0.44435 | 0.05505 | 0.44485 | 0.05535 | 0.44495 | 0.05575 | 0.4453 | 0.0557 | 0.44595 | 0.05505 | 0.4458 | 0.0551 | 0.44615 | 0.05505 | 0.4468 | 0.0548 | 0.4459 | 0.0545 | 0.4456 | 0.055 | 0.44565 | 0.05565 | 0.44625 | 0.05545 | 0.4464 | 0.0552 | 0.44665 | 0.05505 | 0.4476 | 0.0551 | 0.4474 | 0.0551 | 0.4472 | 0.0552 | 0.44745 | 0.05515 | 0.4473 | 0.0557 | 0.44705 | 0.05555 | 0.447 | 0.0546 | 0.4471 | 0.0549 | 0.44725 | 0.05505 | 0.44745 | 0.05495 | 0.44775 | 0.05445 | 0.44825 | 0.05455 | 0.44865 | 0.05495 | 0.44795 | 0.05555 | 0.44805 | 0.05545 | 0.44855 | 0.05515 | 0.4492 | 0.0552 | 0.44865 | 0.05575 | 0.44825 | 0.05585 | 0.449 | 0.0545 | 0.44895 | 0.05475 | 0.4489 | 0.0549 | 0.4492 | 0.0547 | 0.44895 | 0.05475 | 0.4489 | 0.0549 | 0.44915 | 0.05505 | 0.4492 | 0.0547 | 0.44955 | 0.05485 | 0.44985 | 0.05505 | 0.4496 | 0.0551 | 0.45015 | 0.05485 | 0.45075 | 0.05475 | 0.45035 | 0.05555 | 0.4506 | 0.0558 | 0.4509 | 0.0556 | 0.4509 | 0.055 | 0.45045 | 0.05495 | 0.45025 | 0.05495 | 0.45055 | 0.05475 | 0.45035 | 0.05475 | 0.4508 | 0.0554 | 0.45155 | 0.05625 | 0.4517 | 0.0557 | 0.45175 | 0.05535 | 0.45175 | 0.05505 | 0.45155 | 0.05545 | 0.4513 | 0.055 | 0.4512 | 0.0545 | 0.451 | 0.0549 | 0.4516 | 0.0551 | 0.45215 | 0.05515 | 0.45215 | 0.05515 | 0.4517 | 0.0547 | 0.45205 | 0.05465 | 0.4535 | 0.055 | 0.4535 | 0.0551 | 0.45295 | 0.05495 | 0.45205 | 0.05475 | 0.4522 | 0.0554 | 0.4527 | 0.0552 | 0.4535 | 0.0544 | 0.45355 | 0.05435 | 0.4532 | 0.0547 | 0.45295 | 0.05525 | 0.45315 | 0.05575 | 0.4533 | 0.056 | 0.45335 | 0.05575 | 0.45335 | 0.05455 | 0.45365 | 0.05465 | 0.45355 | 0.05475 | 0.453 | 0.0548 | 0.4531 | 0.0548 | 0.4535 | 0.0547 | 0.45425 | 0.05435 | 0.45445 | 0.05495 | 0.4542 | 0.0549 | 0.45395 | 0.05465 | 0.4545 | 0.0555 | 0.4547 | 0.0552 | 0.45495 | 0.05445 | 0.4553 | 0.0545 | 0.455 | 0.0552 | 0.4546 | 0.0556 | 0.4549 | 0.0545 | 0.45495 | 0.05495 | 0.455 | 0.055 | 0.4555 | 0.054 | 0.45535 | 0.05495 | 0.45505 | 0.05525 | 0.4549 | 0.0546 | 0.45485 | 0.05445 | 0.4553 | 0.0547 | 0.45585 | 0.05505 | 0.45535 | 0.05455 | 0.4554 | 0.0549 | 0.45565 | 0.05525 | 0.45605 | 0.05395 | 0.4562 | 0.0548 | 0.5115 | 0 | 0.51 | 0
448 | 0.4343 | 0.0561 | 0.4361 | 0.0561 | 0.4373 | 0.0558 | 0.43785 | 0.05545 | 0.43835 | 0.05665 | 0.43855 | 0.05655 | 0.43875 | 0.05565 | 0.43885 | 0.05525 | 0.4394 | 0.0556 | 0.43985 | 0.05605 | 0.43955 | 0.05595 | 0.4397 | 0.0559 | 0.44 | 0.0559 | 0.44015 | 0.05635 | 0.4405 | 0.0556 | 0.44105 | 0.05535 | 0.4415 | 0.0562 | 0.44085 | 0.05535 | 0.4408 | 0.0555 | 0.441 | 0.0565 | 0.4415 | 0.0559 | 0.44215 | 0.05625 | 0.4426 | 0.057 | 0.44255 | 0.05545 | 0.4426 | 0.0555 | 0.4429 | 0.0562 | 0.4442 | 0.0565 | 0.4435 | 0.0564 | 0.44295 | 0.05625 | 0.4439 | 0.0559 | 0.44435 | 0.05605 | 0.44445 | 0.05585 | 0.4442 | 0.0554 | 0.4448 | 0.0556 | 0.44515 | 0.05585 | 0.44525 | 0.05615 | 0.44565 | 0.05615 | 0.4459 | 0.0558 | 0.446 | 0.0554 | 0.44555 | 0.05585 | 0.4456 | 0.056 | 0.4459 | 0.0558 | 0.44595 | 0.05515 | 0.44655 | 0.05545 | 0.44675 | 0.05575 | 0.44615 | 0.05565 | 0.4466 | 0.0558 | 0.4469 | 0.0556 | 0.4468 | 0.0551 | 0.447 | 0.0552 | 0.447 | 0.0554 | 0.44685 | 0.05575 | 0.44705 | 0.05515 | 0.44785 | 0.05495 | 0.4488 | 0.055 | 0.44785 | 0.05515 | 0.44845 | 0.05545 | 0.44955 | 0.05555 | 0.4491 | 0.0554 | 0.44915 | 0.05495 | 0.44955 | 0.05475 | 0.44995 | 0.05555 | 0.4495 | 0.0552 | 0.44935 | 0.05505 | 0.44985 | 0.05535 | 0.44905 | 0.05545 | 0.4488 | 0.0558 | 0.4493 | 0.0564 | 0.45 | 0.056 | 0.45025 | 0.05545 | 0.45015 | 0.05505 | 0.4497 | 0.0548 | 0.4495 | 0.055 | 0.4494 | 0.0553 | 0.4502 | 0.055 | 0.45065 | 0.05525 | 0.4509 | 0.0556 | 0.4508 | 0.0555 | 0.45095 | 0.05535 | 0.45135 | 0.05515 | 0.452 | 0.0546 | 0.45165 | 0.05495 | 0.45145 | 0.05545 | 0.45155 | 0.05585 | 0.45115 | 0.05545 | 0.4515 | 0.0556 | 0.45235 | 0.05595 | 0.45265 | 0.05595 | 0.4528 | 0.0562 | 0.4528 | 0.0563 | 0.4532 | 0.0553 | 0.4531 | 0.0552 | 0.4528 | 0.0555 | 0.45285 | 0.05555 | 0.45315 | 0.05475 | 0.4536 | 0.0544 | 0.45395 | 0.05545 | 0.4536 | 0.0557 | 0.45365 | 0.05585 | 0.4543 | 0.0557 | 0.45415 | 0.05545 | 0.45425 | 0.05525 | 0.45455 | 0.05515 | 0.45445 | 0.05545 | 0.4538 | 0.0553 | 0.4532 | 0.0551 | 0.45385 | 0.05515 | 0.454 | 0.0549 | 0.45435 | 0.05485 | 0.4555 | 0.0554 | 0.456 | 0.0556 | 0.4558 | 0.0555 | 0.4548 | 0.0552 | 0.4552 | 0.0553 | 0.45565 | 0.05535 | 0.45615 | 0.05535 | 0.45595 | 0.05575 | 0.45575 | 0.05585 | 0.4556 | 0.0557 | 0.456 | 0.0546 | 0.45595 | 0.05495 | 0.4557 | 0.056 | 0.4566 | 0.0552 | 0.45635 | 0.05555 | 0.45575 | 0.05625 | 0.4563 | 0.0559 | 0.45685 | 0.05555 | 0.45725 | 0.05525 | 0.4572 | 0.0554 | 0.4574 | 0.0552 | 0.4574 | 0.0554 | 0.4571 | 0.0562 | 0.45735 | 0.05595 | 0.45745 | 0.05575 | 0.45735 | 0.05565 | 0.457 | 0.0555 | 0.45705 | 0.05545 | 0.4574 | 0.0554 | 0.45745 | 0.05585 | 0.45745 | 0.05615 | 0.4575 | 0.0563 | 0.45815 | 0.05585 | 0.45785 | 0.05565 | 0.4576 | 0.0557 | 0.45805 | 0.05595 | 0.45825 | 0.05605 | 0.4585 | 0.0558 | 0.45895 | 0.05515 | 0.4598 | 0.0559 | 0.45975 | 0.05605 | 0.45915 | 0.05565 | 0.45855 | 0.05625 | 0.4583 | 0.0562 | 0.4585 | 0.0557 | 0.459 | 0.0551 | 0.4595 | 0.0553 | 0.45995 | 0.05585 | 0.4605 | 0.0561 | 0.45995 | 0.05515 | 0.45955 | 0.05445 | 0.45965 | 0.05465 | 0.4598 | 0.0546 | 0.45995 | 0.05495 | 0.46 | 0.0558 | 0.46005 | 0.05515 | 0.46015 | 0.05495 | 0.46 | 0.0555 | 0.45955 | 0.05515 | 0.4602 | 0.0551 | 0.4614 | 0.055 | 0.4603 | 0.0548 | 0.4601 | 0.0551 | 0.46025 | 0.05535 | 0.4605 | 0.0551 | 0.46015 | 0.05515 | 0.5151 | 0 | 0.5152 | 0
449 | 0.43785 | 0.05635 | 0.4394 | 0.0564 | 0.44045 | 0.05635 | 0.4409 | 0.0563 | 0.44185 | 0.05655 | 0.44225 | 0.05615 | 0.4424 | 0.0556 | 0.44165 | 0.05655 | 0.44225 | 0.05615 | 0.4431 | 0.0555 | 0.44285 | 0.05655 | 0.4429 | 0.0558 | 0.4433 | 0.0552 | 0.4439 | 0.056 | 0.44385 | 0.05565 | 0.4441 | 0.0556 | 0.4447 | 0.056 | 0.4452 | 0.0566 | 0.4453 | 0.0568 | 0.44515 | 0.05645 | 0.4459 | 0.0556 | 0.4458 | 0.0558 | 0.4451 | 0.0568 | 0.4457 | 0.0566 | 0.44645 | 0.05655 | 0.4469 | 0.0564 | 0.44655 | 0.05595 | 0.4466 | 0.0562 | 0.44655 | 0.05645 | 0.44615 | 0.05645 | 0.4466 | 0.0562 | 0.4473 | 0.0559 | 0.4482 | 0.0556 | 0.4483 | 0.0563 | 0.4481 | 0.0565 | 0.44785 | 0.05615 | 0.44845 | 0.05575 | 0.44855 | 0.05575 | 0.44825 | 0.05595 | 0.4483 | 0.0555 | 0.44825 | 0.05545 | 0.44805 | 0.05565 | 0.448 | 0.0556 | 0.4496 | 0.0563 | 0.45075 | 0.05655 | 0.4496 | 0.0559 | 0.44915 | 0.05615 | 0.44915 | 0.05645 | 0.4499 | 0.0565 | 0.45045 | 0.05635 | 0.45075 | 0.05635 | 0.4507 | 0.0566 | 0.4519 | 0.0562 | 0.4517 | 0.0556 | 0.4507 | 0.0553 | 0.4516 | 0.055 | 0.45165 | 0.05495 | 0.4514 | 0.0552 | 0.45175 | 0.05575 | 0.4521 | 0.0559 | 0.45235 | 0.05595 | 0.45215 | 0.05615 | 0.4529 | 0.0556 | 0.45345 | 0.05535 | 0.453 | 0.0559 | 0.45275 | 0.05595 | 0.4531 | 0.0562 | 0.454 | 0.0566 | 0.45305 | 0.05555 | 0.453 | 0.0554 | 0.4536 | 0.0557 | 0.45365 | 0.05535 | 0.4543 | 0.055 | 0.45515 | 0.05485 | 0.4548 | 0.0563 | 0.45445 | 0.05615 | 0.45455 | 0.05595 | 0.4552 | 0.057 | 0.45475 | 0.05595 | 0.45465 | 0.05505 | 0.45505 | 0.05475 | 0.45525 | 0.05545 | 0.4553 | 0.0561 | 0.4553 | 0.0565 | 0.45515 | 0.05695 | 0.4553 | 0.0565 | 0.4557 | 0.0553 | 0.45615 | 0.05525 | 0.45615 | 0.05525 | 0.4559 | 0.0554 | 0.4559 | 0.0552 | 0.45605 | 0.05485 | 0.4564 | 0.0547 | 0.457 | 0.0551 | 0.45725 | 0.05575 | 0.4574 | 0.0562 | 0.45755 | 0.05625 | 0.4579 | 0.0563 | 0.4579 | 0.056 | 0.4576 | 0.0552 | 0.45785 | 0.05595 | 0.4577 | 0.0557 | 0.45755 | 0.05465 | 0.4579 | 0.0552 | 0.45835 | 0.05575 | 0.4587 | 0.056 | 0.45805 | 0.05525 | 0.4579 | 0.0557 | 0.4579 | 0.0562 | 0.45815 | 0.05525 | 0.45795 | 0.05555 | 0.4579 | 0.0558 | 0.45855 | 0.05525 | 0.4586 | 0.0553 | 0.4584 | 0.0552 | 0.458 | 0.0549 | 0.4577 | 0.0554 | 0.4582 | 0.0558 | 0.4595 | 0.0559 | 0.4603 | 0.0561 | 0.46065 | 0.05645 | 0.4605 | 0.0567 | 0.45945 | 0.05615 | 0.4597 | 0.0559 | 0.46015 | 0.05565 | 0.45955 | 0.05565 | 0.4601 | 0.0553 | 0.46055 | 0.05505 | 0.45975 | 0.05565 | 0.46075 | 0.05575 | 0.46145 | 0.05555 | 0.46135 | 0.05535 | 0.46125 | 0.05585 | 0.46095 | 0.05605 | 0.4606 | 0.0559 | 0.461 | 0.0557 | 0.46125 | 0.05585 | 0.46135 | 0.05615 | 0.46195 | 0.05595 | 0.4622 | 0.0559 | 0.46205 | 0.05585 | 0.4615 | 0.0554 | 0.462 | 0.0553 | 0.46265 | 0.05545 | 0.46285 | 0.05615 | 0.46195 | 0.05535 | 0.4614 | 0.0553 | 0.4611 | 0.0566 | 0.46235 | 0.05695 | 0.4627 | 0.0565 | 0.46225 | 0.05575 | 0.4628 | 0.0559 | 0.4633 | 0.0562 | 0.46355 | 0.05625 | 0.4627 | 0.055 | 0.4625 | 0.0546 | 0.46275 | 0.05485 | 0.46335 | 0.05595 | 0.46315 | 0.05615 | 0.4632 | 0.0563 | 0.4637 | 0.0566 | 0.46325 | 0.05575 | 0.46335 | 0.05545 | 0.46415 | 0.05595 | 0.46455 | 0.05545 | 0.4644 | 0.0558 | 0.4635 | 0.0572 | 0.46395 | 0.05675 | 0.46425 | 0.05625 | 0.4644 | 0.0559 | 0.46415 | 0.05585 | 0.46375 | 0.05625 | 0.46345 | 0.05655 | 0.4642 | 0.0552 | 0.4646 | 0.056 | 0.5212 | 0 | 0.5197 | 0
450 | 0.43995 | 0.05605 | 0.4422 | 0.0561 | 0.44325 | 0.05595 | 0.44335 | 0.05585 | 0.44365 | 0.05615 | 0.4435 | 0.056 | 0.44335 | 0.05575 | 0.44405 | 0.05555 | 0.44425 | 0.05585 | 0.4443 | 0.0563 | 0.4453 | 0.0562 | 0.4456 | 0.0558 | 0.44575 | 0.05575 | 0.4458 | 0.0567 | 0.4464 | 0.0562 | 0.4467 | 0.0558 | 0.44605 | 0.05595 | 0.4464 | 0.0563 | 0.44655 | 0.05615 | 0.4466 | 0.0554 | 0.4469 | 0.0553 | 0.44725 | 0.05585 | 0.4475 | 0.0566 | 0.44745 | 0.05645 | 0.4477 | 0.0562 | 0.44805 | 0.05595 | 0.44785 | 0.05595 | 0.4481 | 0.0555 | 0.4487 | 0.0554 | 0.4496 | 0.0565 | 0.4496 | 0.0562 | 0.44945 | 0.05615 | 0.4491 | 0.0568 | 0.44975 | 0.05635 | 0.4502 | 0.0558 | 0.45035 | 0.05535 | 0.44935 | 0.05495 | 0.44985 | 0.05535 | 0.4512 | 0.056 | 0.4516 | 0.0562 | 0.45165 | 0.05595 | 0.4518 | 0.0557 | 0.45245 | 0.05595 | 0.45245 | 0.05545 | 0.45225 | 0.05495 | 0.4516 | 0.0551 | 0.45175 | 0.05565 | 0.45195 | 0.05605 | 0.45225 | 0.05635 | 0.4528 | 0.0563 | 0.45315 | 0.05635 | 0.45305 | 0.05665 | 0.4526 | 0.0564 | 0.45285 | 0.05605 | 0.45355 | 0.05555 | 0.45325 | 0.05525 | 0.45345 | 0.05545 | 0.4537 | 0.0557 | 0.4534 | 0.0557 | 0.45345 | 0.05635 | 0.45355 | 0.05665 | 0.45375 | 0.05585 | 0.45425 | 0.05605 | 0.4546 | 0.0562 | 0.45495 | 0.05595 | 0.45515 | 0.05595 | 0.4556 | 0.056 | 0.45625 | 0.05595 | 0.45585 | 0.05565 | 0.45615 | 0.05535 | 0.4569 | 0.0551 | 0.4559 | 0.056 | 0.4556 | 0.056 | 0.45575 | 0.05575 | 0.45615 | 0.05655 | 0.4565 | 0.0562 | 0.45675 | 0.05565 | 0.45635 | 0.05555 | 0.4565 | 0.0558 | 0.45675 | 0.05585 | 0.45725 | 0.05555 | 0.4569 | 0.0559 | 0.4568 | 0.0556 | 0.45715 | 0.05435 | 0.4569 | 0.0553 | 0.45695 | 0.05595 | 0.4573 | 0.0562 | 0.458 | 0.0559 | 0.45805 | 0.05575 | 0.45765 | 0.05585 | 0.457 | 0.0558 | 0.45695 | 0.05555 | 0.4574 | 0.0553 | 0.45875 | 0.05525 | 0.4588 | 0.0563 | 0.45855 | 0.05715 | 0.45855 | 0.05715 | 0.45875 | 0.05645 | 0.4591 | 0.0556 | 0.4597 | 0.0545 | 0.4591 | 0.0548 | 0.45915 | 0.05545 | 0.4598 | 0.0561 | 0.46035 | 0.05545 | 0.45995 | 0.05555 | 0.4592 | 0.0561 | 0.46075 | 0.05535 | 0.4604 | 0.055 | 0.45985 | 0.05515 | 0.46075 | 0.05535 | 0.46045 | 0.05485 | 0.4603 | 0.0548 | 0.4607 | 0.0557 | 0.4606 | 0.0556 | 0.4604 | 0.0553 | 0.46 | 0.055 | 0.4607 | 0.0549 | 0.4614 | 0.0555 | 0.46185 | 0.05685 | 0.46265 | 0.05585 | 0.4624 | 0.0556 | 0.46145 | 0.05595 | 0.46125 | 0.05575 | 0.4612 | 0.0556 | 0.4613 | 0.0556 | 0.4615 | 0.0563 | 0.46155 | 0.05555 | 0.46185 | 0.05495 | 0.4622 | 0.0555 | 0.46265 | 0.05595 | 0.46275 | 0.05605 | 0.46245 | 0.05575 | 0.4626 | 0.0561 | 0.46285 | 0.05605 | 0.46325 | 0.05545 | 0.46375 | 0.05495 | 0.46405 | 0.05465 | 0.4641 | 0.0546 | 0.46405 | 0.05505 | 0.4634 | 0.0552 | 0.46295 | 0.05545 | 0.46385 | 0.05595 | 0.464 | 0.0558 | 0.46385 | 0.05565 | 0.46345 | 0.05565 | 0.46335 | 0.05535 | 0.46335 | 0.05485 | 0.4635 | 0.054 | 0.4646 | 0.0557 | 0.4648 | 0.0564 | 0.46425 | 0.05615 | 0.46425 | 0.05605 | 0.46435 | 0.05595 | 0.4644 | 0.0558 | 0.4643 | 0.0555 | 0.46405 | 0.05545 | 0.4641 | 0.0558 | 0.46575 | 0.05635 | 0.4657 | 0.0562 | 0.46555 | 0.05605 | 0.4662 | 0.0562 | 0.4659 | 0.0559 | 0.4654 | 0.0556 | 0.46475 | 0.05515 | 0.46565 | 0.05535 | 0.46625 | 0.05605 | 0.4664 | 0.0574 | 0.46655 | 0.05655 | 0.46645 | 0.05645 | 0.46595 | 0.05685 | 0.46565 | 0.05605 | 0.4661 | 0.0557 | 0.4668 | 0.0555 | 0.4672 | 0.0555 | 0.46645 | 0.05575 | 0.5216 | 0 | 0.5216 | 0
451 | 0.4419 | 0.0558 | 0.44385 | 0.05625 | 0.44485 | 0.05625 | 0.445 | 0.0559 | 0.44545 | 0.05545 | 0.44535 | 0.05535 | 0.44495 | 0.05555 | 0.44505 | 0.05545 | 0.4452 | 0.056 | 0.44555 | 0.05645 | 0.4469 | 0.0556 | 0.44665 | 0.05495 | 0.4465 | 0.0551 | 0.4473 | 0.0563 | 0.4476 | 0.0562 | 0.44795 | 0.05595 | 0.4483 | 0.0555 | 0.44835 | 0.05565 | 0.4484 | 0.056 | 0.4484 | 0.0564 | 0.4494 | 0.0559 | 0.4497 | 0.0557 | 0.44955 | 0.05595 | 0.44965 | 0.05585 | 0.4492 | 0.0558 | 0.44885 | 0.05595 | 0.44975 | 0.05615 | 0.4499 | 0.056 | 0.44985 | 0.05585 | 0.4495 | 0.0557 | 0.4496 | 0.056 | 0.4499 | 0.0562 | 0.4506 | 0.0563 | 0.451 | 0.0561 | 0.4517 | 0.0557 | 0.45265 | 0.05485 | 0.45155 | 0.05575 | 0.45155 | 0.05615 | 0.4525 | 0.0559 | 0.4529 | 0.0553 | 0.4531 | 0.0558 | 0.4532 | 0.0565 | 0.45355 | 0.05575 | 0.45305 | 0.05565 | 0.45265 | 0.05585 | 0.45345 | 0.05565 | 0.45375 | 0.05635 | 0.45385 | 0.05685 | 0.45405 | 0.05655 | 0.4542 | 0.0561 | 0.4538 | 0.0559 | 0.45285 | 0.05605 | 0.454 | 0.0552 | 0.4541 | 0.0554 | 0.4534 | 0.0565 | 0.4544 | 0.0561 | 0.45475 | 0.05585 | 0.4548 | 0.0559 | 0.4548 | 0.0564 | 0.45425 | 0.05595 | 0.454 | 0.0555 | 0.45465 | 0.05525 | 0.4553 | 0.0555 | 0.45575 | 0.05575 | 0.4559 | 0.0557 | 0.4553 | 0.0554 | 0.45545 | 0.05525 | 0.4565 | 0.055 | 0.45675 | 0.05535 | 0.45735 | 0.05505 | 0.4583 | 0.0543 | 0.45735 | 0.05555 | 0.4568 | 0.0559 | 0.45655 | 0.05575 | 0.4568 | 0.0553 | 0.45695 | 0.05505 | 0.45715 | 0.05505 | 0.4577 | 0.0556 | 0.4579 | 0.0553 | 0.458 | 0.0551 | 0.458 | 0.0552 | 0.45825 | 0.05555 | 0.4583 | 0.0559 | 0.45825 | 0.05625 | 0.4576 | 0.0562 | 0.4579 | 0.056 | 0.45895 | 0.05555 | 0.45925 | 0.05525 | 0.45885 | 0.05495 | 0.4583 | 0.0549 | 0.45855 | 0.05495 | 0.4595 | 0.0556 | 0.45995 | 0.05585 | 0.4586 | 0.0549 | 0.45925 | 0.05535 | 0.4599 | 0.0557 | 0.46005 | 0.05565 | 0.4593 | 0.0546 | 0.45975 | 0.05455 | 0.4615 | 0.0556 | 0.46035 | 0.05495 | 0.46035 | 0.05515 | 0.46115 | 0.05565 | 0.4609 | 0.0549 | 0.46115 | 0.05515 | 0.4615 | 0.0558 | 0.46175 | 0.05495 | 0.46135 | 0.05465 | 0.46095 | 0.05475 | 0.46105 | 0.05505 | 0.46185 | 0.05585 | 0.46185 | 0.05585 | 0.46025 | 0.05455 | 0.4606 | 0.0542 | 0.4612 | 0.0544 | 0.46195 | 0.05535 | 0.46225 | 0.05535 | 0.4623 | 0.0558 | 0.4619 | 0.0566 | 0.46195 | 0.05605 | 0.462 | 0.0556 | 0.4622 | 0.0553 | 0.46255 | 0.05535 | 0.46265 | 0.05485 | 0.46265 | 0.05415 | 0.4625 | 0.0541 | 0.4624 | 0.0553 | 0.46275 | 0.05625 | 0.46465 | 0.05585 | 0.4638 | 0.0556 | 0.46325 | 0.05545 | 0.46375 | 0.05505 | 0.4637 | 0.0556 | 0.46335 | 0.05545 | 0.463 | 0.0545 | 0.4633 | 0.0555 | 0.46355 | 0.05645 | 0.46385 | 0.05725 | 0.4649 | 0.0562 | 0.4644 | 0.0552 | 0.4636 | 0.055 | 0.46395 | 0.05615 | 0.4644 | 0.0557 | 0.4648 | 0.0551 | 0.46435 | 0.05525 | 0.46495 | 0.05575 | 0.4652 | 0.0562 | 0.4649 | 0.0566 | 0.46425 | 0.05515 | 0.465 | 0.0545 | 0.4668 | 0.0545 | 0.4663 | 0.0553 | 0.4656 | 0.0556 | 0.46515 | 0.05575 | 0.4659 | 0.0563 | 0.4662 | 0.0559 | 0.4663 | 0.0554 | 0.46595 | 0.05585 | 0.46615 | 0.05615 | 0.46605 | 0.05605 | 0.46525 | 0.05555 | 0.46515 | 0.05555 | 0.46565 | 0.05555 | 0.4668 | 0.0555 | 0.4664 | 0.0554 | 0.4661 | 0.0553 | 0.46605 | 0.05525 | 0.46605 | 0.05565 | 0.46635 | 0.05565 | 0.4668 | 0.0552 | 0.46555 | 0.05475 | 0.4658 | 0.0551 | 0.46655 | 0.05545 | 0.46695 | 0.05545 | 0.4666 | 0.0555 | 0.5217 | 0 | 0.5214 | 0
452 | 0.44365 | 0.05555 | 0.44565 | 0.05515 | 0.4466 | 0.0551 | 0.4464 | 0.0555 | 0.44595 | 0.05555 | 0.44655 | 0.05535 | 0.4476 | 0.055 | 0.44725 | 0.05605 | 0.4475 | 0.0561 | 0.4478 | 0.0558 | 0.44745 | 0.05575 | 0.448 | 0.0559 | 0.44855 | 0.05585 | 0.4485 | 0.0554 | 0.4482 | 0.0552 | 0.44845 | 0.05515 | 0.44985 | 0.05505 | 0.4504 | 0.0549 | 0.45005 | 0.05535 | 0.4487 | 0.0565 | 0.45005 | 0.05545 | 0.4504 | 0.0551 | 0.4501 | 0.0553 | 0.45055 | 0.05525 | 0.45085 | 0.05535 | 0.4511 | 0.0554 | 0.4513 | 0.0551 | 0.4512 | 0.0552 | 0.45115 | 0.05535 | 0.4515 | 0.0552 | 0.45155 | 0.05435 | 0.4516 | 0.0541 | 0.4514 | 0.0549 | 0.45155 | 0.05495 | 0.45175 | 0.05485 | 0.4521 | 0.0546 | 0.45245 | 0.05475 | 0.4532 | 0.055 | 0.45395 | 0.05515 | 0.45365 | 0.05535 | 0.4532 | 0.0554 | 0.45305 | 0.05545 | 0.45395 | 0.05535 | 0.45395 | 0.05545 | 0.45375 | 0.05555 | 0.45385 | 0.05505 | 0.4543 | 0.0554 | 0.4545 | 0.0556 | 0.4544 | 0.0554 | 0.45465 | 0.05505 | 0.4549 | 0.0548 | 0.4551 | 0.0547 | 0.4553 | 0.0545 | 0.4555 | 0.0547 | 0.4554 | 0.0551 | 0.45485 | 0.05475 | 0.455 | 0.0548 | 0.4555 | 0.0549 | 0.45635 | 0.05445 | 0.45625 | 0.05455 | 0.45575 | 0.05485 | 0.4551 | 0.0547 | 0.4565 | 0.055 | 0.4575 | 0.055 | 0.45735 | 0.05495 | 0.4574 | 0.0552 | 0.4576 | 0.0555 | 0.45785 | 0.05565 | 0.4575 | 0.0553 | 0.4577 | 0.0547 | 0.4583 | 0.054 | 0.45805 | 0.05535 | 0.4578 | 0.0557 | 0.4577 | 0.0554 | 0.4577 | 0.0549 | 0.45845 | 0.05515 | 0.45905 | 0.05545 | 0.4589 | 0.0556 | 0.4585 | 0.0554 | 0.45845 | 0.05515 | 0.459 | 0.0547 | 0.45925 | 0.05465 | 0.4591 | 0.0549 | 0.45855 | 0.05555 | 0.4594 | 0.0552 | 0.45945 | 0.05505 | 0.45885 | 0.05515 | 0.45895 | 0.05435 | 0.4591 | 0.0541 | 0.4592 | 0.0543 | 0.459 | 0.0554 | 0.4596 | 0.0551 | 0.4604 | 0.0546 | 0.4606 | 0.055 | 0.46085 | 0.05525 | 0.4611 | 0.0555 | 0.4613 | 0.0557 | 0.4613 | 0.0554 | 0.4613 | 0.055 | 0.4613 | 0.0547 | 0.46105 | 0.05545 | 0.4614 | 0.0558 | 0.4623 | 0.0556 | 0.4617 | 0.0553 | 0.4616 | 0.0552 | 0.4619 | 0.0552 | 0.4624 | 0.0556 | 0.46245 | 0.05555 | 0.4623 | 0.0551 | 0.4621 | 0.0543 | 0.4621 | 0.0547 | 0.46215 | 0.05505 | 0.46255 | 0.05475 | 0.4616 | 0.0547 | 0.46115 | 0.05465 | 0.46165 | 0.05435 | 0.46235 | 0.05475 | 0.46265 | 0.05495 | 0.4627 | 0.0551 | 0.4634 | 0.0553 | 0.463 | 0.055 | 0.46225 | 0.05465 | 0.46305 | 0.05435 | 0.46365 | 0.05465 | 0.46385 | 0.05505 | 0.4637 | 0.0548 | 0.46325 | 0.05525 | 0.46305 | 0.05565 | 0.46375 | 0.05525 | 0.46415 | 0.05515 | 0.4643 | 0.0551 | 0.46445 | 0.05495 | 0.4641 | 0.0553 | 0.46395 | 0.05525 | 0.4642 | 0.0548 | 0.46405 | 0.05505 | 0.46435 | 0.05515 | 0.46505 | 0.05495 | 0.4657 | 0.054 | 0.4653 | 0.0541 | 0.4646 | 0.0547 | 0.46515 | 0.05495 | 0.4653 | 0.0546 | 0.46525 | 0.05465 | 0.4649 | 0.0555 | 0.4655 | 0.0555 | 0.4662 | 0.0551 | 0.46675 | 0.05455 | 0.4664 | 0.0545 | 0.4661 | 0.0543 | 0.4661 | 0.0537 | 0.4659 | 0.054 | 0.466 | 0.0545 | 0.46635 | 0.05495 | 0.4668 | 0.0551 | 0.46585 | 0.05515 | 0.4649 | 0.0557 | 0.4662 | 0.0568 | 0.466 | 0.0557 | 0.46595 | 0.05465 | 0.4664 | 0.055 | 0.4668 | 0.0552 | 0.46685 | 0.05535 | 0.46655 | 0.05545 | 0.4667 | 0.055 | 0.46685 | 0.05465 | 0.4669 | 0.0546 | 0.4669 | 0.0543 | 0.46735 | 0.05445 | 0.4679 | 0.0547 | 0.4679 | 0.0544 | 0.4676 | 0.0545 | 0.4674 | 0.0548 | 0.4681 | 0.0548 | 0.4676 | 0.0549 | 0.522 | 0 | 0.5216 | 0
453 | 0.44525 | 0.05525 | 0.44665 | 0.05505 | 0.4475 | 0.055 | 0.44785 | 0.05515 | 0.4483 | 0.0552 | 0.44835 | 0.05475 | 0.4483 | 0.0542 | 0.4484 | 0.055 | 0.44905 | 0.05525 | 0.44975 | 0.05495 | 0.44965 | 0.05475 | 0.4504 | 0.0544 | 0.45065 | 0.05405 | 0.4496 | 0.0541 | 0.45075 | 0.05495 | 0.4511 | 0.0554 | 0.4502 | 0.0556 | 0.451 | 0.0556 | 0.4512 | 0.0552 | 0.45095 | 0.05455 | 0.45115 | 0.05465 | 0.4512 | 0.055 | 0.4512 | 0.0554 | 0.4522 | 0.0548 | 0.4529 | 0.0549 | 0.4531 | 0.055 | 0.45225 | 0.05465 | 0.4528 | 0.0544 | 0.45345 | 0.05435 | 0.4532 | 0.0554 | 0.45355 | 0.05485 | 0.4539 | 0.0547 | 0.45385 | 0.05545 | 0.4537 | 0.055 | 0.45395 | 0.05485 | 0.4546 | 0.0551 | 0.45455 | 0.05535 | 0.45455 | 0.05505 | 0.45465 | 0.05435 | 0.45485 | 0.05445 | 0.45505 | 0.05465 | 0.4552 | 0.0549 | 0.45505 | 0.05515 | 0.45565 | 0.05545 | 0.45585 | 0.05535 | 0.4548 | 0.0545 | 0.456 | 0.055 | 0.4568 | 0.0552 | 0.45655 | 0.05515 | 0.4566 | 0.0554 | 0.45645 | 0.05515 | 0.45625 | 0.05435 | 0.4565 | 0.055 | 0.45665 | 0.05505 | 0.4568 | 0.0548 | 0.45725 | 0.05505 | 0.45735 | 0.05495 | 0.45725 | 0.05485 | 0.45715 | 0.05515 | 0.45705 | 0.05475 | 0.45735 | 0.05455 | 0.4585 | 0.0555 | 0.45825 | 0.05575 | 0.45785 | 0.05545 | 0.45765 | 0.05425 | 0.4584 | 0.055 | 0.4586 | 0.0555 | 0.4583 | 0.0556 | 0.4576 | 0.0551 | 0.45825 | 0.05505 | 0.4596 | 0.055 | 0.45925 | 0.05485 | 0.45925 | 0.05475 | 0.45945 | 0.05485 | 0.4594 | 0.0557 | 0.45955 | 0.05575 | 0.45975 | 0.05545 | 0.4597 | 0.0549 | 0.45955 | 0.05515 | 0.4596 | 0.0551 | 0.46025 | 0.05435 | 0.45995 | 0.05465 | 0.46015 | 0.05525 | 0.46095 | 0.05575 | 0.4598 | 0.0554 | 0.4597 | 0.0551 | 0.46045 | 0.05465 | 0.46055 | 0.05475 | 0.46035 | 0.05455 | 0.4603 | 0.0544 | 0.4607 | 0.055 | 0.46085 | 0.05555 | 0.4609 | 0.0559 | 0.46115 | 0.05575 | 0.4613 | 0.0548 | 0.462 | 0.0543 | 0.4631 | 0.0548 | 0.4619 | 0.055 | 0.46125 | 0.05505 | 0.46175 | 0.05475 | 0.46195 | 0.05465 | 0.4623 | 0.0547 | 0.4629 | 0.0547 | 0.46195 | 0.05445 | 0.46205 | 0.05495 | 0.4625 | 0.0555 | 0.46265 | 0.05455 | 0.4627 | 0.0544 | 0.46285 | 0.05455 | 0.46345 | 0.05435 | 0.46335 | 0.05495 | 0.4632 | 0.0554 | 0.46355 | 0.05485 | 0.4633 | 0.0547 | 0.4636 | 0.055 | 0.46455 | 0.05555 | 0.46305 | 0.05455 | 0.46265 | 0.05445 | 0.4631 | 0.0549 | 0.46395 | 0.05515 | 0.46395 | 0.05485 | 0.46365 | 0.05465 | 0.4643 | 0.0553 | 0.4641 | 0.0554 | 0.46375 | 0.05535 | 0.46405 | 0.05555 | 0.4645 | 0.0559 | 0.46475 | 0.05605 | 0.4646 | 0.0558 | 0.46425 | 0.05455 | 0.46455 | 0.05425 | 0.4654 | 0.0553 | 0.46455 | 0.05475 | 0.4642 | 0.0549 | 0.46425 | 0.05555 | 0.46475 | 0.05515 | 0.465 | 0.0553 | 0.4651 | 0.0556 | 0.4659 | 0.0542 | 0.46605 | 0.05425 | 0.4659 | 0.0548 | 0.46625 | 0.05505 | 0.46655 | 0.05505 | 0.4667 | 0.0552 | 0.46655 | 0.05585 | 0.4666 | 0.0555 | 0.46665 | 0.05475 | 0.46645 | 0.05385 | 0.4663 | 0.0549 | 0.46675 | 0.05535 | 0.46795 | 0.05495 | 0.46745 | 0.05455 | 0.46675 | 0.05485 | 0.4659 | 0.0557 | 0.46675 | 0.05525 | 0.46715 | 0.05515 | 0.4672 | 0.0551 | 0.46695 | 0.05475 | 0.46705 | 0.05485 | 0.4671 | 0.055 | 0.4673 | 0.0549 | 0.46725 | 0.05475 | 0.4673 | 0.0548 | 0.4675 | 0.055 | 0.46785 | 0.05545 | 0.46815 | 0.05565 | 0.4686 | 0.0556 | 0.4681 | 0.0556 | 0.46775 | 0.05505 | 0.4679 | 0.0543 | 0.46835 | 0.05525 | 0.46825 | 0.05525 | 0.4681 | 0.0551 | 0.46845 | 0.05565 | 0.46845 | 0.05595 | 0.524 | 0 | 0.5228 | 0
454 | 0.44755 | 0.05465 | 0.4495 | 0.0549 | 0.4504 | 0.055 | 0.45035 | 0.05505 | 0.4506 | 0.0548 | 0.45095 | 0.05485 | 0.45125 | 0.05505 | 0.45175 | 0.05545 | 0.4515 | 0.0551 | 0.45115 | 0.05475 | 0.45135 | 0.05485 | 0.45175 | 0.05535 | 0.45185 | 0.05575 | 0.45155 | 0.05585 | 0.45205 | 0.05545 | 0.45235 | 0.05505 | 0.4521 | 0.0549 | 0.45285 | 0.05445 | 0.45355 | 0.05465 | 0.45385 | 0.05535 | 0.45385 | 0.05535 | 0.45415 | 0.05535 | 0.45455 | 0.05535 | 0.45415 | 0.05535 | 0.45395 | 0.05535 | 0.45395 | 0.05525 | 0.45445 | 0.05485 | 0.4546 | 0.0543 | 0.45465 | 0.05415 | 0.4546 | 0.0548 | 0.45485 | 0.05445 | 0.45545 | 0.05455 | 0.4561 | 0.0555 | 0.4553 | 0.0545 | 0.4553 | 0.0541 | 0.45585 | 0.05415 | 0.4564 | 0.0547 | 0.45675 | 0.05495 | 0.4569 | 0.055 | 0.45685 | 0.05485 | 0.45645 | 0.05505 | 0.45605 | 0.05525 | 0.4564 | 0.0551 | 0.45665 | 0.05535 | 0.4567 | 0.0553 | 0.45675 | 0.05425 | 0.45745 | 0.05485 | 0.4577 | 0.0553 | 0.4576 | 0.0552 | 0.45715 | 0.05555 | 0.45705 | 0.05535 | 0.4574 | 0.0544 | 0.45845 | 0.05455 | 0.45845 | 0.05485 | 0.45775 | 0.05545 | 0.4588 | 0.0552 | 0.4595 | 0.0552 | 0.4598 | 0.0552 | 0.45955 | 0.05475 | 0.45935 | 0.05465 | 0.45935 | 0.05455 | 0.46025 | 0.05385 | 0.45995 | 0.05445 | 0.4595 | 0.0549 | 0.4595 | 0.0545 | 0.45905 | 0.05415 | 0.4596 | 0.0545 | 0.4613 | 0.0552 | 0.461 | 0.0552 | 0.4609 | 0.0549 | 0.4611 | 0.0543 | 0.4609 | 0.0553 | 0.46095 | 0.05525 | 0.4613 | 0.0548 | 0.46185 | 0.05495 | 0.46185 | 0.05525 | 0.46165 | 0.05525 | 0.4613 | 0.0546 | 0.46145 | 0.05445 | 0.4617 | 0.0542 | 0.4617 | 0.0538 | 0.4616 | 0.054 | 0.46195 | 0.05445 | 0.4629 | 0.0548 | 0.4625 | 0.0552 | 0.46235 | 0.05525 | 0.46245 | 0.05505 | 0.46265 | 0.05495 | 0.46285 | 0.05505 | 0.463 | 0.055 | 0.46295 | 0.05395 | 0.4629 | 0.0537 | 0.46265 | 0.05385 | 0.46235 | 0.05405 | 0.46245 | 0.05415 | 0.46285 | 0.05445 | 0.46365 | 0.05525 | 0.4637 | 0.0552 | 0.4637 | 0.0552 | 0.46365 | 0.05535 | 0.4636 | 0.0547 | 0.46385 | 0.05445 | 0.46425 | 0.05445 | 0.46435 | 0.05445 | 0.4647 | 0.0547 | 0.46495 | 0.05495 | 0.46405 | 0.05485 | 0.4648 | 0.055 | 0.46565 | 0.05485 | 0.465 | 0.0546 | 0.46495 | 0.05535 | 0.46465 | 0.05555 | 0.4639 | 0.0548 | 0.4646 | 0.0549 | 0.4649 | 0.0547 | 0.46465 | 0.05435 | 0.4649 | 0.0545 | 0.46545 | 0.05465 | 0.46635 | 0.05465 | 0.46635 | 0.05465 | 0.46625 | 0.05475 | 0.466 | 0.0548 | 0.4657 | 0.0545 | 0.46565 | 0.05435 | 0.466 | 0.0545 | 0.467 | 0.0556 | 0.46655 | 0.05515 | 0.46595 | 0.05455 | 0.4659 | 0.0542 | 0.46705 | 0.05455 | 0.4673 | 0.0546 | 0.4664 | 0.0544 | 0.46675 | 0.05415 | 0.4666 | 0.0543 | 0.46575 | 0.05515 | 0.46635 | 0.05455 | 0.46695 | 0.05435 | 0.4674 | 0.0545 | 0.4678 | 0.0551 | 0.46765 | 0.05475 | 0.4673 | 0.0543 | 0.46615 | 0.05505 | 0.467 | 0.055 | 0.4679 | 0.0545 | 0.4673 | 0.0542 | 0.4675 | 0.0545 | 0.4675 | 0.0545 | 0.46735 | 0.05405 | 0.46685 | 0.05435 | 0.4668 | 0.0545 | 0.4674 | 0.0544 | 0.468 | 0.0552 | 0.4684 | 0.0553 | 0.4687 | 0.055 | 0.4681 | 0.0552 | 0.4679 | 0.055 | 0.46795 | 0.05475 | 0.4684 | 0.055 | 0.46815 | 0.05445 | 0.46805 | 0.05405 | 0.46855 | 0.05455 | 0.46845 | 0.05465 | 0.46845 | 0.05485 | 0.4687 | 0.0553 | 0.4696 | 0.055 | 0.4699 | 0.055 | 0.46945 | 0.05545 | 0.4689 | 0.0553 | 0.46945 | 0.05575 | 0.47055 | 0.05645 | 0.4706 | 0.0558 | 0.4703 | 0.0552 | 0.46995 | 0.05485 | 0.46995 | 0.05475 | 0.47005 | 0.05555 | 0.5258 | 0 | 0.5242 | 0
455 | 0.4501 | 0.0549 | 0.4516 | 0.0543 | 0.4523 | 0.0541 | 0.45225 | 0.05465 | 0.4527 | 0.0552 | 0.453 | 0.055 | 0.45345 | 0.05445 | 0.4537 | 0.055 | 0.4532 | 0.0549 | 0.45285 | 0.05485 | 0.4536 | 0.0551 | 0.4539 | 0.0555 | 0.4539 | 0.0554 | 0.45365 | 0.05435 | 0.4541 | 0.0549 | 0.45455 | 0.05505 | 0.45495 | 0.05435 | 0.4544 | 0.0545 | 0.4543 | 0.0548 | 0.45475 | 0.05485 | 0.4549 | 0.0546 | 0.45485 | 0.05455 | 0.455 | 0.0547 | 0.4562 | 0.0546 | 0.45615 | 0.05455 | 0.4555 | 0.0547 | 0.4553 | 0.0549 | 0.4557 | 0.0547 | 0.4564 | 0.0544 | 0.4572 | 0.0546 | 0.45785 | 0.05445 | 0.4583 | 0.0544 | 0.45845 | 0.05455 | 0.45825 | 0.05435 | 0.4583 | 0.0544 | 0.45845 | 0.05465 | 0.45775 | 0.05485 | 0.45755 | 0.05495 | 0.45775 | 0.05485 | 0.45845 | 0.05395 | 0.4589 | 0.0544 | 0.459 | 0.0552 | 0.45945 | 0.05475 | 0.45975 | 0.05485 | 0.4599 | 0.0551 | 0.46025 | 0.05505 | 0.4594 | 0.055 | 0.4589 | 0.055 | 0.4594 | 0.0549 | 0.46005 | 0.05455 | 0.46035 | 0.05435 | 0.4602 | 0.0545 | 0.4612 | 0.0543 | 0.46135 | 0.05465 | 0.4608 | 0.0554 | 0.4608 | 0.0554 | 0.4607 | 0.0556 | 0.4606 | 0.0557 | 0.46065 | 0.05445 | 0.4613 | 0.0545 | 0.4619 | 0.0548 | 0.46215 | 0.05495 | 0.4622 | 0.0544 | 0.46225 | 0.05405 | 0.46215 | 0.05445 | 0.4618 | 0.0544 | 0.4618 | 0.0545 | 0.4622 | 0.0547 | 0.4612 | 0.0548 | 0.4616 | 0.0549 | 0.4632 | 0.0547 | 0.4633 | 0.0552 | 0.4633 | 0.0551 | 0.4634 | 0.0547 | 0.4639 | 0.0547 | 0.4635 | 0.055 | 0.4632 | 0.0554 | 0.4642 | 0.055 | 0.4641 | 0.0551 | 0.464 | 0.055 | 0.46445 | 0.05395 | 0.46505 | 0.05425 | 0.4652 | 0.0542 | 0.4648 | 0.0537 | 0.4647 | 0.0547 | 0.46445 | 0.05495 | 0.46435 | 0.05475 | 0.4653 | 0.0545 | 0.4651 | 0.0544 | 0.46455 | 0.05465 | 0.46545 | 0.05525 | 0.4652 | 0.0544 | 0.4648 | 0.0536 | 0.46485 | 0.05395 | 0.4651 | 0.0549 | 0.46535 | 0.05535 | 0.4661 | 0.0547 | 0.4659 | 0.0552 | 0.4659 | 0.0552 | 0.46635 | 0.05435 | 0.46615 | 0.05475 | 0.4661 | 0.0545 | 0.46645 | 0.05385 | 0.46695 | 0.05465 | 0.4668 | 0.0548 | 0.46645 | 0.05485 | 0.46625 | 0.05595 | 0.46645 | 0.05535 | 0.4668 | 0.0544 | 0.46685 | 0.05455 | 0.46675 | 0.05545 | 0.46655 | 0.05585 | 0.46675 | 0.05465 | 0.46705 | 0.05455 | 0.46745 | 0.05465 | 0.46795 | 0.05475 | 0.46765 | 0.05505 | 0.46695 | 0.05525 | 0.46595 | 0.05555 | 0.4678 | 0.0546 | 0.4685 | 0.0549 | 0.4684 | 0.0558 | 0.46865 | 0.05515 | 0.46835 | 0.05505 | 0.46815 | 0.05525 | 0.4688 | 0.0555 | 0.46875 | 0.05515 | 0.46865 | 0.05495 | 0.46895 | 0.05495 | 0.46895 | 0.05515 | 0.46895 | 0.05555 | 0.46895 | 0.05645 | 0.46845 | 0.05445 | 0.46865 | 0.05415 | 0.4689 | 0.0555 | 0.46875 | 0.05505 | 0.4693 | 0.0553 | 0.47 | 0.0557 | 0.46995 | 0.05585 | 0.46895 | 0.05515 | 0.4682 | 0.0547 | 0.46895 | 0.05525 | 0.46915 | 0.05475 | 0.4693 | 0.0543 | 0.4697 | 0.0545 | 0.4693 | 0.0548 | 0.46945 | 0.05505 | 0.47065 | 0.05485 | 0.4706 | 0.0543 | 0.47045 | 0.05425 | 0.4702 | 0.0547 | 0.4712 | 0.0556 | 0.47115 | 0.05595 | 0.4707 | 0.056 | 0.4711 | 0.0559 | 0.47095 | 0.05505 | 0.47085 | 0.05445 | 0.4712 | 0.0556 | 0.47115 | 0.05535 | 0.471 | 0.0548 | 0.4703 | 0.0545 | 0.4707 | 0.0542 | 0.4713 | 0.0542 | 0.4717 | 0.055 | 0.47145 | 0.05495 | 0.4714 | 0.0547 | 0.4718 | 0.0541 | 0.472 | 0.0546 | 0.472 | 0.0548 | 0.4719 | 0.0548 | 0.4718 | 0.0551 | 0.47175 | 0.05495 | 0.4717 | 0.0547 | 0.471 | 0.055 | 0.47125 | 0.05525 | 0.5267 | 0 | 0.5263 | 0
456 | 0.45295 | 0.05545 | 0.4544 | 0.0554 | 0.45545 | 0.05535 | 0.45605 | 0.05545 | 0.4561 | 0.056 | 0.4561 | 0.0557 | 0.45625 | 0.05495 | 0.45665 | 0.05505 | 0.45655 | 0.05445 | 0.4563 | 0.054 | 0.45605 | 0.05495 | 0.45645 | 0.05525 | 0.4571 | 0.0554 | 0.45785 | 0.05555 | 0.4582 | 0.0556 | 0.45845 | 0.05545 | 0.4588 | 0.0549 | 0.45925 | 0.05485 | 0.45955 | 0.05535 | 0.4595 | 0.0563 | 0.4595 | 0.0559 | 0.45925 | 0.05535 | 0.45915 | 0.05505 | 0.4608 | 0.0558 | 0.46075 | 0.05625 | 0.45995 | 0.05615 | 0.4594 | 0.0544 | 0.45995 | 0.05485 | 0.4604 | 0.0554 | 0.4602 | 0.0549 | 0.4608 | 0.0546 | 0.46135 | 0.05475 | 0.4617 | 0.0557 | 0.46175 | 0.05585 | 0.4617 | 0.056 | 0.4616 | 0.0561 | 0.46155 | 0.05625 | 0.46175 | 0.05605 | 0.4621 | 0.0556 | 0.46155 | 0.05535 | 0.46165 | 0.05525 | 0.46215 | 0.05535 | 0.4626 | 0.0558 | 0.4629 | 0.0558 | 0.46305 | 0.05545 | 0.46315 | 0.05465 | 0.46335 | 0.05475 | 0.46355 | 0.05495 | 0.4639 | 0.055 | 0.46265 | 0.05525 | 0.46235 | 0.05515 | 0.46335 | 0.05435 | 0.46395 | 0.05565 | 0.464 | 0.0564 | 0.46395 | 0.05675 | 0.4648 | 0.0566 | 0.46465 | 0.05575 | 0.4644 | 0.0549 | 0.46535 | 0.05485 | 0.465 | 0.0547 | 0.4646 | 0.0548 | 0.4652 | 0.055 | 0.4648 | 0.055 | 0.4648 | 0.0553 | 0.4656 | 0.0558 | 0.4656 | 0.0552 | 0.4656 | 0.0551 | 0.4655 | 0.0556 | 0.4658 | 0.0546 | 0.46585 | 0.05495 | 0.46555 | 0.05635 | 0.4666 | 0.0558 | 0.46645 | 0.05515 | 0.46585 | 0.05485 | 0.4662 | 0.0548 | 0.46625 | 0.05495 | 0.4663 | 0.055 | 0.4667 | 0.0545 | 0.467 | 0.0547 | 0.46695 | 0.05485 | 0.4665 | 0.0547 | 0.46675 | 0.05475 | 0.467 | 0.0548 | 0.46705 | 0.05495 | 0.4673 | 0.055 | 0.46735 | 0.05505 | 0.46725 | 0.05525 | 0.46785 | 0.05635 | 0.4678 | 0.0561 | 0.4678 | 0.0553 | 0.4685 | 0.0553 | 0.4682 | 0.0549 | 0.46785 | 0.05465 | 0.46825 | 0.05475 | 0.4685 | 0.0549 | 0.46875 | 0.05495 | 0.46915 | 0.05485 | 0.4694 | 0.0547 | 0.46945 | 0.05445 | 0.46925 | 0.05415 | 0.4692 | 0.0551 | 0.4692 | 0.0549 | 0.4695 | 0.0538 | 0.4698 | 0.0544 | 0.46985 | 0.05485 | 0.46975 | 0.05505 | 0.47005 | 0.05435 | 0.4701 | 0.0544 | 0.46985 | 0.05485 | 0.4694 | 0.0552 | 0.46985 | 0.05525 | 0.47045 | 0.05505 | 0.47075 | 0.05465 | 0.4709 | 0.055 | 0.4707 | 0.0551 | 0.47015 | 0.05475 | 0.4708 | 0.0551 | 0.47085 | 0.05525 | 0.47045 | 0.05525 | 0.47115 | 0.05515 | 0.47115 | 0.05515 | 0.47085 | 0.05525 | 0.4708 | 0.0549 | 0.47105 | 0.05485 | 0.47155 | 0.05495 | 0.47225 | 0.05535 | 0.4723 | 0.0555 | 0.4721 | 0.0555 | 0.4718 | 0.0552 | 0.47175 | 0.05505 | 0.472 | 0.0552 | 0.4726 | 0.0558 | 0.4722 | 0.0545 | 0.47185 | 0.05435 | 0.4712 | 0.0553 | 0.47185 | 0.05485 | 0.47245 | 0.05455 | 0.473 | 0.0545 | 0.4742 | 0.0548 | 0.47355 | 0.05465 | 0.4725 | 0.0547 | 0.47315 | 0.05505 | 0.473 | 0.0551 | 0.473 | 0.0551 | 0.47385 | 0.05485 | 0.4733 | 0.0545 | 0.47315 | 0.05455 | 0.47395 | 0.05485 | 0.47395 | 0.05485 | 0.47385 | 0.05485 | 0.47365 | 0.05475 | 0.47355 | 0.05545 | 0.47325 | 0.05515 | 0.4731 | 0.0544 | 0.47415 | 0.05465 | 0.4742 | 0.0545 | 0.4741 | 0.0545 | 0.47455 | 0.05525 | 0.4746 | 0.0556 | 0.47435 | 0.05535 | 0.474 | 0.0538 | 0.4732 | 0.0544 | 0.4732 | 0.0551 | 0.47455 | 0.05505 | 0.4748 | 0.055 | 0.47455 | 0.05485 | 0.4739 | 0.0548 | 0.47455 | 0.05565 | 0.47505 | 0.05645 | 0.47545 | 0.05695 | 0.4755 | 0.0562 | 0.4753 | 0.0557 | 0.47495 | 0.05535 | 0.47495 | 0.05495 | 0.47505 | 0.05535 | 0.5306 | 0 | 0.5297 | 0
457 | 0.4563 | 0.0554 | 0.4583 | 0.0563 | 0.45915 | 0.05635 | 0.45915 | 0.05565 | 0.45935 | 0.05585 | 0.45975 | 0.05535 | 0.4604 | 0.0546 | 0.4603 | 0.0557 | 0.46055 | 0.05595 | 0.4608 | 0.0555 | 0.4603 | 0.0544 | 0.4601 | 0.0547 | 0.4602 | 0.0551 | 0.46085 | 0.05495 | 0.46085 | 0.05505 | 0.46105 | 0.05525 | 0.4616 | 0.0553 | 0.461 | 0.0545 | 0.46145 | 0.05505 | 0.4626 | 0.0565 | 0.46295 | 0.05545 | 0.4629 | 0.0553 | 0.46265 | 0.05595 | 0.46315 | 0.05665 | 0.4625 | 0.0562 | 0.46175 | 0.05535 | 0.46245 | 0.05465 | 0.46375 | 0.05435 | 0.4649 | 0.0546 | 0.46535 | 0.05595 | 0.46435 | 0.05595 | 0.46405 | 0.05575 | 0.465 | 0.0552 | 0.46545 | 0.05545 | 0.4657 | 0.0557 | 0.46575 | 0.05595 | 0.4655 | 0.0557 | 0.4654 | 0.056 | 0.46525 | 0.05655 | 0.46575 | 0.05615 | 0.4659 | 0.0555 | 0.4661 | 0.0551 | 0.46675 | 0.05565 | 0.4669 | 0.0555 | 0.46695 | 0.05545 | 0.4667 | 0.0559 | 0.4667 | 0.0557 | 0.46695 | 0.05565 | 0.4674 | 0.0559 | 0.4671 | 0.0546 | 0.46725 | 0.05445 | 0.46775 | 0.05545 | 0.4672 | 0.0547 | 0.46695 | 0.05495 | 0.4668 | 0.0558 | 0.46735 | 0.05625 | 0.46735 | 0.05555 | 0.46745 | 0.05465 | 0.46875 | 0.05455 | 0.4685 | 0.0549 | 0.4679 | 0.0555 | 0.4682 | 0.0557 | 0.4686 | 0.0558 | 0.46895 | 0.05555 | 0.46915 | 0.05465 | 0.4692 | 0.0554 | 0.4692 | 0.0557 | 0.46935 | 0.05535 | 0.4698 | 0.056 | 0.46995 | 0.05585 | 0.47005 | 0.05515 | 0.4703 | 0.055 | 0.4706 | 0.0553 | 0.47065 | 0.05565 | 0.4703 | 0.0555 | 0.47005 | 0.05535 | 0.47035 | 0.05555 | 0.4717 | 0.0562 | 0.4709 | 0.0559 | 0.4705 | 0.0554 | 0.4714 | 0.0546 | 0.47125 | 0.05515 | 0.47115 | 0.05565 | 0.4715 | 0.0556 | 0.47145 | 0.05555 | 0.4714 | 0.0555 | 0.47145 | 0.05555 | 0.4724 | 0.0559 | 0.47245 | 0.05545 | 0.47205 | 0.05485 | 0.47155 | 0.05475 | 0.47155 | 0.05475 | 0.47175 | 0.05495 | 0.47175 | 0.05545 | 0.4722 | 0.0558 | 0.4725 | 0.0558 | 0.4723 | 0.0553 | 0.4723 | 0.0554 | 0.47215 | 0.05525 | 0.472 | 0.0548 | 0.47305 | 0.05595 | 0.4728 | 0.0559 | 0.47185 | 0.05505 | 0.4729 | 0.0548 | 0.4731 | 0.0549 | 0.4728 | 0.0553 | 0.47315 | 0.05545 | 0.47335 | 0.05615 | 0.47325 | 0.05645 | 0.47335 | 0.05475 | 0.47395 | 0.05475 | 0.4742 | 0.055 | 0.47375 | 0.05535 | 0.4737 | 0.0551 | 0.47425 | 0.05525 | 0.4754 | 0.0558 | 0.47495 | 0.05605 | 0.47495 | 0.05615 | 0.4754 | 0.0558 | 0.47435 | 0.05595 | 0.4745 | 0.0557 | 0.47525 | 0.05515 | 0.47515 | 0.05555 | 0.47535 | 0.05545 | 0.4755 | 0.0553 | 0.4751 | 0.0555 | 0.47535 | 0.05545 | 0.47545 | 0.05535 | 0.475 | 0.0556 | 0.47475 | 0.05535 | 0.47495 | 0.05535 | 0.47555 | 0.05575 | 0.4757 | 0.0548 | 0.4762 | 0.0548 | 0.4767 | 0.0558 | 0.47625 | 0.05565 | 0.47575 | 0.05565 | 0.47535 | 0.05585 | 0.47675 | 0.05525 | 0.4769 | 0.0549 | 0.4764 | 0.0551 | 0.47595 | 0.05585 | 0.47625 | 0.05555 | 0.4767 | 0.0552 | 0.4766 | 0.0557 | 0.47705 | 0.05545 | 0.4771 | 0.0554 | 0.47645 | 0.05605 | 0.47685 | 0.05615 | 0.47715 | 0.05585 | 0.47715 | 0.05525 | 0.4774 | 0.0551 | 0.47735 | 0.05495 | 0.4773 | 0.0549 | 0.4779 | 0.0551 | 0.47725 | 0.05505 | 0.47665 | 0.05515 | 0.47835 | 0.05505 | 0.47825 | 0.05505 | 0.4778 | 0.0553 | 0.47785 | 0.05595 | 0.4771 | 0.0556 | 0.4767 | 0.0553 | 0.47695 | 0.05515 | 0.47865 | 0.05565 | 0.4787 | 0.0557 | 0.47725 | 0.05575 | 0.47865 | 0.05615 | 0.47915 | 0.05605 | 0.479 | 0.0559 | 0.47905 | 0.05675 | 0.47955 | 0.05645 | 0.4802 | 0.0556 | 0.47995 | 0.05565 | 0.4795 | 0.0561 | 0.5353 | 0 | 0.534 | 0
458 | 0.46025 | 0.05615 | 0.4624 | 0.0557 | 0.463 | 0.0555 | 0.4623 | 0.056 | 0.463 | 0.0566 | 0.4632 | 0.057 | 0.463 | 0.057 | 0.4633 | 0.055 | 0.46385 | 0.05525 | 0.4642 | 0.0561 | 0.4644 | 0.0562 | 0.4645 | 0.0558 | 0.465 | 0.0558 | 0.46585 | 0.05675 | 0.46525 | 0.05655 | 0.4653 | 0.0564 | 0.4665 | 0.0562 | 0.4663 | 0.0558 | 0.4663 | 0.0558 | 0.46645 | 0.05605 | 0.46605 | 0.05585 | 0.46585 | 0.05595 | 0.46605 | 0.05625 | 0.46835 | 0.05625 | 0.4685 | 0.0561 | 0.46795 | 0.05615 | 0.4681 | 0.0566 | 0.46745 | 0.05575 | 0.46725 | 0.05535 | 0.4679 | 0.0563 | 0.46885 | 0.05665 | 0.46925 | 0.05615 | 0.46885 | 0.05495 | 0.46865 | 0.05575 | 0.4688 | 0.0561 | 0.46945 | 0.05575 | 0.46905 | 0.05605 | 0.4692 | 0.0562 | 0.46975 | 0.05635 | 0.4693 | 0.057 | 0.4697 | 0.0565 | 0.4705 | 0.0557 | 0.4702 | 0.0561 | 0.46985 | 0.05605 | 0.47005 | 0.05585 | 0.47145 | 0.05535 | 0.4713 | 0.0562 | 0.47085 | 0.05655 | 0.4708 | 0.0555 | 0.47105 | 0.05645 | 0.4711 | 0.0565 | 0.47115 | 0.05565 | 0.47155 | 0.05655 | 0.47185 | 0.05685 | 0.47195 | 0.05675 | 0.47135 | 0.05605 | 0.4719 | 0.0557 | 0.4729 | 0.0554 | 0.47275 | 0.05565 | 0.47275 | 0.05585 | 0.47275 | 0.05605 | 0.47225 | 0.05655 | 0.47245 | 0.05625 | 0.47275 | 0.05605 | 0.4729 | 0.0563 | 0.47245 | 0.05605 | 0.47255 | 0.05595 | 0.4733 | 0.0557 | 0.47245 | 0.05605 | 0.47285 | 0.05645 | 0.47405 | 0.05635 | 0.47295 | 0.05515 | 0.4732 | 0.0548 | 0.4742 | 0.0551 | 0.47515 | 0.05635 | 0.4755 | 0.0561 | 0.4756 | 0.0556 | 0.47505 | 0.05625 | 0.47435 | 0.05585 | 0.47465 | 0.05555 | 0.47635 | 0.05555 | 0.4755 | 0.0552 | 0.4755 | 0.0555 | 0.47655 | 0.05605 | 0.47585 | 0.05575 | 0.47535 | 0.05565 | 0.4751 | 0.0558 | 0.4752 | 0.056 | 0.47555 | 0.05565 | 0.47605 | 0.05515 | 0.47555 | 0.05605 | 0.47535 | 0.05625 | 0.4755 | 0.0562 | 0.47615 | 0.05625 | 0.47705 | 0.05615 | 0.4773 | 0.0556 | 0.47635 | 0.05475 | 0.4769 | 0.0555 | 0.47705 | 0.05585 | 0.4767 | 0.0555 | 0.4771 | 0.0556 | 0.4767 | 0.0553 | 0.47585 | 0.05505 | 0.47705 | 0.05555 | 0.47735 | 0.05575 | 0.4772 | 0.0558 | 0.4779 | 0.0558 | 0.4779 | 0.0555 | 0.47775 | 0.05515 | 0.47755 | 0.05495 | 0.4773 | 0.0549 | 0.4773 | 0.0551 | 0.4776 | 0.0556 | 0.4784 | 0.0558 | 0.47855 | 0.05565 | 0.4781 | 0.0553 | 0.4784 | 0.055 | 0.47855 | 0.05505 | 0.4785 | 0.0554 | 0.47825 | 0.05575 | 0.47835 | 0.05595 | 0.4788 | 0.056 | 0.48015 | 0.05585 | 0.47965 | 0.05545 | 0.4789 | 0.0554 | 0.47975 | 0.05595 | 0.48015 | 0.05575 | 0.4804 | 0.0557 | 0.48045 | 0.05625 | 0.48035 | 0.05545 | 0.48055 | 0.05515 | 0.48105 | 0.05575 | 0.47985 | 0.05645 | 0.4798 | 0.0564 | 0.48115 | 0.05535 | 0.4804 | 0.0556 | 0.48065 | 0.05595 | 0.48155 | 0.05605 | 0.482 | 0.0559 | 0.48165 | 0.05565 | 0.4811 | 0.0556 | 0.48105 | 0.05635 | 0.481 | 0.056 | 0.48125 | 0.05565 | 0.48175 | 0.05595 | 0.481 | 0.0554 | 0.48085 | 0.05565 | 0.4815 | 0.057 | 0.4818 | 0.056 | 0.48185 | 0.05555 | 0.48155 | 0.05555 | 0.481 | 0.0557 | 0.4813 | 0.0553 | 0.48205 | 0.05465 | 0.4822 | 0.0551 | 0.4821 | 0.0553 | 0.48185 | 0.05545 | 0.4815 | 0.0559 | 0.4819 | 0.0561 | 0.48215 | 0.05615 | 0.4814 | 0.0565 | 0.4822 | 0.0563 | 0.48285 | 0.05605 | 0.48285 | 0.05625 | 0.48325 | 0.05595 | 0.4835 | 0.0556 | 0.4834 | 0.0553 | 0.48305 | 0.05575 | 0.48305 | 0.05605 | 0.4832 | 0.0561 | 0.48315 | 0.05515 | 0.483 | 0.0552 | 0.48295 | 0.05555 | 0.48385 | 0.05465 | 0.48345 | 0.05515 | 0.5385 | 0 | 0.5382 | 0
459 | 0.4641 | 0.0564 | 0.46615 | 0.05645 | 0.4667 | 0.0562 | 0.46615 | 0.05595 | 0.467 | 0.057 | 0.4677 | 0.0572 | 0.4682 | 0.0569 | 0.46785 | 0.05725 | 0.4681 | 0.0573 | 0.46875 | 0.05715 | 0.46935 | 0.05725 | 0.4683 | 0.0568 | 0.4678 | 0.0568 | 0.4694 | 0.0574 | 0.46955 | 0.05655 | 0.4697 | 0.0564 | 0.4698 | 0.0572 | 0.46985 | 0.05615 | 0.47045 | 0.05595 | 0.47115 | 0.05645 | 0.46995 | 0.05675 | 0.46985 | 0.05745 | 0.47045 | 0.05795 | 0.4712 | 0.0564 | 0.47145 | 0.05595 | 0.47135 | 0.05615 | 0.4718 | 0.0563 | 0.4719 | 0.0562 | 0.4718 | 0.056 | 0.4716 | 0.056 | 0.4724 | 0.0569 | 0.47295 | 0.05725 | 0.4732 | 0.0568 | 0.472 | 0.0565 | 0.4717 | 0.0564 | 0.47235 | 0.05635 | 0.4736 | 0.0555 | 0.47395 | 0.05555 | 0.47365 | 0.05625 | 0.4744 | 0.0569 | 0.47415 | 0.05675 | 0.4739 | 0.0564 | 0.4748 | 0.0558 | 0.4744 | 0.056 | 0.474 | 0.0566 | 0.4749 | 0.0568 | 0.47475 | 0.05625 | 0.4747 | 0.0559 | 0.4747 | 0.0561 | 0.4751 | 0.056 | 0.4758 | 0.0563 | 0.4767 | 0.057 | 0.47625 | 0.05665 | 0.4757 | 0.0561 | 0.47535 | 0.05555 | 0.4761 | 0.0559 | 0.4766 | 0.0568 | 0.47665 | 0.05745 | 0.47625 | 0.05625 | 0.47695 | 0.05655 | 0.4777 | 0.0572 | 0.47755 | 0.05775 | 0.4767 | 0.0571 | 0.47675 | 0.05685 | 0.4781 | 0.0573 | 0.4779 | 0.0566 | 0.4776 | 0.056 | 0.47745 | 0.05555 | 0.4782 | 0.0566 | 0.4785 | 0.0566 | 0.4787 | 0.0558 | 0.4782 | 0.0554 | 0.47815 | 0.05585 | 0.47805 | 0.05645 | 0.4777 | 0.0563 | 0.4784 | 0.0559 | 0.4792 | 0.0556 | 0.4794 | 0.056 | 0.4792 | 0.0564 | 0.47955 | 0.05685 | 0.48105 | 0.05695 | 0.4802 | 0.0565 | 0.47925 | 0.05615 | 0.47855 | 0.05595 | 0.47975 | 0.05575 | 0.4804 | 0.0558 | 0.48045 | 0.05605 | 0.48005 | 0.05595 | 0.4797 | 0.0559 | 0.4797 | 0.056 | 0.4808 | 0.0566 | 0.48065 | 0.05585 | 0.48055 | 0.05525 | 0.48105 | 0.05595 | 0.4813 | 0.0554 | 0.48145 | 0.05515 | 0.48125 | 0.05605 | 0.48165 | 0.05645 | 0.4818 | 0.0565 | 0.4814 | 0.0564 | 0.48185 | 0.05655 | 0.48165 | 0.05635 | 0.4811 | 0.056 | 0.4824 | 0.0557 | 0.48265 | 0.05595 | 0.4822 | 0.0566 | 0.48235 | 0.05645 | 0.4824 | 0.056 | 0.4827 | 0.0558 | 0.48345 | 0.05665 | 0.48345 | 0.05605 | 0.48335 | 0.05535 | 0.4831 | 0.0554 | 0.4829 | 0.0567 | 0.48295 | 0.05715 | 0.4837 | 0.0561 | 0.48325 | 0.05605 | 0.48345 | 0.05625 | 0.4843 | 0.0564 | 0.4843 | 0.0574 | 0.4841 | 0.0567 | 0.48415 | 0.05535 | 0.48395 | 0.05625 | 0.4834 | 0.0559 | 0.48335 | 0.05555 | 0.4845 | 0.0563 | 0.48455 | 0.05625 | 0.48445 | 0.05615 | 0.4846 | 0.0561 | 0.4844 | 0.0558 | 0.48465 | 0.05585 | 0.48535 | 0.05645 | 0.48525 | 0.05605 | 0.48505 | 0.05595 | 0.4846 | 0.0561 | 0.48495 | 0.05535 | 0.4859 | 0.0557 | 0.4867 | 0.0563 | 0.4855 | 0.0559 | 0.4849 | 0.0562 | 0.48485 | 0.05675 | 0.4861 | 0.057 | 0.486 | 0.0561 | 0.486 | 0.0555 | 0.48655 | 0.05615 | 0.48575 | 0.05625 | 0.4853 | 0.056 | 0.4855 | 0.0552 | 0.48625 | 0.05565 | 0.48695 | 0.05585 | 0.48785 | 0.05575 | 0.48725 | 0.05645 | 0.4865 | 0.0566 | 0.48595 | 0.05635 | 0.48685 | 0.05565 | 0.48735 | 0.05545 | 0.4876 | 0.0556 | 0.4873 | 0.0563 | 0.48685 | 0.05645 | 0.48675 | 0.05645 | 0.48705 | 0.05645 | 0.487 | 0.0559 | 0.487 | 0.0556 | 0.4871 | 0.0557 | 0.48795 | 0.05585 | 0.4886 | 0.0559 | 0.4889 | 0.0559 | 0.4884 | 0.0556 | 0.4881 | 0.0558 | 0.48795 | 0.05635 | 0.488 | 0.056 | 0.4878 | 0.0558 | 0.48765 | 0.05575 | 0.48795 | 0.05585 | 0.48785 | 0.05605 | 0.5438 | 0 | 0.5435 | 0
460 | 0.4671 | 0.0573 | 0.4691 | 0.0574 | 0.4703 | 0.0573 | 0.4707 | 0.057 | 0.4706 | 0.0569 | 0.47065 | 0.05675 | 0.4708 | 0.0566 | 0.4707 | 0.0572 | 0.4702 | 0.057 | 0.4701 | 0.0567 | 0.472 | 0.0565 | 0.4719 | 0.0563 | 0.47155 | 0.05655 | 0.4718 | 0.0573 | 0.4722 | 0.0571 | 0.4727 | 0.0568 | 0.47325 | 0.05675 | 0.4743 | 0.0572 | 0.47445 | 0.05735 | 0.47375 | 0.05735 | 0.4739 | 0.0567 | 0.4738 | 0.0565 | 0.47355 | 0.05675 | 0.47385 | 0.05665 | 0.4743 | 0.0572 | 0.4746 | 0.0575 | 0.4747 | 0.0566 | 0.47495 | 0.05635 | 0.47535 | 0.05665 | 0.4758 | 0.058 | 0.4754 | 0.0576 | 0.4759 | 0.0572 | 0.4777 | 0.057 | 0.4766 | 0.0571 | 0.47635 | 0.05715 | 0.47705 | 0.05685 | 0.4773 | 0.0565 | 0.4775 | 0.0565 | 0.47765 | 0.05685 | 0.4781 | 0.0569 | 0.4779 | 0.0565 | 0.4775 | 0.0563 | 0.4769 | 0.0572 | 0.4776 | 0.0574 | 0.47815 | 0.05695 | 0.4774 | 0.0561 | 0.47815 | 0.05635 | 0.47855 | 0.05685 | 0.478 | 0.0578 | 0.47885 | 0.05705 | 0.4794 | 0.0566 | 0.4793 | 0.0569 | 0.4794 | 0.0568 | 0.4797 | 0.0568 | 0.4799 | 0.0566 | 0.4798 | 0.0558 | 0.48025 | 0.05595 | 0.4808 | 0.0564 | 0.4807 | 0.0564 | 0.48035 | 0.05665 | 0.48005 | 0.05685 | 0.48065 | 0.05635 | 0.4809 | 0.0562 | 0.48105 | 0.05615 | 0.4813 | 0.056 | 0.4808 | 0.0556 | 0.48085 | 0.05575 | 0.4815 | 0.0565 | 0.48265 | 0.05715 | 0.4828 | 0.0574 | 0.48235 | 0.05755 | 0.4832 | 0.0573 | 0.48255 | 0.05675 | 0.48145 | 0.05645 | 0.4821 | 0.0564 | 0.48235 | 0.05685 | 0.4825 | 0.0572 | 0.4831 | 0.0565 | 0.48275 | 0.05625 | 0.4826 | 0.0562 | 0.4832 | 0.0561 | 0.4829 | 0.0562 | 0.4827 | 0.0561 | 0.4827 | 0.0557 | 0.4835 | 0.0567 | 0.48325 | 0.05695 | 0.48225 | 0.05685 | 0.48295 | 0.05665 | 0.4835 | 0.0564 | 0.48395 | 0.05635 | 0.48415 | 0.05715 | 0.4846 | 0.0569 | 0.4849 | 0.0564 | 0.4839 | 0.057 | 0.485 | 0.0571 | 0.4857 | 0.0567 | 0.48465 | 0.05615 | 0.48465 | 0.05565 | 0.48485 | 0.05575 | 0.4851 | 0.0565 | 0.4851 | 0.0562 | 0.4854 | 0.0561 | 0.4858 | 0.0562 | 0.48595 | 0.05635 | 0.48595 | 0.05615 | 0.48595 | 0.05585 | 0.4861 | 0.0558 | 0.4862 | 0.0557 | 0.48605 | 0.05565 | 0.4854 | 0.0555 | 0.48605 | 0.05615 | 0.4866 | 0.0565 | 0.4865 | 0.0564 | 0.48625 | 0.05655 | 0.48635 | 0.05655 | 0.48695 | 0.05615 | 0.48735 | 0.05565 | 0.4876 | 0.0556 | 0.4875 | 0.0559 | 0.4874 | 0.0568 | 0.4873 | 0.0569 | 0.4874 | 0.0566 | 0.48805 | 0.05705 | 0.48745 | 0.05665 | 0.48665 | 0.05635 | 0.48655 | 0.05655 | 0.488 | 0.0567 | 0.48895 | 0.05665 | 0.4879 | 0.0567 | 0.48845 | 0.05675 | 0.4889 | 0.0568 | 0.48895 | 0.05695 | 0.48885 | 0.05735 | 0.4891 | 0.0571 | 0.4898 | 0.0562 | 0.4903 | 0.0569 | 0.4901 | 0.0571 | 0.4895 | 0.0571 | 0.48925 | 0.05675 | 0.48905 | 0.05645 | 0.4891 | 0.0564 | 0.4901 | 0.0567 | 0.4901 | 0.0562 | 0.4901 | 0.0562 | 0.49 | 0.0577 | 0.48955 | 0.05765 | 0.48965 | 0.05725 | 0.49055 | 0.05665 | 0.4896 | 0.0564 | 0.4897 | 0.0564 | 0.49075 | 0.05635 | 0.4903 | 0.0568 | 0.4901 | 0.0569 | 0.49025 | 0.05655 | 0.49115 | 0.05635 | 0.49075 | 0.05625 | 0.49015 | 0.05655 | 0.491 | 0.0569 | 0.4908 | 0.0566 | 0.4907 | 0.0566 | 0.4913 | 0.0575 | 0.49115 | 0.05675 | 0.49095 | 0.05665 | 0.4905 | 0.058 | 0.4912 | 0.0577 | 0.4912 | 0.0571 | 0.4904 | 0.0567 | 0.49145 | 0.05675 | 0.49205 | 0.05715 | 0.4921 | 0.0577 | 0.49155 | 0.05765 | 0.49205 | 0.05785 | 0.4926 | 0.0576 | 0.49175 | 0.05625 | 0.49115 | 0.05615 | 0.5473 | 0 | 0.5478 | 0
461 | 0.4704 | 0.0577 | 0.47255 | 0.05815 | 0.4736 | 0.0575 | 0.47365 | 0.05615 | 0.4731 | 0.0567 | 0.47375 | 0.05715 | 0.4748 | 0.0572 | 0.47435 | 0.05635 | 0.4747 | 0.0569 | 0.4751 | 0.0574 | 0.4752 | 0.0565 | 0.4748 | 0.0573 | 0.4746 | 0.058 | 0.4754 | 0.0571 | 0.47585 | 0.05795 | 0.4762 | 0.0582 | 0.47705 | 0.05705 | 0.4768 | 0.0574 | 0.4765 | 0.0576 | 0.4762 | 0.0575 | 0.47705 | 0.05625 | 0.4773 | 0.0568 | 0.4769 | 0.0583 | 0.4777 | 0.0575 | 0.4779 | 0.0569 | 0.478 | 0.0567 | 0.47875 | 0.05715 | 0.4782 | 0.0565 | 0.47805 | 0.05625 | 0.47935 | 0.05705 | 0.47905 | 0.05685 | 0.47895 | 0.05685 | 0.4792 | 0.057 | 0.4789 | 0.0571 | 0.47915 | 0.05715 | 0.48 | 0.0571 | 0.48025 | 0.05755 | 0.4807 | 0.0574 | 0.4813 | 0.0569 | 0.48205 | 0.05695 | 0.4815 | 0.0566 | 0.4806 | 0.0564 | 0.4805 | 0.0569 | 0.481 | 0.058 | 0.4813 | 0.0585 | 0.4812 | 0.0575 | 0.48255 | 0.05805 | 0.48305 | 0.05795 | 0.482 | 0.0568 | 0.48195 | 0.05685 | 0.48205 | 0.05735 | 0.4821 | 0.0582 | 0.48225 | 0.05755 | 0.4824 | 0.0573 | 0.4826 | 0.0575 | 0.4833 | 0.0576 | 0.4837 | 0.0572 | 0.4841 | 0.0569 | 0.48455 | 0.05725 | 0.48405 | 0.05755 | 0.48375 | 0.05765 | 0.4851 | 0.0567 | 0.48445 | 0.05685 | 0.48395 | 0.05725 | 0.48465 | 0.05725 | 0.48445 | 0.05665 | 0.48465 | 0.05655 | 0.4853 | 0.0569 | 0.48395 | 0.05705 | 0.4841 | 0.0575 | 0.48535 | 0.05765 | 0.486 | 0.0575 | 0.48575 | 0.05685 | 0.48545 | 0.05645 | 0.4862 | 0.0574 | 0.48595 | 0.05745 | 0.4858 | 0.0572 | 0.48645 | 0.05675 | 0.4859 | 0.0568 | 0.48575 | 0.05675 | 0.4866 | 0.056 | 0.48625 | 0.05695 | 0.4863 | 0.0575 | 0.4873 | 0.057 | 0.48725 | 0.05645 | 0.48715 | 0.05625 | 0.48705 | 0.05635 | 0.48745 | 0.05715 | 0.48715 | 0.05715 | 0.48665 | 0.05675 | 0.48635 | 0.05655 | 0.4865 | 0.0561 | 0.48705 | 0.05595 | 0.4881 | 0.0566 | 0.48785 | 0.05625 | 0.48785 | 0.05625 | 0.4886 | 0.0571 | 0.4888 | 0.0569 | 0.48885 | 0.05685 | 0.48865 | 0.05725 | 0.4886 | 0.0571 | 0.4887 | 0.0567 | 0.48915 | 0.05615 | 0.48925 | 0.05745 | 0.48915 | 0.05725 | 0.48915 | 0.05635 | 0.48925 | 0.05605 | 0.49005 | 0.05615 | 0.49095 | 0.05635 | 0.4909 | 0.0568 | 0.4894 | 0.0566 | 0.4886 | 0.0568 | 0.48975 | 0.05735 | 0.48975 | 0.05695 | 0.48955 | 0.05665 | 0.4893 | 0.0567 | 0.4906 | 0.0563 | 0.4911 | 0.0562 | 0.4908 | 0.0566 | 0.4909 | 0.0568 | 0.49105 | 0.05725 | 0.4912 | 0.0576 | 0.4918 | 0.0565 | 0.49195 | 0.05635 | 0.4918 | 0.0568 | 0.4913 | 0.0578 | 0.4917 | 0.0579 | 0.49215 | 0.05735 | 0.4919 | 0.0564 | 0.4919 | 0.0566 | 0.49205 | 0.05695 | 0.49255 | 0.05705 | 0.492 | 0.057 | 0.49175 | 0.05735 | 0.4918 | 0.058 | 0.4919 | 0.0577 | 0.4918 | 0.0576 | 0.4918 | 0.0576 | 0.49285 | 0.05685 | 0.49285 | 0.05715 | 0.4925 | 0.0578 | 0.4927 | 0.0578 | 0.493 | 0.0573 | 0.4931 | 0.0571 | 0.49235 | 0.05795 | 0.49235 | 0.05745 | 0.493 | 0.0572 | 0.494 | 0.0577 | 0.49435 | 0.05695 | 0.49425 | 0.05675 | 0.4936 | 0.0573 | 0.4938 | 0.0576 | 0.49285 | 0.05755 | 0.4915 | 0.0574 | 0.49275 | 0.05635 | 0.4936 | 0.0559 | 0.4942 | 0.056 | 0.49445 | 0.05655 | 0.4947 | 0.0565 | 0.49465 | 0.05655 | 0.49375 | 0.05735 | 0.4939 | 0.0569 | 0.4946 | 0.0567 | 0.49555 | 0.05705 | 0.49545 | 0.05705 | 0.49515 | 0.05705 | 0.49475 | 0.05705 | 0.495 | 0.0571 | 0.49525 | 0.05665 | 0.49545 | 0.05575 | 0.49425 | 0.05535 | 0.49425 | 0.05615 | 0.4948 | 0.0572 | 0.4958 | 0.0573 | 0.4954 | 0.0572 | 0.5519 | 0 | 0.5513 | 0
462 | 0.4732 | 0.058 | 0.47575 | 0.05805 | 0.47685 | 0.05765 | 0.4767 | 0.0571 | 0.47655 | 0.05845 | 0.4767 | 0.0584 | 0.4773 | 0.0577 | 0.4774 | 0.0584 | 0.4778 | 0.0576 | 0.47835 | 0.05675 | 0.4783 | 0.058 | 0.4782 | 0.0582 | 0.47855 | 0.05805 | 0.47975 | 0.05765 | 0.4793 | 0.0577 | 0.4789 | 0.0578 | 0.4791 | 0.0577 | 0.48015 | 0.05755 | 0.48045 | 0.05725 | 0.4799 | 0.0572 | 0.48105 | 0.05755 | 0.48165 | 0.05745 | 0.4819 | 0.0572 | 0.48125 | 0.05735 | 0.48105 | 0.05795 | 0.4811 | 0.0585 | 0.4816 | 0.058 | 0.48175 | 0.05795 | 0.4815 | 0.058 | 0.4812 | 0.0578 | 0.48195 | 0.05745 | 0.48275 | 0.05715 | 0.48325 | 0.05685 | 0.48285 | 0.05745 | 0.4829 | 0.0577 | 0.48345 | 0.05735 | 0.48285 | 0.05695 | 0.483 | 0.0568 | 0.4837 | 0.0568 | 0.4838 | 0.0578 | 0.4837 | 0.0574 | 0.4838 | 0.0567 | 0.4843 | 0.057 | 0.4845 | 0.0579 | 0.4847 | 0.0585 | 0.48535 | 0.05805 | 0.48585 | 0.05775 | 0.48595 | 0.05755 | 0.48535 | 0.05785 | 0.48475 | 0.05735 | 0.48525 | 0.05765 | 0.48675 | 0.05845 | 0.4859 | 0.0574 | 0.48545 | 0.05685 | 0.48545 | 0.05705 | 0.48665 | 0.05835 | 0.48675 | 0.05785 | 0.4867 | 0.0569 | 0.4871 | 0.0576 | 0.487 | 0.057 | 0.48685 | 0.05635 | 0.48685 | 0.05645 | 0.4868 | 0.056 | 0.4871 | 0.056 | 0.48805 | 0.05665 | 0.48775 | 0.05765 | 0.48785 | 0.05785 | 0.48875 | 0.05705 | 0.48885 | 0.05745 | 0.4884 | 0.0576 | 0.4877 | 0.0576 | 0.4881 | 0.0579 | 0.4882 | 0.0576 | 0.48825 | 0.05715 | 0.4888 | 0.057 | 0.4889 | 0.0575 | 0.4888 | 0.0579 | 0.4891 | 0.0571 | 0.4892 | 0.0569 | 0.4893 | 0.0572 | 0.4895 | 0.058 | 0.4901 | 0.0578 | 0.49045 | 0.05745 | 0.49025 | 0.05705 | 0.49015 | 0.05815 | 0.4897 | 0.0578 | 0.4894 | 0.0566 | 0.4901 | 0.0565 | 0.4906 | 0.0566 | 0.491 | 0.0569 | 0.4911 | 0.0577 | 0.49055 | 0.05735 | 0.4901 | 0.0569 | 0.49015 | 0.05735 | 0.4914 | 0.0576 | 0.49225 | 0.05745 | 0.49215 | 0.05705 | 0.4916 | 0.057 | 0.4917 | 0.0572 | 0.4927 | 0.0573 | 0.49255 | 0.05645 | 0.49255 | 0.05585 | 0.49275 | 0.05545 | 0.49245 | 0.05615 | 0.49245 | 0.05705 | 0.49265 | 0.05785 | 0.49285 | 0.05785 | 0.493 | 0.0575 | 0.4928 | 0.0571 | 0.49175 | 0.05685 | 0.4927 | 0.057 | 0.49365 | 0.05685 | 0.4937 | 0.0567 | 0.49375 | 0.05725 | 0.4933 | 0.0574 | 0.49265 | 0.05705 | 0.4928 | 0.0568 | 0.49315 | 0.05695 | 0.49355 | 0.05745 | 0.4938 | 0.0576 | 0.4941 | 0.0575 | 0.49445 | 0.05705 | 0.49475 | 0.05615 | 0.4945 | 0.0559 | 0.4942 | 0.0562 | 0.49435 | 0.05745 | 0.4944 | 0.0571 | 0.49465 | 0.05655 | 0.4948 | 0.0565 | 0.49565 | 0.05675 | 0.496 | 0.0569 | 0.4955 | 0.057 | 0.4949 | 0.0561 | 0.4947 | 0.0561 | 0.4947 | 0.0569 | 0.4952 | 0.0573 | 0.4954 | 0.0568 | 0.49565 | 0.05605 | 0.4958 | 0.0565 | 0.49605 | 0.05715 | 0.49615 | 0.05735 | 0.49595 | 0.05655 | 0.4962 | 0.0572 | 0.4963 | 0.0579 | 0.49625 | 0.05775 | 0.4961 | 0.0568 | 0.4963 | 0.056 | 0.497 | 0.0556 | 0.497 | 0.0562 | 0.49735 | 0.05625 | 0.4984 | 0.0557 | 0.49845 | 0.05695 | 0.49795 | 0.05655 | 0.4974 | 0.0554 | 0.4981 | 0.0561 | 0.4973 | 0.0563 | 0.49645 | 0.05655 | 0.4977 | 0.0566 | 0.4976 | 0.0564 | 0.49735 | 0.05665 | 0.49765 | 0.05785 | 0.4972 | 0.0575 | 0.4974 | 0.0571 | 0.4986 | 0.0569 | 0.4985 | 0.0569 | 0.49845 | 0.05715 | 0.49855 | 0.05755 | 0.49825 | 0.05735 | 0.49805 | 0.05705 | 0.498 | 0.0567 | 0.4986 | 0.0559 | 0.4988 | 0.0559 | 0.49865 | 0.05625 | 0.49875 | 0.05625 | 0.49855 | 0.05655 | 0.555 | 0 | 0.5546 | 0
463 | 0.47555 | 0.05765 | 0.47725 | 0.05735 | 0.4783 | 0.0576 | 0.47865 | 0.05845 | 0.47875 | 0.05725 | 0.4788 | 0.0568 | 0.47885 | 0.05705 | 0.47955 | 0.05755 | 0.4802 | 0.0574 | 0.4806 | 0.057 | 0.47985 | 0.05685 | 0.4801 | 0.0572 | 0.48065 | 0.05725 | 0.48115 | 0.05665 | 0.48125 | 0.05695 | 0.4813 | 0.0571 | 0.4815 | 0.0568 | 0.48075 | 0.05785 | 0.48095 | 0.05835 | 0.4822 | 0.0578 | 0.4824 | 0.0571 | 0.48235 | 0.05675 | 0.4823 | 0.0566 | 0.48285 | 0.05655 | 0.4834 | 0.0573 | 0.4838 | 0.058 | 0.484 | 0.0577 | 0.48365 | 0.05685 | 0.48375 | 0.05625 | 0.48455 | 0.05625 | 0.48375 | 0.05665 | 0.4834 | 0.0572 | 0.48415 | 0.05735 | 0.485 | 0.0574 | 0.48555 | 0.05735 | 0.48575 | 0.05725 | 0.4851 | 0.0565 | 0.4853 | 0.0569 | 0.48585 | 0.05775 | 0.4856 | 0.0578 | 0.4859 | 0.0567 | 0.48675 | 0.05565 | 0.48705 | 0.05695 | 0.4865 | 0.0571 | 0.4863 | 0.0572 | 0.4873 | 0.0577 | 0.4867 | 0.0574 | 0.48655 | 0.05705 | 0.4874 | 0.0567 | 0.4877 | 0.0567 | 0.4882 | 0.0572 | 0.4889 | 0.0579 | 0.48895 | 0.05735 | 0.4885 | 0.0569 | 0.4878 | 0.0568 | 0.48805 | 0.05775 | 0.4887 | 0.0573 | 0.48955 | 0.05645 | 0.48855 | 0.05765 | 0.48875 | 0.05745 | 0.4895 | 0.0569 | 0.49015 | 0.05695 | 0.48995 | 0.05665 | 0.48955 | 0.05665 | 0.4889 | 0.0572 | 0.49 | 0.0577 | 0.4905 | 0.0573 | 0.49025 | 0.05635 | 0.4904 | 0.0569 | 0.49035 | 0.05675 | 0.49045 | 0.05615 | 0.49065 | 0.05665 | 0.4909 | 0.0565 | 0.49135 | 0.05645 | 0.4919 | 0.0582 | 0.49165 | 0.05765 | 0.4915 | 0.0568 | 0.4912 | 0.0573 | 0.49135 | 0.05685 | 0.49175 | 0.05645 | 0.49245 | 0.05635 | 0.49205 | 0.05645 | 0.49155 | 0.05655 | 0.49125 | 0.05655 | 0.4924 | 0.0567 | 0.493 | 0.0571 | 0.493 | 0.0576 | 0.4924 | 0.0569 | 0.4921 | 0.0566 | 0.4919 | 0.0568 | 0.49175 | 0.05795 | 0.49245 | 0.05775 | 0.49315 | 0.05725 | 0.4924 | 0.058 | 0.49275 | 0.05725 | 0.49385 | 0.05665 | 0.4956 | 0.057 | 0.4947 | 0.0564 | 0.4943 | 0.0563 | 0.49465 | 0.05665 | 0.49505 | 0.05725 | 0.49475 | 0.05715 | 0.494 | 0.0567 | 0.49415 | 0.05695 | 0.4941 | 0.0571 | 0.494 | 0.0572 | 0.49445 | 0.05695 | 0.49465 | 0.05725 | 0.49465 | 0.05735 | 0.4949 | 0.0564 | 0.4956 | 0.0567 | 0.49575 | 0.05695 | 0.495 | 0.0569 | 0.4942 | 0.0569 | 0.4944 | 0.0569 | 0.4959 | 0.0567 | 0.49575 | 0.05625 | 0.49545 | 0.05605 | 0.49505 | 0.05615 | 0.4962 | 0.0564 | 0.4964 | 0.057 | 0.496 | 0.0575 | 0.4967 | 0.0559 | 0.4967 | 0.0559 | 0.4964 | 0.0567 | 0.49635 | 0.05735 | 0.49685 | 0.05695 | 0.4973 | 0.0564 | 0.4973 | 0.0565 | 0.4973 | 0.0568 | 0.49725 | 0.05685 | 0.49725 | 0.05655 | 0.498 | 0.057 | 0.4978 | 0.057 | 0.4969 | 0.0567 | 0.49745 | 0.05635 | 0.49785 | 0.05645 | 0.49795 | 0.05695 | 0.49725 | 0.05795 | 0.49715 | 0.05725 | 0.4976 | 0.056 | 0.49795 | 0.05555 | 0.498 | 0.0561 | 0.4982 | 0.0568 | 0.49915 | 0.05685 | 0.49855 | 0.05685 | 0.4981 | 0.057 | 0.49825 | 0.05705 | 0.49855 | 0.05635 | 0.49855 | 0.05615 | 0.4982 | 0.0566 | 0.4983 | 0.057 | 0.49845 | 0.05705 | 0.4987 | 0.057 | 0.4989 | 0.0576 | 0.4989 | 0.0574 | 0.4991 | 0.057 | 0.5 | 0.0572 | 0.5001 | 0.0571 | 0.5001 | 0.0568 | 0.50025 | 0.05595 | 0.4996 | 0.0557 | 0.4991 | 0.0558 | 0.499 | 0.056 | 0.49985 | 0.05625 | 0.50015 | 0.05655 | 0.4998 | 0.0569 | 0.5005 | 0.0571 | 0.50085 | 0.05715 | 0.50105 | 0.05725 | 0.50125 | 0.05805 | 0.5009 | 0.0571 | 0.5007 | 0.0558 | 0.501 | 0.0563 | 0.5004 | 0.0566 | 0.5566 | 0 | 0.5565 | 0
464 | 0.477 | 0.0576 | 0.47875 | 0.05725 | 0.4797 | 0.0569 | 0.4799 | 0.0568 | 0.48035 | 0.05715 | 0.48065 | 0.05725 | 0.48095 | 0.05725 | 0.48145 | 0.05755 | 0.48155 | 0.05795 | 0.48125 | 0.05805 | 0.48095 | 0.05655 | 0.4812 | 0.0567 | 0.48165 | 0.05685 | 0.4826 | 0.0561 | 0.483 | 0.0571 | 0.48265 | 0.05745 | 0.4818 | 0.0564 | 0.4826 | 0.0574 | 0.4826 | 0.0574 | 0.48215 | 0.05675 | 0.48335 | 0.05745 | 0.48415 | 0.05785 | 0.4845 | 0.0581 | 0.4846 | 0.0579 | 0.4849 | 0.0574 | 0.48515 | 0.05705 | 0.4846 | 0.0575 | 0.4849 | 0.0573 | 0.48545 | 0.05695 | 0.48595 | 0.05695 | 0.48575 | 0.05705 | 0.4858 | 0.0572 | 0.4864 | 0.0571 | 0.48655 | 0.05685 | 0.48665 | 0.05705 | 0.4865 | 0.0577 | 0.48675 | 0.05695 | 0.48655 | 0.05705 | 0.4861 | 0.0578 | 0.487 | 0.0581 | 0.48735 | 0.05805 | 0.48745 | 0.05775 | 0.48745 | 0.05675 | 0.48795 | 0.05695 | 0.48805 | 0.05735 | 0.48745 | 0.05755 | 0.4876 | 0.0577 | 0.48765 | 0.05745 | 0.48755 | 0.05655 | 0.48835 | 0.05775 | 0.4886 | 0.058 | 0.48855 | 0.05735 | 0.4894 | 0.0579 | 0.489 | 0.0579 | 0.48785 | 0.05765 | 0.48935 | 0.05685 | 0.4899 | 0.0566 | 0.4898 | 0.0564 | 0.48945 | 0.05515 | 0.4898 | 0.0562 | 0.4902 | 0.0576 | 0.49095 | 0.05735 | 0.4906 | 0.0573 | 0.49025 | 0.05715 | 0.49015 | 0.05665 | 0.49075 | 0.05615 | 0.491 | 0.0566 | 0.49055 | 0.05815 | 0.4903 | 0.0578 | 0.4905 | 0.0572 | 0.49095 | 0.05645 | 0.49115 | 0.05705 | 0.49105 | 0.05765 | 0.49115 | 0.05815 | 0.49285 | 0.05765 | 0.49265 | 0.05765 | 0.49185 | 0.05775 | 0.4915 | 0.0573 | 0.49185 | 0.05725 | 0.49215 | 0.05685 | 0.4923 | 0.0558 | 0.4923 | 0.0562 | 0.49275 | 0.05675 | 0.49375 | 0.05715 | 0.493 | 0.0572 | 0.49225 | 0.05705 | 0.4917 | 0.0568 | 0.4925 | 0.0563 | 0.4933 | 0.0564 | 0.4938 | 0.0568 | 0.49335 | 0.05735 | 0.4934 | 0.057 | 0.4934 | 0.0563 | 0.4925 | 0.0557 | 0.4932 | 0.0557 | 0.49405 | 0.05585 | 0.49415 | 0.05635 | 0.4945 | 0.0571 | 0.4949 | 0.0569 | 0.49565 | 0.05565 | 0.4955 | 0.0563 | 0.4952 | 0.0566 | 0.49495 | 0.05665 | 0.4944 | 0.0573 | 0.49425 | 0.05745 | 0.4946 | 0.0572 | 0.49575 | 0.05655 | 0.49575 | 0.05605 | 0.49535 | 0.05605 | 0.49535 | 0.05655 | 0.49605 | 0.05685 | 0.4963 | 0.0569 | 0.4954 | 0.057 | 0.49615 | 0.05725 | 0.4967 | 0.0571 | 0.49685 | 0.05655 | 0.4968 | 0.0556 | 0.49685 | 0.05575 | 0.49675 | 0.05685 | 0.497 | 0.0563 | 0.49725 | 0.05625 | 0.4973 | 0.0565 | 0.4967 | 0.0568 | 0.4969 | 0.057 | 0.49725 | 0.05725 | 0.4968 | 0.0577 | 0.4976 | 0.0571 | 0.49835 | 0.05655 | 0.4979 | 0.0571 | 0.4978 | 0.0567 | 0.49795 | 0.05685 | 0.498 | 0.0581 | 0.49785 | 0.05755 | 0.49765 | 0.05725 | 0.4973 | 0.0573 | 0.49785 | 0.05665 | 0.49845 | 0.05685 | 0.4989 | 0.0575 | 0.4992 | 0.0577 | 0.4983 | 0.0573 | 0.4976 | 0.057 | 0.49885 | 0.05725 | 0.49975 | 0.05685 | 0.5003 | 0.0566 | 0.5001 | 0.057 | 0.5002 | 0.0568 | 0.5005 | 0.057 | 0.50075 | 0.05785 | 0.50025 | 0.05655 | 0.50045 | 0.05645 | 0.50105 | 0.05745 | 0.49975 | 0.05765 | 0.4992 | 0.0569 | 0.49945 | 0.05565 | 0.5003 | 0.0564 | 0.5007 | 0.0569 | 0.5007 | 0.0571 | 0.5004 | 0.0567 | 0.50015 | 0.05705 | 0.49975 | 0.05715 | 0.4996 | 0.0559 | 0.5009 | 0.0557 | 0.50155 | 0.05605 | 0.5008 | 0.0572 | 0.5019 | 0.0567 | 0.50205 | 0.05625 | 0.5011 | 0.0563 | 0.5011 | 0.0568 | 0.50105 | 0.05685 | 0.50095 | 0.05665 | 0.5007 | 0.0573 | 0.5006 | 0.0573 | 0.50065 | 0.05695 | 0.50115 | 0.05605 | 0.5014 | 0.0566 | 0.5583 | 0 | 0.5575 | 0
465 | 0.47885 | 0.05725 | 0.4803 | 0.0576 | 0.4815 | 0.0573 | 0.48265 | 0.05645 | 0.48235 | 0.05625 | 0.4823 | 0.0568 | 0.4822 | 0.0575 | 0.4819 | 0.0564 | 0.48255 | 0.05675 | 0.4831 | 0.0573 | 0.4827 | 0.0565 | 0.4828 | 0.0565 | 0.4829 | 0.0567 | 0.4829 | 0.0569 | 0.484 | 0.057 | 0.4849 | 0.0568 | 0.4853 | 0.0562 | 0.4855 | 0.0563 | 0.48525 | 0.05635 | 0.4845 | 0.0565 | 0.4854 | 0.056 | 0.486 | 0.0565 | 0.4862 | 0.0576 | 0.48575 | 0.05775 | 0.4854 | 0.058 | 0.48515 | 0.05805 | 0.48475 | 0.05755 | 0.48565 | 0.05725 | 0.4866 | 0.057 | 0.4867 | 0.057 | 0.48675 | 0.05695 | 0.48665 | 0.05665 | 0.4863 | 0.0562 | 0.48715 | 0.05735 | 0.48745 | 0.05765 | 0.4873 | 0.0572 | 0.48755 | 0.05755 | 0.48795 | 0.05755 | 0.4885 | 0.0571 | 0.48855 | 0.05645 | 0.48855 | 0.05675 | 0.48845 | 0.05715 | 0.4887 | 0.0562 | 0.48935 | 0.05655 | 0.48965 | 0.05705 | 0.48935 | 0.05725 | 0.48975 | 0.05705 | 0.49 | 0.0569 | 0.4897 | 0.0572 | 0.4902 | 0.0571 | 0.49045 | 0.05675 | 0.4903 | 0.0563 | 0.49045 | 0.05655 | 0.4903 | 0.0565 | 0.4901 | 0.0565 | 0.4913 | 0.0573 | 0.4914 | 0.0569 | 0.491 | 0.0563 | 0.4902 | 0.0571 | 0.48995 | 0.05725 | 0.4901 | 0.0573 | 0.49065 | 0.05765 | 0.4912 | 0.0569 | 0.4916 | 0.0563 | 0.49165 | 0.05635 | 0.4919 | 0.0571 | 0.49205 | 0.05725 | 0.4921 | 0.0568 | 0.4915 | 0.0565 | 0.4917 | 0.0562 | 0.4926 | 0.056 | 0.49315 | 0.05705 | 0.4933 | 0.0569 | 0.49355 | 0.05625 | 0.49405 | 0.05655 | 0.4935 | 0.057 | 0.49315 | 0.05755 | 0.49455 | 0.05755 | 0.494 | 0.0562 | 0.49375 | 0.05565 | 0.49425 | 0.05645 | 0.4938 | 0.0566 | 0.4937 | 0.0571 | 0.49405 | 0.05775 | 0.4938 | 0.0565 | 0.49395 | 0.05595 | 0.49435 | 0.05585 | 0.49465 | 0.05565 | 0.49435 | 0.05585 | 0.494 | 0.0565 | 0.49565 | 0.05695 | 0.49615 | 0.05665 | 0.4959 | 0.0564 | 0.4944 | 0.0571 | 0.49465 | 0.05645 | 0.49545 | 0.05595 | 0.4962 | 0.0564 | 0.49535 | 0.05655 | 0.49515 | 0.05685 | 0.49595 | 0.05705 | 0.4964 | 0.0563 | 0.4962 | 0.0564 | 0.4954 | 0.0573 | 0.4959 | 0.0571 | 0.49655 | 0.05685 | 0.497 | 0.0566 | 0.4963 | 0.0567 | 0.4965 | 0.0566 | 0.49685 | 0.05635 | 0.49665 | 0.05615 | 0.4968 | 0.0567 | 0.49685 | 0.05705 | 0.4968 | 0.0569 | 0.4969 | 0.0563 | 0.4975 | 0.0562 | 0.49855 | 0.05675 | 0.49735 | 0.05615 | 0.4972 | 0.0563 | 0.49785 | 0.05685 | 0.4982 | 0.0564 | 0.49785 | 0.05675 | 0.49705 | 0.05735 | 0.4969 | 0.0565 | 0.4974 | 0.0561 | 0.49775 | 0.05585 | 0.49715 | 0.05575 | 0.49735 | 0.05645 | 0.498 | 0.0573 | 0.49955 | 0.05795 | 0.4992 | 0.0567 | 0.49915 | 0.05605 | 0.4997 | 0.0564 | 0.49945 | 0.05675 | 0.499 | 0.0569 | 0.4985 | 0.0569 | 0.49955 | 0.05685 | 0.49975 | 0.05665 | 0.4995 | 0.0566 | 0.5 | 0.0572 | 0.4991 | 0.0564 | 0.4982 | 0.0556 | 0.49855 | 0.05575 | 0.4993 | 0.0565 | 0.49975 | 0.05705 | 0.4994 | 0.0572 | 0.49955 | 0.05625 | 0.49995 | 0.05575 | 0.50025 | 0.05605 | 0.50055 | 0.05615 | 0.50055 | 0.05635 | 0.5002 | 0.0567 | 0.5004 | 0.0566 | 0.50025 | 0.05635 | 0.5 | 0.0562 | 0.50105 | 0.05655 | 0.5011 | 0.0564 | 0.50115 | 0.05635 | 0.5023 | 0.0568 | 0.50165 | 0.05655 | 0.5008 | 0.0563 | 0.5007 | 0.0563 | 0.50155 | 0.05645 | 0.50155 | 0.05645 | 0.50005 | 0.05655 | 0.50155 | 0.05695 | 0.5017 | 0.0569 | 0.50045 | 0.05705 | 0.5021 | 0.0576 | 0.50245 | 0.05695 | 0.5022 | 0.0559 | 0.5028 | 0.0561 | 0.50255 | 0.05595 | 0.50215 | 0.05585 | 0.50255 | 0.05655 | 0.502 | 0.0566 | 0.558 | 0 | 0.558 | 0
466 | 0.47995 | 0.05695 | 0.48165 | 0.05675 | 0.48235 | 0.05675 | 0.48225 | 0.05715 | 0.4828 | 0.0572 | 0.48325 | 0.05675 | 0.4836 | 0.056 | 0.4832 | 0.0563 | 0.4836 | 0.0567 | 0.48405 | 0.05685 | 0.48385 | 0.05695 | 0.4838 | 0.0572 | 0.48405 | 0.05755 | 0.4851 | 0.0578 | 0.4845 | 0.0573 | 0.4843 | 0.057 | 0.4849 | 0.0569 | 0.48475 | 0.05795 | 0.48445 | 0.05745 | 0.4845 | 0.0555 | 0.4863 | 0.0568 | 0.4868 | 0.057 | 0.4866 | 0.0567 | 0.48675 | 0.05655 | 0.4868 | 0.057 | 0.48665 | 0.05735 | 0.4867 | 0.0563 | 0.4873 | 0.0559 | 0.48775 | 0.05585 | 0.4874 | 0.0565 | 0.4875 | 0.0563 | 0.4878 | 0.0562 | 0.488 | 0.0565 | 0.4895 | 0.0569 | 0.48965 | 0.05645 | 0.4885 | 0.0558 | 0.48925 | 0.05665 | 0.4897 | 0.0574 | 0.48975 | 0.05785 | 0.48865 | 0.05685 | 0.4891 | 0.0566 | 0.4898 | 0.0566 | 0.48905 | 0.05695 | 0.4896 | 0.0572 | 0.49015 | 0.05715 | 0.48985 | 0.05715 | 0.4902 | 0.0576 | 0.49035 | 0.05735 | 0.4904 | 0.0559 | 0.49 | 0.0557 | 0.48965 | 0.05595 | 0.48935 | 0.05665 | 0.4905 | 0.0568 | 0.4909 | 0.0568 | 0.4907 | 0.057 | 0.49085 | 0.05695 | 0.4912 | 0.0562 | 0.49155 | 0.05535 | 0.49075 | 0.05585 | 0.4913 | 0.0563 | 0.49205 | 0.05655 | 0.49245 | 0.05665 | 0.49205 | 0.05685 | 0.49225 | 0.05685 | 0.4939 | 0.0562 | 0.4929 | 0.0562 | 0.4925 | 0.0569 | 0.49295 | 0.05785 | 0.4925 | 0.0565 | 0.4921 | 0.0564 | 0.4917 | 0.0573 | 0.4935 | 0.057 | 0.4933 | 0.057 | 0.49235 | 0.05745 | 0.493 | 0.0575 | 0.494 | 0.0572 | 0.49475 | 0.05665 | 0.49425 | 0.05635 | 0.4934 | 0.056 | 0.4932 | 0.056 | 0.4941 | 0.0562 | 0.49405 | 0.05655 | 0.4944 | 0.0567 | 0.4952 | 0.0565 | 0.4942 | 0.0563 | 0.4941 | 0.0564 | 0.4946 | 0.0565 | 0.4945 | 0.0567 | 0.49445 | 0.05675 | 0.4945 | 0.0569 | 0.4948 | 0.0574 | 0.4949 | 0.0569 | 0.4954 | 0.0564 | 0.49655 | 0.05705 | 0.49555 | 0.05595 | 0.4952 | 0.0554 | 0.4966 | 0.0557 | 0.4964 | 0.0567 | 0.4965 | 0.0573 | 0.49725 | 0.05715 | 0.4966 | 0.0568 | 0.49625 | 0.05685 | 0.49605 | 0.05715 | 0.49565 | 0.05695 | 0.4959 | 0.0569 | 0.4965 | 0.0568 | 0.4971 | 0.056 | 0.49755 | 0.05595 | 0.4977 | 0.0563 | 0.49725 | 0.05675 | 0.49735 | 0.05635 | 0.49765 | 0.05605 | 0.49785 | 0.05655 | 0.4974 | 0.0575 | 0.49695 | 0.05745 | 0.497 | 0.056 | 0.4977 | 0.0554 | 0.4984 | 0.0556 | 0.49905 | 0.05645 | 0.4993 | 0.0565 | 0.4989 | 0.0566 | 0.49815 | 0.05675 | 0.4973 | 0.0563 | 0.4975 | 0.0567 | 0.4979 | 0.0569 | 0.49805 | 0.05585 | 0.4984 | 0.056 | 0.49885 | 0.05625 | 0.4996 | 0.0559 | 0.49915 | 0.05565 | 0.4988 | 0.0559 | 0.4987 | 0.0567 | 0.499 | 0.0567 | 0.4989 | 0.0567 | 0.49835 | 0.05695 | 0.49965 | 0.05645 | 0.50035 | 0.05685 | 0.50045 | 0.05785 | 0.50085 | 0.05795 | 0.50045 | 0.05715 | 0.4999 | 0.0562 | 0.4999 | 0.056 | 0.4997 | 0.0562 | 0.49965 | 0.05645 | 0.50005 | 0.05665 | 0.4997 | 0.0565 | 0.49965 | 0.05635 | 0.5003 | 0.0562 | 0.50075 | 0.05635 | 0.50135 | 0.05615 | 0.50215 | 0.05545 | 0.5015 | 0.0559 | 0.50075 | 0.05645 | 0.5002 | 0.0571 | 0.5023 | 0.0567 | 0.50165 | 0.05655 | 0.5004 | 0.0569 | 0.50205 | 0.05665 | 0.5016 | 0.0561 | 0.50115 | 0.05605 | 0.5019 | 0.0569 | 0.5014 | 0.0572 | 0.50075 | 0.05665 | 0.50055 | 0.05495 | 0.50055 | 0.05525 | 0.5011 | 0.0555 | 0.5023 | 0.0554 | 0.50105 | 0.05585 | 0.5017 | 0.0567 | 0.50335 | 0.05725 | 0.50315 | 0.05705 | 0.50215 | 0.05645 | 0.50115 | 0.05605 | 0.5013 | 0.0564 | 0.5018 | 0.0569 | 0.5591 | 0 | 0.558 | 0
467 | 0.48075 | 0.05645 | 0.4817 | 0.0566 | 0.4823 | 0.0563 | 0.48265 | 0.05575 | 0.4834 | 0.0564 | 0.4836 | 0.0565 | 0.48355 | 0.05635 | 0.48335 | 0.05655 | 0.4839 | 0.0563 | 0.48485 | 0.05625 | 0.48575 | 0.05755 | 0.4853 | 0.0568 | 0.48485 | 0.05635 | 0.485 | 0.0573 | 0.4856 | 0.0566 | 0.48595 | 0.05605 | 0.4857 | 0.0563 | 0.48585 | 0.05715 | 0.4863 | 0.0571 | 0.4871 | 0.0559 | 0.48635 | 0.05615 | 0.4865 | 0.0568 | 0.4873 | 0.0576 | 0.48855 | 0.05795 | 0.4881 | 0.0573 | 0.4872 | 0.0565 | 0.4874 | 0.056 | 0.48765 | 0.05655 | 0.48775 | 0.05675 | 0.48795 | 0.05555 | 0.4885 | 0.0562 | 0.48845 | 0.05665 | 0.48775 | 0.05655 | 0.4879 | 0.0572 | 0.48815 | 0.05725 | 0.4885 | 0.0566 | 0.4878 | 0.0564 | 0.4882 | 0.0567 | 0.489 | 0.0571 | 0.48835 | 0.05655 | 0.48865 | 0.05635 | 0.48925 | 0.05625 | 0.4891 | 0.0562 | 0.48965 | 0.05705 | 0.4899 | 0.0573 | 0.48945 | 0.05615 | 0.4898 | 0.057 | 0.4904 | 0.0573 | 0.4916 | 0.0561 | 0.4908 | 0.0562 | 0.4902 | 0.0567 | 0.4901 | 0.0574 | 0.4908 | 0.057 | 0.4908 | 0.0565 | 0.49045 | 0.05635 | 0.4911 | 0.0572 | 0.49135 | 0.05665 | 0.4914 | 0.0556 | 0.49055 | 0.05555 | 0.49095 | 0.05555 | 0.49175 | 0.05565 | 0.49215 | 0.05625 | 0.49205 | 0.05585 | 0.492 | 0.0557 | 0.49205 | 0.05605 | 0.4915 | 0.0562 | 0.49185 | 0.05655 | 0.49315 | 0.05685 | 0.49225 | 0.05665 | 0.49255 | 0.05655 | 0.4938 | 0.0562 | 0.4943 | 0.0559 | 0.4937 | 0.0561 | 0.4927 | 0.0565 | 0.4932 | 0.0559 | 0.49365 | 0.05595 | 0.4939 | 0.0563 | 0.4937 | 0.0568 | 0.49325 | 0.05655 | 0.49345 | 0.05625 | 0.4946 | 0.0562 | 0.49395 | 0.05625 | 0.49355 | 0.05625 | 0.4938 | 0.056 | 0.4941 | 0.0562 | 0.4946 | 0.0561 | 0.4952 | 0.0557 | 0.49515 | 0.05645 | 0.4945 | 0.0563 | 0.49415 | 0.05605 | 0.4956 | 0.0569 | 0.4953 | 0.0564 | 0.49455 | 0.05565 | 0.49405 | 0.05545 | 0.4945 | 0.0551 | 0.4954 | 0.0548 | 0.4962 | 0.0548 | 0.49635 | 0.05645 | 0.49595 | 0.05705 | 0.4953 | 0.0562 | 0.4962 | 0.0558 | 0.4966 | 0.0558 | 0.4964 | 0.0563 | 0.49675 | 0.05595 | 0.4968 | 0.0558 | 0.49675 | 0.05595 | 0.4973 | 0.0567 | 0.49715 | 0.05605 | 0.49705 | 0.05545 | 0.4971 | 0.0564 | 0.49615 | 0.05635 | 0.49545 | 0.05615 | 0.4955 | 0.056 | 0.49675 | 0.05595 | 0.4974 | 0.056 | 0.4969 | 0.0562 | 0.49555 | 0.05565 | 0.4961 | 0.0562 | 0.498 | 0.0573 | 0.49775 | 0.05645 | 0.4972 | 0.0563 | 0.49675 | 0.05645 | 0.4982 | 0.0552 | 0.4984 | 0.0555 | 0.49805 | 0.05625 | 0.49835 | 0.05575 | 0.4985 | 0.0561 | 0.4982 | 0.0563 | 0.4975 | 0.056 | 0.4978 | 0.0558 | 0.49835 | 0.05585 | 0.499 | 0.0563 | 0.49975 | 0.05665 | 0.49975 | 0.05695 | 0.4989 | 0.0573 | 0.49905 | 0.05635 | 0.49955 | 0.05595 | 0.5001 | 0.0557 | 0.4989 | 0.0554 | 0.4988 | 0.0562 | 0.49895 | 0.05675 | 0.4992 | 0.0553 | 0.4996 | 0.056 | 0.49975 | 0.05685 | 0.49985 | 0.05655 | 0.5003 | 0.0567 | 0.5003 | 0.0567 | 0.4998 | 0.0566 | 0.49885 | 0.05545 | 0.4992 | 0.0554 | 0.50055 | 0.05615 | 0.50035 | 0.05615 | 0.5004 | 0.0559 | 0.5005 | 0.0556 | 0.50015 | 0.05625 | 0.5004 | 0.0571 | 0.50095 | 0.05765 | 0.5014 | 0.0575 | 0.5012 | 0.0573 | 0.50095 | 0.05685 | 0.5014 | 0.0555 | 0.5013 | 0.0562 | 0.50145 | 0.05655 | 0.50275 | 0.05565 | 0.5019 | 0.056 | 0.5014 | 0.0567 | 0.50125 | 0.05745 | 0.50175 | 0.05695 | 0.5016 | 0.057 | 0.50085 | 0.05745 | 0.50065 | 0.05715 | 0.5009 | 0.0568 | 0.5015 | 0.0565 | 0.5021 | 0.0566 | 0.5018 | 0.0567 | 0.5581 | 0 | 0.5576 | 0
468 | 0.4815 | 0.0562 | 0.48285 | 0.05655 | 0.4834 | 0.0559 | 0.48335 | 0.05465 | 0.4837 | 0.0552 | 0.4846 | 0.0557 | 0.4856 | 0.0559 | 0.48445 | 0.05665 | 0.48395 | 0.05625 | 0.484 | 0.0553 | 0.48485 | 0.05415 | 0.4844 | 0.0545 | 0.4841 | 0.0552 | 0.48515 | 0.05505 | 0.48585 | 0.05575 | 0.48615 | 0.05615 | 0.48615 | 0.05605 | 0.48625 | 0.05545 | 0.4862 | 0.0555 | 0.48585 | 0.05625 | 0.48645 | 0.05555 | 0.4869 | 0.0554 | 0.4872 | 0.0558 | 0.48805 | 0.05605 | 0.48785 | 0.05635 | 0.48725 | 0.05655 | 0.48755 | 0.05605 | 0.48755 | 0.05585 | 0.4876 | 0.0561 | 0.488 | 0.0567 | 0.48855 | 0.05635 | 0.48915 | 0.05625 | 0.4897 | 0.0567 | 0.489 | 0.0562 | 0.48895 | 0.05645 | 0.4894 | 0.0572 | 0.4893 | 0.0559 | 0.4893 | 0.0561 | 0.4892 | 0.057 | 0.49025 | 0.05575 | 0.49 | 0.0553 | 0.48935 | 0.05575 | 0.48955 | 0.05665 | 0.48945 | 0.05715 | 0.48945 | 0.05695 | 0.4903 | 0.0555 | 0.49105 | 0.05615 | 0.4911 | 0.0564 | 0.49055 | 0.05555 | 0.49075 | 0.05555 | 0.49065 | 0.05595 | 0.49015 | 0.05685 | 0.49035 | 0.05695 | 0.49045 | 0.05625 | 0.4905 | 0.0553 | 0.49025 | 0.05645 | 0.4905 | 0.0563 | 0.49145 | 0.05575 | 0.49315 | 0.05635 | 0.4924 | 0.0562 | 0.49145 | 0.05595 | 0.4916 | 0.0556 | 0.49185 | 0.05595 | 0.4923 | 0.0561 | 0.4933 | 0.0556 | 0.4927 | 0.0558 | 0.49225 | 0.05625 | 0.49225 | 0.05675 | 0.49285 | 0.05605 | 0.49275 | 0.05595 | 0.4921 | 0.0564 | 0.49345 | 0.05555 | 0.49335 | 0.05555 | 0.4925 | 0.0562 | 0.49275 | 0.05615 | 0.4929 | 0.056 | 0.49305 | 0.05565 | 0.4938 | 0.0546 | 0.4941 | 0.0559 | 0.49395 | 0.05685 | 0.4939 | 0.0563 | 0.49355 | 0.05595 | 0.49365 | 0.05605 | 0.49405 | 0.05645 | 0.49425 | 0.05645 | 0.4939 | 0.056 | 0.4933 | 0.0553 | 0.49325 | 0.05515 | 0.4937 | 0.0555 | 0.4945 | 0.056 | 0.49555 | 0.05625 | 0.4951 | 0.0562 | 0.49435 | 0.05615 | 0.49475 | 0.05575 | 0.49455 | 0.05575 | 0.4947 | 0.0557 | 0.49595 | 0.05525 | 0.4958 | 0.0556 | 0.496 | 0.0559 | 0.497 | 0.0558 | 0.49615 | 0.05575 | 0.4955 | 0.0559 | 0.49525 | 0.05615 | 0.4968 | 0.0559 | 0.49655 | 0.05575 | 0.49545 | 0.05585 | 0.4963 | 0.0555 | 0.49645 | 0.05525 | 0.4962 | 0.055 | 0.4957 | 0.0546 | 0.49635 | 0.05545 | 0.4965 | 0.0559 | 0.49575 | 0.05555 | 0.49595 | 0.05595 | 0.49675 | 0.05615 | 0.4983 | 0.0558 | 0.49755 | 0.05615 | 0.49725 | 0.05605 | 0.4976 | 0.0554 | 0.498 | 0.0557 | 0.498 | 0.0561 | 0.49775 | 0.05645 | 0.4979 | 0.0556 | 0.4979 | 0.0556 | 0.4976 | 0.0557 | 0.49695 | 0.05525 | 0.49715 | 0.05565 | 0.4975 | 0.0559 | 0.49815 | 0.05535 | 0.4984 | 0.0553 | 0.4988 | 0.0557 | 0.49935 | 0.05645 | 0.49835 | 0.05625 | 0.4976 | 0.0565 | 0.49705 | 0.05705 | 0.4984 | 0.0564 | 0.4988 | 0.0563 | 0.4984 | 0.0567 | 0.49865 | 0.05725 | 0.49915 | 0.05705 | 0.49955 | 0.05645 | 0.4991 | 0.056 | 0.4991 | 0.0563 | 0.49915 | 0.05655 | 0.49925 | 0.05635 | 0.49845 | 0.05625 | 0.4986 | 0.056 | 0.50035 | 0.05505 | 0.4999 | 0.0566 | 0.4988 | 0.0564 | 0.49795 | 0.05455 | 0.4999 | 0.0556 | 0.5004 | 0.056 | 0.5001 | 0.0562 | 0.50035 | 0.05625 | 0.4999 | 0.0558 | 0.49955 | 0.05555 | 0.5001 | 0.0566 | 0.50045 | 0.05655 | 0.5006 | 0.0559 | 0.5006 | 0.0544 | 0.50085 | 0.05525 | 0.5008 | 0.0561 | 0.5004 | 0.0566 | 0.49985 | 0.05555 | 0.50005 | 0.05565 | 0.50075 | 0.05675 | 0.5007 | 0.0571 | 0.50085 | 0.05685 | 0.5011 | 0.0563 | 0.50115 | 0.05645 | 0.5011 | 0.0564 | 0.50115 | 0.05625 | 0.50145 | 0.05595 | 0.5011 | 0.056 | 0.5567 | 0 | 0.5565 | 0
469 | 0.4834 | 0.0561 | 0.4845 | 0.0564 | 0.48475 | 0.05615 | 0.48435 | 0.05555 | 0.48575 | 0.05525 | 0.4864 | 0.0555 | 0.48645 | 0.05615 | 0.4865 | 0.0559 | 0.48675 | 0.05665 | 0.48685 | 0.05725 | 0.4875 | 0.0557 | 0.48715 | 0.05515 | 0.48685 | 0.05525 | 0.4875 | 0.0559 | 0.48735 | 0.05635 | 0.487 | 0.0563 | 0.4868 | 0.0554 | 0.4877 | 0.0562 | 0.48785 | 0.05635 | 0.4875 | 0.056 | 0.4872 | 0.0561 | 0.48705 | 0.05585 | 0.48715 | 0.05545 | 0.4879 | 0.0558 | 0.4885 | 0.0561 | 0.4888 | 0.0563 | 0.4887 | 0.0563 | 0.4885 | 0.0557 | 0.48895 | 0.05535 | 0.4907 | 0.0554 | 0.49055 | 0.05595 | 0.49005 | 0.05605 | 0.48975 | 0.05525 | 0.49055 | 0.05655 | 0.49055 | 0.05665 | 0.4902 | 0.0558 | 0.4911 | 0.0561 | 0.49105 | 0.05585 | 0.4905 | 0.0554 | 0.49045 | 0.05525 | 0.4909 | 0.0558 | 0.4913 | 0.0564 | 0.49115 | 0.05625 | 0.4909 | 0.0561 | 0.4909 | 0.0562 | 0.49145 | 0.05635 | 0.49175 | 0.05565 | 0.49185 | 0.05515 | 0.49145 | 0.05515 | 0.49085 | 0.05505 | 0.4911 | 0.0554 | 0.4921 | 0.0561 | 0.49285 | 0.05555 | 0.49305 | 0.05525 | 0.49265 | 0.05535 | 0.492 | 0.0558 | 0.4924 | 0.0561 | 0.49295 | 0.05595 | 0.4922 | 0.055 | 0.49155 | 0.05535 | 0.4915 | 0.0562 | 0.4934 | 0.0565 | 0.4935 | 0.0563 | 0.4936 | 0.0565 | 0.4939 | 0.0574 | 0.49315 | 0.05595 | 0.49305 | 0.05555 | 0.4932 | 0.0564 | 0.49345 | 0.05565 | 0.4939 | 0.0555 | 0.49415 | 0.05585 | 0.49395 | 0.05565 | 0.49395 | 0.05535 | 0.494 | 0.0553 | 0.49385 | 0.05655 | 0.4941 | 0.0564 | 0.4943 | 0.0556 | 0.49375 | 0.05475 | 0.4948 | 0.0551 | 0.4955 | 0.0551 | 0.49505 | 0.05445 | 0.49505 | 0.05515 | 0.495 | 0.0555 | 0.49495 | 0.05525 | 0.4952 | 0.0566 | 0.4951 | 0.0566 | 0.4952 | 0.0556 | 0.49585 | 0.05605 | 0.49545 | 0.05605 | 0.4949 | 0.0561 | 0.49655 | 0.05575 | 0.4969 | 0.0557 | 0.4964 | 0.056 | 0.49555 | 0.05665 | 0.49535 | 0.05645 | 0.4955 | 0.0562 | 0.49565 | 0.05615 | 0.49505 | 0.05505 | 0.4952 | 0.0551 | 0.49615 | 0.05645 | 0.4969 | 0.0558 | 0.4972 | 0.0555 | 0.497 | 0.0555 | 0.4972 | 0.0552 | 0.497 | 0.0554 | 0.4965 | 0.0558 | 0.49675 | 0.05485 | 0.49755 | 0.05545 | 0.4981 | 0.0563 | 0.498 | 0.0562 | 0.49855 | 0.05605 | 0.49875 | 0.05575 | 0.49795 | 0.05565 | 0.49805 | 0.05665 | 0.49775 | 0.05645 | 0.4972 | 0.0547 | 0.4977 | 0.0558 | 0.49795 | 0.05625 | 0.49815 | 0.05605 | 0.49815 | 0.05575 | 0.4979 | 0.0554 | 0.49765 | 0.05515 | 0.49815 | 0.05615 | 0.4985 | 0.056 | 0.49885 | 0.05555 | 0.49875 | 0.05605 | 0.49855 | 0.05555 | 0.4985 | 0.0551 | 0.49865 | 0.05535 | 0.4985 | 0.0549 | 0.49905 | 0.05505 | 0.5002 | 0.056 | 0.49925 | 0.05605 | 0.49865 | 0.05625 | 0.49865 | 0.05645 | 0.4992 | 0.0556 | 0.4999 | 0.0561 | 0.50025 | 0.05705 | 0.50045 | 0.05585 | 0.49985 | 0.05545 | 0.49915 | 0.05555 | 0.4998 | 0.0554 | 0.49965 | 0.05565 | 0.4997 | 0.056 | 0.50085 | 0.05585 | 0.5004 | 0.0556 | 0.50005 | 0.05555 | 0.5 | 0.0555 | 0.5001 | 0.0554 | 0.50045 | 0.05545 | 0.5009 | 0.0556 | 0.50065 | 0.05575 | 0.5002 | 0.0558 | 0.49985 | 0.05585 | 0.50115 | 0.05545 | 0.5009 | 0.0556 | 0.5002 | 0.056 | 0.5009 | 0.0557 | 0.50065 | 0.05625 | 0.5004 | 0.0569 | 0.50135 | 0.05665 | 0.50145 | 0.05675 | 0.50125 | 0.05625 | 0.5009 | 0.0547 | 0.5016 | 0.0546 | 0.5019 | 0.0548 | 0.5018 | 0.0553 | 0.50215 | 0.05545 | 0.50235 | 0.05585 | 0.5022 | 0.0563 | 0.5015 | 0.0558 | 0.5019 | 0.0565 | 0.5022 | 0.057 | 0.50115 | 0.05545 | 0.50135 | 0.05575 | 0.5576 | 0 | 0.5571 | 0
470 | 0.4843 | 0.0555 | 0.4848 | 0.0562 | 0.48535 | 0.05605 | 0.48615 | 0.05525 | 0.48685 | 0.05565 | 0.48695 | 0.05555 | 0.4868 | 0.0554 | 0.48655 | 0.05675 | 0.4872 | 0.0568 | 0.48795 | 0.05615 | 0.48725 | 0.05555 | 0.48755 | 0.05575 | 0.48795 | 0.05595 | 0.48815 | 0.05585 | 0.4877 | 0.0556 | 0.4876 | 0.0556 | 0.4879 | 0.0559 | 0.48805 | 0.05595 | 0.48815 | 0.05625 | 0.4881 | 0.0568 | 0.48765 | 0.05565 | 0.4886 | 0.0558 | 0.4899 | 0.0563 | 0.4896 | 0.0553 | 0.48935 | 0.05515 | 0.489 | 0.0554 | 0.4889 | 0.0554 | 0.4898 | 0.0563 | 0.49035 | 0.05675 | 0.48995 | 0.05615 | 0.4902 | 0.0558 | 0.4903 | 0.0556 | 0.49005 | 0.05575 | 0.48975 | 0.05585 | 0.49005 | 0.05555 | 0.4912 | 0.0547 | 0.49075 | 0.05515 | 0.491 | 0.0554 | 0.4917 | 0.0554 | 0.49155 | 0.05585 | 0.49165 | 0.05575 | 0.4916 | 0.0552 | 0.49065 | 0.05455 | 0.49105 | 0.05545 | 0.49165 | 0.05625 | 0.49235 | 0.05585 | 0.4926 | 0.0561 | 0.49235 | 0.05615 | 0.4916 | 0.0555 | 0.49195 | 0.05485 | 0.49205 | 0.05485 | 0.49165 | 0.05575 | 0.49275 | 0.05655 | 0.4928 | 0.0561 | 0.49245 | 0.05515 | 0.4933 | 0.0557 | 0.493 | 0.0557 | 0.49255 | 0.05555 | 0.49325 | 0.05545 | 0.49335 | 0.05565 | 0.49345 | 0.05585 | 0.4946 | 0.0555 | 0.49415 | 0.05565 | 0.49395 | 0.05545 | 0.4948 | 0.0542 | 0.494 | 0.0541 | 0.4937 | 0.0548 | 0.494 | 0.0559 | 0.49405 | 0.05555 | 0.4939 | 0.0554 | 0.49365 | 0.05565 | 0.49455 | 0.05625 | 0.49485 | 0.05615 | 0.4949 | 0.0558 | 0.49475 | 0.05555 | 0.4951 | 0.0556 | 0.49555 | 0.05555 | 0.4958 | 0.055 | 0.4954 | 0.0551 | 0.4953 | 0.0555 | 0.4961 | 0.0559 | 0.496 | 0.0557 | 0.49605 | 0.05565 | 0.4963 | 0.0556 | 0.4958 | 0.0559 | 0.496 | 0.0564 | 0.49665 | 0.05655 | 0.4966 | 0.0555 | 0.49655 | 0.05545 | 0.49615 | 0.05565 | 0.4952 | 0.0544 | 0.4954 | 0.0548 | 0.4959 | 0.0556 | 0.4964 | 0.0557 | 0.4967 | 0.0555 | 0.497 | 0.0553 | 0.49755 | 0.05505 | 0.49745 | 0.05595 | 0.4972 | 0.056 | 0.4973 | 0.0548 | 0.49725 | 0.05585 | 0.49715 | 0.05585 | 0.4973 | 0.0551 | 0.49795 | 0.05555 | 0.49805 | 0.05605 | 0.4977 | 0.0565 | 0.49765 | 0.05565 | 0.49725 | 0.05445 | 0.4972 | 0.0539 | 0.49775 | 0.05535 | 0.49795 | 0.05565 | 0.4977 | 0.0553 | 0.49665 | 0.05455 | 0.4979 | 0.0554 | 0.49855 | 0.05565 | 0.49855 | 0.05515 | 0.49805 | 0.05535 | 0.4976 | 0.0557 | 0.49725 | 0.05615 | 0.49815 | 0.05595 | 0.4984 | 0.0555 | 0.49835 | 0.05505 | 0.499 | 0.0544 | 0.49855 | 0.05495 | 0.49785 | 0.05585 | 0.49865 | 0.05535 | 0.4987 | 0.0553 | 0.4987 | 0.0554 | 0.4988 | 0.0555 | 0.4992 | 0.0557 | 0.49965 | 0.05585 | 0.5002 | 0.0557 | 0.49985 | 0.05535 | 0.4996 | 0.0555 | 0.4995 | 0.0562 | 0.4996 | 0.0559 | 0.50005 | 0.05605 | 0.50065 | 0.05625 | 0.5009 | 0.0557 | 0.50025 | 0.05495 | 0.4997 | 0.0547 | 0.5003 | 0.0559 | 0.5006 | 0.0554 | 0.50095 | 0.05515 | 0.501 | 0.0565 | 0.50075 | 0.05625 | 0.5007 | 0.0559 | 0.5009 | 0.0556 | 0.50015 | 0.05545 | 0.5001 | 0.0552 | 0.50075 | 0.05475 | 0.5012 | 0.0558 | 0.50105 | 0.05545 | 0.50095 | 0.05435 | 0.50155 | 0.05495 | 0.5016 | 0.056 | 0.5012 | 0.0569 | 0.50065 | 0.05585 | 0.50125 | 0.05575 | 0.5016 | 0.0558 | 0.5009 | 0.0559 | 0.5012 | 0.0562 | 0.50155 | 0.05625 | 0.5018 | 0.0562 | 0.50205 | 0.05635 | 0.50245 | 0.05635 | 0.503 | 0.0561 | 0.50145 | 0.05515 | 0.50105 | 0.05505 | 0.50125 | 0.05525 | 0.5015 | 0.0549 | 0.5023 | 0.0554 | 0.50305 | 0.05595 | 0.503 | 0.0559 | 0.50235 | 0.05585 | 0.5575 | 0 | 0.5573 | 0
471 | 0.48545 | 0.05505 | 0.48675 | 0.05515 | 0.4874 | 0.0554 | 0.4872 | 0.0559 | 0.48695 | 0.05535 | 0.48755 | 0.05535 | 0.48825 | 0.05545 | 0.4869 | 0.0552 | 0.487 | 0.0551 | 0.48775 | 0.05505 | 0.4881 | 0.0554 | 0.48855 | 0.05555 | 0.48895 | 0.05575 | 0.4892 | 0.0558 | 0.48865 | 0.05485 | 0.4884 | 0.0547 | 0.4883 | 0.0558 | 0.48865 | 0.05585 | 0.48935 | 0.05585 | 0.49005 | 0.05585 | 0.4902 | 0.0556 | 0.48985 | 0.05555 | 0.4892 | 0.0557 | 0.48935 | 0.05595 | 0.4898 | 0.0561 | 0.49045 | 0.05605 | 0.4909 | 0.0556 | 0.49085 | 0.05515 | 0.49075 | 0.05495 | 0.49075 | 0.05525 | 0.49125 | 0.05515 | 0.49145 | 0.05495 | 0.4909 | 0.0549 | 0.49095 | 0.05495 | 0.491 | 0.0552 | 0.4911 | 0.0556 | 0.4919 | 0.0552 | 0.492 | 0.0553 | 0.49155 | 0.05575 | 0.492 | 0.0557 | 0.49185 | 0.05485 | 0.49165 | 0.05425 | 0.4921 | 0.0553 | 0.4925 | 0.0554 | 0.49265 | 0.05545 | 0.49215 | 0.05625 | 0.49225 | 0.05585 | 0.4927 | 0.0555 | 0.49325 | 0.05545 | 0.49315 | 0.05545 | 0.4932 | 0.0555 | 0.4933 | 0.0555 | 0.4937 | 0.0548 | 0.49385 | 0.05495 | 0.4936 | 0.0555 | 0.49335 | 0.05445 | 0.49385 | 0.05415 | 0.4944 | 0.0543 | 0.49395 | 0.05505 | 0.49395 | 0.05515 | 0.49415 | 0.05525 | 0.4942 | 0.0559 | 0.4944 | 0.0555 | 0.4948 | 0.0551 | 0.4953 | 0.055 | 0.49445 | 0.05485 | 0.4943 | 0.0547 | 0.49535 | 0.05425 | 0.49515 | 0.05475 | 0.4949 | 0.055 | 0.4948 | 0.0551 | 0.4958 | 0.0554 | 0.49595 | 0.05535 | 0.49595 | 0.05545 | 0.4967 | 0.0569 | 0.49595 | 0.05585 | 0.49535 | 0.05465 | 0.4954 | 0.0551 | 0.4956 | 0.0554 | 0.4959 | 0.0552 | 0.49665 | 0.05425 | 0.49615 | 0.05565 | 0.4958 | 0.0563 | 0.49615 | 0.05555 | 0.49575 | 0.05515 | 0.49545 | 0.05545 | 0.4952 | 0.0562 | 0.4957 | 0.0551 | 0.49615 | 0.05495 | 0.49645 | 0.05535 | 0.4966 | 0.0559 | 0.49725 | 0.05605 | 0.4977 | 0.0559 | 0.49715 | 0.05575 | 0.4968 | 0.0556 | 0.4971 | 0.0556 | 0.4985 | 0.0558 | 0.4982 | 0.0554 | 0.49795 | 0.05545 | 0.4979 | 0.056 | 0.49805 | 0.05555 | 0.4979 | 0.0552 | 0.4976 | 0.0551 | 0.4986 | 0.0545 | 0.49845 | 0.05475 | 0.4977 | 0.0554 | 0.49815 | 0.05435 | 0.49875 | 0.05395 | 0.49905 | 0.05415 | 0.49805 | 0.05595 | 0.49855 | 0.05565 | 0.49895 | 0.05495 | 0.49795 | 0.05495 | 0.49825 | 0.05575 | 0.4985 | 0.0561 | 0.49865 | 0.05575 | 0.498 | 0.0549 | 0.4978 | 0.0553 | 0.4978 | 0.0566 | 0.4985 | 0.055 | 0.49905 | 0.05485 | 0.4991 | 0.0555 | 0.499 | 0.0549 | 0.49935 | 0.05465 | 0.4997 | 0.0544 | 0.49945 | 0.05445 | 0.49885 | 0.05525 | 0.49845 | 0.05555 | 0.49915 | 0.05425 | 0.4995 | 0.0551 | 0.4998 | 0.0557 | 0.5004 | 0.0553 | 0.49945 | 0.05535 | 0.49905 | 0.05545 | 0.4992 | 0.0554 | 0.4996 | 0.0548 | 0.5001 | 0.0542 | 0.50075 | 0.05395 | 0.501 | 0.0563 | 0.50065 | 0.05695 | 0.5001 | 0.0566 | 0.49975 | 0.05515 | 0.5001 | 0.0556 | 0.50045 | 0.05605 | 0.50095 | 0.05525 | 0.50125 | 0.05465 | 0.5012 | 0.0547 | 0.50035 | 0.05575 | 0.50085 | 0.05505 | 0.50095 | 0.05485 | 0.5003 | 0.0555 | 0.4999 | 0.0545 | 0.5003 | 0.0544 | 0.50105 | 0.05475 | 0.50155 | 0.05485 | 0.5014 | 0.0551 | 0.5012 | 0.0557 | 0.5023 | 0.0561 | 0.50215 | 0.05685 | 0.50155 | 0.05685 | 0.5014 | 0.0545 | 0.5015 | 0.0549 | 0.5016 | 0.0554 | 0.502 | 0.0553 | 0.50265 | 0.05515 | 0.50275 | 0.05555 | 0.50205 | 0.05675 | 0.50125 | 0.05585 | 0.5015 | 0.0555 | 0.5024 | 0.0553 | 0.50265 | 0.05535 | 0.5034 | 0.0556 | 0.5039 | 0.0557 | 0.50275 | 0.05515 | 0.50235 | 0.05545 | 0.5579 | 0 | 0.5573 | 0
472 | 0.48655 | 0.05485 | 0.48695 | 0.05495 | 0.4874 | 0.0555 | 0.4878 | 0.0564 | 0.4889 | 0.0559 | 0.4888 | 0.0554 | 0.4882 | 0.0553 | 0.48865 | 0.05575 | 0.4892 | 0.056 | 0.48955 | 0.05585 | 0.48955 | 0.05515 | 0.48935 | 0.05485 | 0.48925 | 0.05485 | 0.48935 | 0.05515 | 0.49035 | 0.05545 | 0.49095 | 0.05545 | 0.4909 | 0.0552 | 0.4907 | 0.0552 | 0.49055 | 0.05515 | 0.49045 | 0.05495 | 0.49045 | 0.05425 | 0.4905 | 0.0545 | 0.49065 | 0.05535 | 0.49135 | 0.05605 | 0.4914 | 0.0562 | 0.4913 | 0.056 | 0.4916 | 0.0558 | 0.4915 | 0.0561 | 0.49155 | 0.05635 | 0.49245 | 0.05595 | 0.49205 | 0.05505 | 0.492 | 0.0546 | 0.4925 | 0.0548 | 0.49175 | 0.05545 | 0.4921 | 0.0553 | 0.4939 | 0.0541 | 0.4934 | 0.0552 | 0.4929 | 0.0553 | 0.4927 | 0.0549 | 0.49285 | 0.05505 | 0.49285 | 0.05565 | 0.49255 | 0.05595 | 0.49205 | 0.05485 | 0.49315 | 0.05505 | 0.494 | 0.0553 | 0.49355 | 0.05525 | 0.49365 | 0.05515 | 0.49375 | 0.05505 | 0.4935 | 0.0553 | 0.4932 | 0.0553 | 0.49355 | 0.05605 | 0.4943 | 0.0574 | 0.4941 | 0.0558 | 0.49405 | 0.05525 | 0.49395 | 0.05545 | 0.4944 | 0.0558 | 0.49435 | 0.05505 | 0.4942 | 0.0542 | 0.49325 | 0.05465 | 0.49395 | 0.05555 | 0.4949 | 0.0557 | 0.49515 | 0.05425 | 0.49505 | 0.05485 | 0.49475 | 0.05535 | 0.49485 | 0.05495 | 0.4944 | 0.0552 | 0.4948 | 0.0555 | 0.4963 | 0.0555 | 0.49595 | 0.05565 | 0.49575 | 0.05575 | 0.49575 | 0.05575 | 0.49595 | 0.05535 | 0.4964 | 0.0552 | 0.4969 | 0.055 | 0.49715 | 0.05445 | 0.49725 | 0.05475 | 0.4971 | 0.0552 | 0.4965 | 0.0553 | 0.4969 | 0.0551 | 0.49715 | 0.05505 | 0.49655 | 0.05555 | 0.49685 | 0.05565 | 0.49695 | 0.05555 | 0.4969 | 0.0553 | 0.49795 | 0.05545 | 0.49745 | 0.05545 | 0.49595 | 0.05585 | 0.4976 | 0.0564 | 0.4977 | 0.0557 | 0.49725 | 0.05495 | 0.49725 | 0.05585 | 0.4975 | 0.056 | 0.49775 | 0.05575 | 0.49745 | 0.05525 | 0.4981 | 0.0552 | 0.49855 | 0.05525 | 0.4983 | 0.0555 | 0.49775 | 0.05495 | 0.4977 | 0.0548 | 0.49835 | 0.05515 | 0.49865 | 0.05475 | 0.4988 | 0.0548 | 0.4986 | 0.0552 | 0.49885 | 0.05495 | 0.49915 | 0.05525 | 0.49925 | 0.05575 | 0.4988 | 0.0555 | 0.49905 | 0.05545 | 0.49915 | 0.05525 | 0.49795 | 0.05515 | 0.49835 | 0.05545 | 0.49895 | 0.05525 | 0.49955 | 0.05395 | 0.4994 | 0.0544 | 0.49945 | 0.05485 | 0.5 | 0.0549 | 0.49985 | 0.05535 | 0.4996 | 0.0554 | 0.4994 | 0.0551 | 0.5005 | 0.0543 | 0.50045 | 0.05425 | 0.49995 | 0.05485 | 0.5008 | 0.0554 | 0.5004 | 0.0555 | 0.49965 | 0.05545 | 0.49955 | 0.05525 | 0.5001 | 0.0548 | 0.5006 | 0.0549 | 0.50015 | 0.05645 | 0.5005 | 0.0552 | 0.5011 | 0.0547 | 0.5013 | 0.0559 | 0.501 | 0.0554 | 0.5007 | 0.0555 | 0.50035 | 0.05615 | 0.50085 | 0.05525 | 0.5007 | 0.0551 | 0.50025 | 0.05565 | 0.502 | 0.0562 | 0.50155 | 0.05555 | 0.5007 | 0.0549 | 0.5007 | 0.0554 | 0.5006 | 0.0555 | 0.50045 | 0.05535 | 0.50025 | 0.05495 | 0.50115 | 0.05555 | 0.50185 | 0.05595 | 0.50225 | 0.05605 | 0.5022 | 0.0558 | 0.5022 | 0.0554 | 0.50215 | 0.05485 | 0.50205 | 0.05495 | 0.5018 | 0.0551 | 0.5015 | 0.0554 | 0.50145 | 0.05545 | 0.50155 | 0.05555 | 0.5017 | 0.0556 | 0.50205 | 0.05575 | 0.50245 | 0.05555 | 0.5024 | 0.0551 | 0.5013 | 0.0547 | 0.50175 | 0.05505 | 0.5024 | 0.0553 | 0.50285 | 0.05565 | 0.5031 | 0.0553 | 0.50355 | 0.05495 | 0.50435 | 0.05475 | 0.5041 | 0.0559 | 0.50355 | 0.05625 | 0.503 | 0.0561 | 0.5022 | 0.0566 | 0.50245 | 0.05585 | 0.5033 | 0.0548 | 0.5038 | 0.0558 | 0.503 | 0.0556 | 0.5577 | 0 | 0.5579 | 0
473 | 0.48815 | 0.05535 | 0.4892 | 0.0555 | 0.4894 | 0.0552 | 0.48895 | 0.05495 | 0.4904 | 0.0551 | 0.4906 | 0.0548 | 0.4902 | 0.0545 | 0.4906 | 0.055 | 0.49065 | 0.05525 | 0.4907 | 0.0553 | 0.49115 | 0.05485 | 0.4913 | 0.0549 | 0.4914 | 0.0551 | 0.4916 | 0.0553 | 0.49195 | 0.05495 | 0.49195 | 0.05485 | 0.49135 | 0.05515 | 0.4922 | 0.0555 | 0.49245 | 0.05535 | 0.4921 | 0.0549 | 0.49245 | 0.05515 | 0.49215 | 0.05525 | 0.4915 | 0.0554 | 0.4928 | 0.0553 | 0.4929 | 0.0554 | 0.49285 | 0.05575 | 0.49425 | 0.05645 | 0.4943 | 0.0551 | 0.494 | 0.0543 | 0.4929 | 0.0556 | 0.49295 | 0.05585 | 0.4936 | 0.0558 | 0.49485 | 0.05555 | 0.4942 | 0.0553 | 0.49355 | 0.05505 | 0.493 | 0.0548 | 0.49415 | 0.05555 | 0.49445 | 0.05585 | 0.4943 | 0.056 | 0.4951 | 0.0557 | 0.4954 | 0.0555 | 0.49545 | 0.05535 | 0.4953 | 0.0555 | 0.4947 | 0.0556 | 0.4943 | 0.0555 | 0.49465 | 0.05475 | 0.49505 | 0.05525 | 0.49535 | 0.05545 | 0.49545 | 0.05485 | 0.49515 | 0.05465 | 0.4956 | 0.0548 | 0.4967 | 0.055 | 0.49575 | 0.05505 | 0.49545 | 0.05525 | 0.4957 | 0.0555 | 0.49635 | 0.05575 | 0.4961 | 0.0551 | 0.49575 | 0.05455 | 0.49605 | 0.05575 | 0.49625 | 0.05565 | 0.4966 | 0.0551 | 0.49705 | 0.05435 | 0.4966 | 0.0545 | 0.4965 | 0.055 | 0.4974 | 0.0555 | 0.4976 | 0.0553 | 0.4976 | 0.0551 | 0.4974 | 0.0551 | 0.4969 | 0.0555 | 0.49685 | 0.05595 | 0.49725 | 0.05625 | 0.49825 | 0.05565 | 0.49755 | 0.05555 | 0.49635 | 0.05605 | 0.49715 | 0.05655 | 0.49685 | 0.05595 | 0.4969 | 0.0553 | 0.49845 | 0.05495 | 0.49845 | 0.05535 | 0.49815 | 0.05555 | 0.4983 | 0.055 | 0.4977 | 0.0555 | 0.49755 | 0.05585 | 0.49825 | 0.05555 | 0.49835 | 0.05535 | 0.49845 | 0.05515 | 0.4986 | 0.0551 | 0.4985 | 0.0552 | 0.4985 | 0.0552 | 0.4986 | 0.0554 | 0.4987 | 0.0564 | 0.4992 | 0.0553 | 0.49985 | 0.05415 | 0.49955 | 0.05555 | 0.49955 | 0.05535 | 0.49975 | 0.05505 | 0.49965 | 0.05555 | 0.49925 | 0.05585 | 0.49895 | 0.05555 | 0.49885 | 0.05455 | 0.4998 | 0.0551 | 0.49995 | 0.05515 | 0.49965 | 0.05515 | 0.5 | 0.0558 | 0.49975 | 0.05565 | 0.49945 | 0.05515 | 0.4993 | 0.0551 | 0.4998 | 0.0546 | 0.5004 | 0.0542 | 0.5005 | 0.0548 | 0.5009 | 0.0551 | 0.50115 | 0.05555 | 0.5008 | 0.0566 | 0.50075 | 0.05595 | 0.5008 | 0.0554 | 0.50065 | 0.05555 | 0.50155 | 0.05635 | 0.50145 | 0.05605 | 0.50075 | 0.05505 | 0.50045 | 0.05545 | 0.5005 | 0.0557 | 0.5008 | 0.0558 | 0.501 | 0.0557 | 0.5009 | 0.0551 | 0.5008 | 0.0547 | 0.50125 | 0.05545 | 0.50195 | 0.05545 | 0.50225 | 0.05515 | 0.50135 | 0.05515 | 0.501 | 0.055 | 0.50145 | 0.05495 | 0.5029 | 0.055 | 0.5026 | 0.0554 | 0.50195 | 0.05505 | 0.50135 | 0.05405 | 0.50175 | 0.05535 | 0.502 | 0.0561 | 0.50235 | 0.05635 | 0.50275 | 0.05595 | 0.5029 | 0.0554 | 0.50295 | 0.05505 | 0.50295 | 0.05525 | 0.50225 | 0.05445 | 0.50185 | 0.05415 | 0.5023 | 0.0553 | 0.50195 | 0.05565 | 0.5019 | 0.0559 | 0.50215 | 0.05605 | 0.50185 | 0.05555 | 0.5021 | 0.0549 | 0.50305 | 0.05405 | 0.50395 | 0.05595 | 0.50365 | 0.05625 | 0.503 | 0.0559 | 0.5044 | 0.0561 | 0.50365 | 0.05555 | 0.5024 | 0.0551 | 0.5029 | 0.0546 | 0.50325 | 0.05485 | 0.50345 | 0.05525 | 0.5037 | 0.0554 | 0.50375 | 0.05505 | 0.50355 | 0.05475 | 0.5029 | 0.0547 | 0.50315 | 0.05425 | 0.50395 | 0.05505 | 0.5048 | 0.0571 | 0.5037 | 0.0566 | 0.5036 | 0.0565 | 0.5042 | 0.0568 | 0.5044 | 0.0572 | 0.50435 | 0.05635 | 0.5042 | 0.055 | 0.50375 | 0.05425 | 0.50445 | 0.05565 | 0.5613 | 0 | 0.5594 | 0
474 | 0.4895 | 0.0549 | 0.49095 | 0.05585 | 0.4913 | 0.0557 | 0.491 | 0.0547 | 0.49225 | 0.05525 | 0.49225 | 0.05535 | 0.4917 | 0.0553 | 0.4924 | 0.0548 | 0.4918 | 0.0546 | 0.49105 | 0.05475 | 0.492 | 0.0544 | 0.49255 | 0.05435 | 0.49275 | 0.05445 | 0.49255 | 0.05455 | 0.4924 | 0.0542 | 0.4926 | 0.0542 | 0.49315 | 0.05475 | 0.4928 | 0.0553 | 0.49275 | 0.05515 | 0.4933 | 0.0543 | 0.49355 | 0.05485 | 0.4938 | 0.0553 | 0.49395 | 0.05565 | 0.4943 | 0.0558 | 0.4939 | 0.0549 | 0.49335 | 0.05395 | 0.49315 | 0.05375 | 0.49365 | 0.05435 | 0.49425 | 0.05485 | 0.4946 | 0.0549 | 0.4944 | 0.0542 | 0.49435 | 0.05425 | 0.49435 | 0.05535 | 0.4947 | 0.0551 | 0.49505 | 0.05475 | 0.4954 | 0.0545 | 0.49465 | 0.05465 | 0.4952 | 0.055 | 0.4965 | 0.0552 | 0.49635 | 0.05575 | 0.496 | 0.0554 | 0.4957 | 0.0548 | 0.49485 | 0.05485 | 0.49545 | 0.05535 | 0.49605 | 0.05535 | 0.49595 | 0.05435 | 0.49715 | 0.05485 | 0.4975 | 0.0553 | 0.49625 | 0.05575 | 0.4963 | 0.0553 | 0.4968 | 0.0552 | 0.4974 | 0.0556 | 0.4972 | 0.0557 | 0.49675 | 0.05505 | 0.49645 | 0.05405 | 0.49695 | 0.05485 | 0.497 | 0.0547 | 0.4972 | 0.0542 | 0.49815 | 0.05425 | 0.49775 | 0.05505 | 0.4972 | 0.0557 | 0.4977 | 0.055 | 0.49815 | 0.05445 | 0.49805 | 0.05455 | 0.4968 | 0.0558 | 0.49755 | 0.05575 | 0.4983 | 0.0555 | 0.49875 | 0.05535 | 0.4989 | 0.055 | 0.4992 | 0.0547 | 0.4995 | 0.0545 | 0.4992 | 0.0549 | 0.49875 | 0.05495 | 0.4983 | 0.0548 | 0.49775 | 0.05485 | 0.4981 | 0.0548 | 0.4988 | 0.0548 | 0.49985 | 0.05525 | 0.49965 | 0.05515 | 0.4995 | 0.055 | 0.49965 | 0.05495 | 0.49935 | 0.05475 | 0.4991 | 0.055 | 0.4988 | 0.0558 | 0.4998 | 0.0558 | 0.5002 | 0.0557 | 0.4999 | 0.0555 | 0.49905 | 0.05475 | 0.49935 | 0.05465 | 0.49995 | 0.05475 | 0.49975 | 0.05485 | 0.50015 | 0.05555 | 0.50015 | 0.05585 | 0.49855 | 0.05485 | 0.49965 | 0.05535 | 0.50095 | 0.05575 | 0.50145 | 0.05585 | 0.5005 | 0.0553 | 0.50005 | 0.05475 | 0.50035 | 0.05415 | 0.5014 | 0.0542 | 0.5016 | 0.0545 | 0.50105 | 0.05515 | 0.50175 | 0.05465 | 0.5015 | 0.0551 | 0.50065 | 0.05605 | 0.50145 | 0.05505 | 0.50155 | 0.05475 | 0.5011 | 0.0549 | 0.5004 | 0.0554 | 0.5007 | 0.0545 | 0.5015 | 0.054 | 0.50215 | 0.05505 | 0.50195 | 0.05515 | 0.5014 | 0.0552 | 0.5004 | 0.0555 | 0.50145 | 0.05495 | 0.50205 | 0.05465 | 0.5019 | 0.0548 | 0.5026 | 0.0544 | 0.5028 | 0.0548 | 0.5025 | 0.0555 | 0.5023 | 0.0548 | 0.5022 | 0.0548 | 0.50225 | 0.05525 | 0.503 | 0.0561 | 0.50275 | 0.05535 | 0.5024 | 0.0546 | 0.50205 | 0.05465 | 0.5024 | 0.0544 | 0.50255 | 0.05445 | 0.50205 | 0.05525 | 0.5026 | 0.0548 | 0.50295 | 0.05505 | 0.50275 | 0.05595 | 0.50255 | 0.05505 | 0.5032 | 0.0549 | 0.50425 | 0.05515 | 0.5037 | 0.0564 | 0.50385 | 0.05585 | 0.50455 | 0.05475 | 0.50495 | 0.05475 | 0.50415 | 0.05515 | 0.5033 | 0.0553 | 0.50325 | 0.05425 | 0.5035 | 0.055 | 0.5039 | 0.0554 | 0.5049 | 0.0546 | 0.5046 | 0.0553 | 0.50375 | 0.05515 | 0.5027 | 0.0543 | 0.50335 | 0.05475 | 0.5042 | 0.0548 | 0.50515 | 0.05445 | 0.505 | 0.055 | 0.50445 | 0.05515 | 0.5041 | 0.0551 | 0.50535 | 0.05445 | 0.50465 | 0.05475 | 0.50375 | 0.05545 | 0.504 | 0.0557 | 0.50435 | 0.05595 | 0.50465 | 0.05575 | 0.50505 | 0.05475 | 0.5051 | 0.0549 | 0.505 | 0.0546 | 0.50505 | 0.05385 | 0.5038 | 0.0547 | 0.5041 | 0.0556 | 0.50525 | 0.05605 | 0.5043 | 0.0555 | 0.50445 | 0.05565 | 0.50475 | 0.05585 | 0.50405 | 0.05515 | 0.5042 | 0.0551 | 0.5596 | 0 | 0.5596 | 0
475 | 0.49045 | 0.05505 | 0.4922 | 0.0558 | 0.4927 | 0.0557 | 0.49205 | 0.05495 | 0.4919 | 0.055 | 0.492 | 0.0551 | 0.4924 | 0.0551 | 0.49275 | 0.05465 | 0.4926 | 0.0545 | 0.4924 | 0.0546 | 0.49265 | 0.05475 | 0.4932 | 0.0544 | 0.4936 | 0.054 | 0.49345 | 0.05425 | 0.49365 | 0.05445 | 0.4936 | 0.0545 | 0.49325 | 0.05445 | 0.49395 | 0.05505 | 0.49425 | 0.05575 | 0.49415 | 0.05645 | 0.49405 | 0.05505 | 0.4946 | 0.055 | 0.49535 | 0.05555 | 0.49485 | 0.05545 | 0.4946 | 0.0556 | 0.49445 | 0.05575 | 0.4946 | 0.0554 | 0.49505 | 0.05545 | 0.49535 | 0.05535 | 0.4952 | 0.055 | 0.4948 | 0.0554 | 0.4949 | 0.0557 | 0.49615 | 0.05545 | 0.49625 | 0.05485 | 0.49605 | 0.05475 | 0.49545 | 0.05515 | 0.4961 | 0.0556 | 0.49625 | 0.05535 | 0.4963 | 0.0548 | 0.49665 | 0.05505 | 0.49645 | 0.05495 | 0.49605 | 0.05485 | 0.49615 | 0.05485 | 0.4959 | 0.0558 | 0.49565 | 0.05625 | 0.49635 | 0.05455 | 0.4974 | 0.055 | 0.4977 | 0.0555 | 0.4971 | 0.0557 | 0.49695 | 0.05595 | 0.49725 | 0.05585 | 0.49805 | 0.05525 | 0.49795 | 0.05565 | 0.4975 | 0.0554 | 0.49695 | 0.05475 | 0.49735 | 0.05455 | 0.4975 | 0.0552 | 0.49735 | 0.05585 | 0.4973 | 0.0547 | 0.4977 | 0.0541 | 0.4982 | 0.0543 | 0.49845 | 0.05585 | 0.49805 | 0.05515 | 0.49825 | 0.05485 | 0.49915 | 0.05565 | 0.49875 | 0.05545 | 0.4986 | 0.055 | 0.499 | 0.0542 | 0.4983 | 0.0552 | 0.4984 | 0.0558 | 0.4992 | 0.0557 | 0.49965 | 0.05465 | 0.49935 | 0.05495 | 0.49885 | 0.05615 | 0.49985 | 0.05675 | 0.49965 | 0.05585 | 0.4994 | 0.0549 | 0.49955 | 0.05485 | 0.49985 | 0.05515 | 0.50015 | 0.05525 | 0.5006 | 0.0548 | 0.5005 | 0.0552 | 0.5003 | 0.0552 | 0.5004 | 0.0546 | 0.5001 | 0.0557 | 0.4999 | 0.0557 | 0.49995 | 0.05465 | 0.50045 | 0.05445 | 0.5011 | 0.0546 | 0.5014 | 0.0548 | 0.5002 | 0.0552 | 0.5007 | 0.0556 | 0.5014 | 0.0555 | 0.5008 | 0.0547 | 0.5007 | 0.0554 | 0.5006 | 0.0557 | 0.5009 | 0.0548 | 0.50025 | 0.05435 | 0.50065 | 0.05465 | 0.5021 | 0.0555 | 0.5024 | 0.0558 | 0.5021 | 0.0554 | 0.5016 | 0.0547 | 0.5023 | 0.056 | 0.50235 | 0.05585 | 0.50215 | 0.05505 | 0.5023 | 0.0551 | 0.5021 | 0.0548 | 0.502 | 0.0545 | 0.5023 | 0.0544 | 0.5021 | 0.0546 | 0.5022 | 0.055 | 0.50295 | 0.05545 | 0.50225 | 0.05555 | 0.5017 | 0.0556 | 0.5018 | 0.0552 | 0.5015 | 0.0541 | 0.50165 | 0.05405 | 0.502 | 0.0549 | 0.50235 | 0.05505 | 0.5024 | 0.055 | 0.50245 | 0.05485 | 0.50245 | 0.05495 | 0.50255 | 0.05565 | 0.50255 | 0.05615 | 0.50235 | 0.05555 | 0.5027 | 0.0561 | 0.5031 | 0.0562 | 0.5039 | 0.0548 | 0.5033 | 0.0549 | 0.50335 | 0.05545 | 0.50465 | 0.05605 | 0.50485 | 0.05575 | 0.5043 | 0.0556 | 0.5031 | 0.0558 | 0.50345 | 0.05525 | 0.504 | 0.0555 | 0.50445 | 0.05615 | 0.50475 | 0.05635 | 0.50445 | 0.05635 | 0.504 | 0.0561 | 0.5043 | 0.0549 | 0.50365 | 0.05495 | 0.50325 | 0.05545 | 0.50435 | 0.05535 | 0.5044 | 0.0548 | 0.50425 | 0.05435 | 0.50395 | 0.05415 | 0.5039 | 0.0547 | 0.50395 | 0.05525 | 0.5042 | 0.0556 | 0.5042 | 0.0556 | 0.50455 | 0.05555 | 0.50515 | 0.05535 | 0.505 | 0.0555 | 0.50525 | 0.05535 | 0.5055 | 0.055 | 0.50505 | 0.05475 | 0.50455 | 0.05515 | 0.50395 | 0.05555 | 0.5036 | 0.0552 | 0.50465 | 0.05545 | 0.5056 | 0.0556 | 0.50585 | 0.05565 | 0.5057 | 0.055 | 0.5055 | 0.0548 | 0.50515 | 0.05515 | 0.506 | 0.0547 | 0.50615 | 0.05545 | 0.5057 | 0.0571 | 0.50535 | 0.05745 | 0.5049 | 0.0563 | 0.5047 | 0.0549 | 0.5047 | 0.0551 | 0.5053 | 0.0557 | 0.5617 | 0 | 0.5606 | 0
476 | 0.4917 | 0.0548 | 0.49235 | 0.05525 | 0.49305 | 0.05485 | 0.494 | 0.0538 | 0.4938 | 0.0547 | 0.49345 | 0.05485 | 0.49325 | 0.05475 | 0.49325 | 0.05565 | 0.49315 | 0.05495 | 0.4936 | 0.0542 | 0.4948 | 0.055 | 0.49495 | 0.05465 | 0.49485 | 0.05435 | 0.4947 | 0.0546 | 0.4949 | 0.0549 | 0.4951 | 0.0549 | 0.4953 | 0.0546 | 0.49535 | 0.05445 | 0.49535 | 0.05485 | 0.4951 | 0.0558 | 0.4948 | 0.0548 | 0.49465 | 0.05455 | 0.4946 | 0.0548 | 0.4954 | 0.0548 | 0.49605 | 0.05495 | 0.4963 | 0.0551 | 0.4954 | 0.0552 | 0.496 | 0.0553 | 0.49655 | 0.05525 | 0.49605 | 0.05535 | 0.4959 | 0.055 | 0.4963 | 0.0548 | 0.49705 | 0.05495 | 0.4972 | 0.055 | 0.49775 | 0.05525 | 0.4986 | 0.0554 | 0.49765 | 0.05425 | 0.4976 | 0.0544 | 0.4979 | 0.0552 | 0.49815 | 0.05505 | 0.49835 | 0.05485 | 0.4984 | 0.0546 | 0.49845 | 0.05405 | 0.49775 | 0.05465 | 0.4971 | 0.0554 | 0.49755 | 0.05515 | 0.4977 | 0.0544 | 0.4978 | 0.0542 | 0.4975 | 0.0551 | 0.49735 | 0.05535 | 0.4975 | 0.0556 | 0.49785 | 0.05605 | 0.49945 | 0.05605 | 0.4994 | 0.0555 | 0.49825 | 0.05475 | 0.498 | 0.0544 | 0.49855 | 0.05455 | 0.4993 | 0.0548 | 0.4996 | 0.0549 | 0.499 | 0.0551 | 0.49835 | 0.05515 | 0.49845 | 0.05425 | 0.49955 | 0.05435 | 0.49975 | 0.05455 | 0.49825 | 0.05505 | 0.4996 | 0.0553 | 0.49985 | 0.05505 | 0.4989 | 0.0547 | 0.4995 | 0.0552 | 0.4997 | 0.0555 | 0.49965 | 0.05575 | 0.49935 | 0.05555 | 0.4992 | 0.0552 | 0.49935 | 0.05485 | 0.49995 | 0.05505 | 0.5004 | 0.0555 | 0.5005 | 0.0558 | 0.5001 | 0.0557 | 0.5001 | 0.0553 | 0.50035 | 0.05485 | 0.501 | 0.0544 | 0.50125 | 0.05425 | 0.50125 | 0.05445 | 0.50115 | 0.05505 | 0.50135 | 0.05525 | 0.5008 | 0.0554 | 0.49985 | 0.05565 | 0.5007 | 0.0551 | 0.50105 | 0.05535 | 0.5011 | 0.0559 | 0.50205 | 0.05545 | 0.50165 | 0.05485 | 0.50115 | 0.05475 | 0.5018 | 0.0552 | 0.5017 | 0.0547 | 0.50145 | 0.05435 | 0.5011 | 0.0546 | 0.50125 | 0.05455 | 0.5016 | 0.0547 | 0.5021 | 0.055 | 0.5024 | 0.0551 | 0.5024 | 0.0549 | 0.50225 | 0.05465 | 0.50265 | 0.05505 | 0.50255 | 0.05525 | 0.50245 | 0.05545 | 0.50325 | 0.05555 | 0.5025 | 0.0557 | 0.50165 | 0.05575 | 0.5022 | 0.0544 | 0.5026 | 0.0542 | 0.5029 | 0.0545 | 0.5036 | 0.055 | 0.5027 | 0.0552 | 0.502 | 0.0551 | 0.5017 | 0.0545 | 0.5029 | 0.055 | 0.50335 | 0.05515 | 0.5031 | 0.0551 | 0.5036 | 0.0543 | 0.5041 | 0.0544 | 0.50415 | 0.05495 | 0.503 | 0.0554 | 0.50355 | 0.05535 | 0.5044 | 0.0549 | 0.50395 | 0.05465 | 0.50355 | 0.05455 | 0.5034 | 0.0547 | 0.5035 | 0.0552 | 0.50405 | 0.05555 | 0.50415 | 0.05555 | 0.5035 | 0.0553 | 0.5038 | 0.0548 | 0.5044 | 0.055 | 0.50485 | 0.05565 | 0.50345 | 0.05455 | 0.5035 | 0.0548 | 0.50425 | 0.05545 | 0.5044 | 0.0552 | 0.5045 | 0.0551 | 0.5046 | 0.0551 | 0.50485 | 0.05485 | 0.50455 | 0.05455 | 0.50455 | 0.05475 | 0.50525 | 0.05595 | 0.50455 | 0.05535 | 0.50445 | 0.05525 | 0.50515 | 0.05575 | 0.50525 | 0.05525 | 0.50525 | 0.05475 | 0.5053 | 0.0542 | 0.50495 | 0.05505 | 0.50515 | 0.05515 | 0.5057 | 0.0547 | 0.5051 | 0.055 | 0.505 | 0.0546 | 0.50545 | 0.05425 | 0.5065 | 0.0555 | 0.50625 | 0.05535 | 0.5059 | 0.0551 | 0.5057 | 0.0555 | 0.5052 | 0.0545 | 0.50515 | 0.05445 | 0.50545 | 0.05615 | 0.50555 | 0.05555 | 0.50605 | 0.05505 | 0.5068 | 0.0549 | 0.50655 | 0.05555 | 0.5064 | 0.0554 | 0.50655 | 0.05465 | 0.50655 | 0.05495 | 0.50595 | 0.05515 | 0.5054 | 0.0553 | 0.506 | 0.0549 | 0.5064 | 0.0554 | 0.562 | 0 | 0.561 | 0
477 | 0.4927 | 0.055 | 0.49355 | 0.05455 | 0.494 | 0.0545 | 0.49425 | 0.05475 | 0.49415 | 0.05475 | 0.49445 | 0.05485 | 0.4949 | 0.0549 | 0.495 | 0.0549 | 0.4946 | 0.0549 | 0.49425 | 0.05485 | 0.4947 | 0.0546 | 0.4952 | 0.0548 | 0.4951 | 0.055 | 0.49415 | 0.05495 | 0.495 | 0.0552 | 0.4954 | 0.0554 | 0.495 | 0.0559 | 0.4956 | 0.0548 | 0.4958 | 0.0544 | 0.49545 | 0.05485 | 0.4964 | 0.0547 | 0.4966 | 0.0553 | 0.4961 | 0.0563 | 0.49625 | 0.05505 | 0.49665 | 0.05535 | 0.49675 | 0.05605 | 0.4966 | 0.0557 | 0.49685 | 0.05485 | 0.49725 | 0.05435 | 0.4976 | 0.0551 | 0.49685 | 0.05515 | 0.49645 | 0.05505 | 0.49665 | 0.05465 | 0.49705 | 0.05515 | 0.49685 | 0.05525 | 0.4961 | 0.0551 | 0.49725 | 0.05555 | 0.49765 | 0.05515 | 0.49775 | 0.05445 | 0.4985 | 0.0546 | 0.4985 | 0.0547 | 0.4983 | 0.0549 | 0.4982 | 0.0556 | 0.4987 | 0.056 | 0.49915 | 0.05585 | 0.49925 | 0.05455 | 0.4991 | 0.055 | 0.4989 | 0.0554 | 0.499 | 0.0552 | 0.49875 | 0.05435 | 0.49875 | 0.05455 | 0.49855 | 0.05585 | 0.4988 | 0.0557 | 0.49875 | 0.05515 | 0.4986 | 0.0545 | 0.49875 | 0.05505 | 0.49935 | 0.05515 | 0.5001 | 0.055 | 0.50005 | 0.05505 | 0.49985 | 0.05495 | 0.4998 | 0.0548 | 0.50035 | 0.05465 | 0.50005 | 0.05455 | 0.49985 | 0.05475 | 0.50015 | 0.05525 | 0.50015 | 0.05505 | 0.5 | 0.0551 | 0.4996 | 0.0555 | 0.50025 | 0.05545 | 0.50075 | 0.05575 | 0.50105 | 0.05615 | 0.5019 | 0.0554 | 0.50195 | 0.05535 | 0.5013 | 0.0556 | 0.50045 | 0.05525 | 0.50085 | 0.05535 | 0.50135 | 0.05545 | 0.50115 | 0.05575 | 0.50085 | 0.05575 | 0.50105 | 0.05565 | 0.5021 | 0.0555 | 0.50135 | 0.05515 | 0.50055 | 0.05475 | 0.5001 | 0.0542 | 0.5013 | 0.055 | 0.50175 | 0.05555 | 0.5016 | 0.0559 | 0.50185 | 0.05555 | 0.50225 | 0.05525 | 0.50265 | 0.05485 | 0.50215 | 0.05485 | 0.50215 | 0.05475 | 0.5021 | 0.0544 | 0.50175 | 0.05385 | 0.5024 | 0.0545 | 0.5027 | 0.0548 | 0.5022 | 0.0545 | 0.5031 | 0.0547 | 0.5033 | 0.0546 | 0.5025 | 0.0542 | 0.50315 | 0.05505 | 0.5032 | 0.055 | 0.50295 | 0.05435 | 0.50275 | 0.05435 | 0.5031 | 0.0549 | 0.5037 | 0.0556 | 0.50445 | 0.05555 | 0.504 | 0.0561 | 0.50325 | 0.05635 | 0.5035 | 0.0543 | 0.50355 | 0.05495 | 0.50335 | 0.05555 | 0.5037 | 0.0545 | 0.5034 | 0.0553 | 0.5033 | 0.0559 | 0.50385 | 0.05575 | 0.50325 | 0.05505 | 0.5026 | 0.0547 | 0.502 | 0.0549 | 0.50335 | 0.05575 | 0.504 | 0.0556 | 0.50425 | 0.05495 | 0.50445 | 0.05435 | 0.50435 | 0.05455 | 0.50405 | 0.05505 | 0.504 | 0.0553 | 0.5041 | 0.0549 | 0.50425 | 0.05465 | 0.50405 | 0.05485 | 0.50455 | 0.05465 | 0.50525 | 0.05435 | 0.50605 | 0.05415 | 0.50525 | 0.05515 | 0.5046 | 0.0558 | 0.5043 | 0.056 | 0.50455 | 0.05575 | 0.5048 | 0.0554 | 0.5051 | 0.055 | 0.50595 | 0.05525 | 0.5061 | 0.0555 | 0.50575 | 0.05565 | 0.50495 | 0.05525 | 0.5044 | 0.055 | 0.5042 | 0.055 | 0.50455 | 0.05515 | 0.5045 | 0.055 | 0.50475 | 0.05495 | 0.5054 | 0.0549 | 0.5058 | 0.0545 | 0.5063 | 0.0544 | 0.50675 | 0.05465 | 0.50625 | 0.05435 | 0.50565 | 0.05475 | 0.50495 | 0.05545 | 0.5057 | 0.0544 | 0.50605 | 0.05425 | 0.5061 | 0.0546 | 0.50645 | 0.05505 | 0.50635 | 0.05555 | 0.506 | 0.0557 | 0.5057 | 0.0548 | 0.5059 | 0.0545 | 0.5061 | 0.0544 | 0.50635 | 0.05435 | 0.5067 | 0.0549 | 0.5068 | 0.0551 | 0.5067 | 0.0549 | 0.5069 | 0.0543 | 0.50715 | 0.05425 | 0.5073 | 0.0546 | 0.5077 | 0.0547 | 0.50725 | 0.05485 | 0.5067 | 0.0551 | 0.5071 | 0.055 | 0.5072 | 0.0552 | 0.5622 | 0 | 0.5614 | 0
478 | 0.494 | 0.0547 | 0.4952 | 0.0548 | 0.49565 | 0.05475 | 0.49545 | 0.05465 | 0.49515 | 0.05465 | 0.4949 | 0.0546 | 0.4948 | 0.0545 | 0.4956 | 0.0538 | 0.4961 | 0.054 | 0.4964 | 0.0544 | 0.4966 | 0.0541 | 0.4961 | 0.0543 | 0.49585 | 0.05465 | 0.49665 | 0.05465 | 0.49645 | 0.05455 | 0.49625 | 0.05455 | 0.4961 | 0.0546 | 0.49675 | 0.05425 | 0.4972 | 0.0543 | 0.49715 | 0.05475 | 0.4968 | 0.0543 | 0.4973 | 0.0546 | 0.4981 | 0.0552 | 0.49815 | 0.05525 | 0.4974 | 0.055 | 0.49665 | 0.05485 | 0.497 | 0.0552 | 0.4972 | 0.055 | 0.49715 | 0.05455 | 0.49655 | 0.05385 | 0.49805 | 0.05435 | 0.49905 | 0.05445 | 0.4993 | 0.054 | 0.4989 | 0.0548 | 0.49905 | 0.05515 | 0.49985 | 0.05475 | 0.49915 | 0.05415 | 0.4992 | 0.054 | 0.4998 | 0.0541 | 0.4998 | 0.0549 | 0.4995 | 0.0549 | 0.49925 | 0.05465 | 0.49945 | 0.05475 | 0.4996 | 0.0557 | 0.4996 | 0.0562 | 0.4997 | 0.0549 | 0.49975 | 0.05455 | 0.49975 | 0.05445 | 0.50005 | 0.05445 | 0.5003 | 0.0552 | 0.5001 | 0.0555 | 0.49965 | 0.05525 | 0.4998 | 0.0553 | 0.4998 | 0.0549 | 0.4997 | 0.0544 | 0.50045 | 0.05475 | 0.5007 | 0.0553 | 0.50055 | 0.05565 | 0.50015 | 0.05465 | 0.50025 | 0.05415 | 0.50055 | 0.05395 | 0.50115 | 0.05395 | 0.50095 | 0.05475 | 0.5003 | 0.0551 | 0.49955 | 0.05445 | 0.50095 | 0.05425 | 0.5019 | 0.0544 | 0.50195 | 0.05515 | 0.5014 | 0.0543 | 0.5012 | 0.0545 | 0.501 | 0.0554 | 0.5013 | 0.0547 | 0.501 | 0.0543 | 0.5007 | 0.0543 | 0.50205 | 0.05435 | 0.5021 | 0.0546 | 0.50165 | 0.05495 | 0.50135 | 0.05495 | 0.50115 | 0.05525 | 0.50145 | 0.05545 | 0.50285 | 0.05505 | 0.50195 | 0.05405 | 0.50175 | 0.05395 | 0.50245 | 0.05465 | 0.50155 | 0.05405 | 0.50145 | 0.05415 | 0.50195 | 0.05465 | 0.50235 | 0.05385 | 0.50285 | 0.05415 | 0.5031 | 0.055 | 0.5032 | 0.0555 | 0.50355 | 0.05495 | 0.50375 | 0.05415 | 0.5029 | 0.0543 | 0.5029 | 0.0549 | 0.50325 | 0.05525 | 0.50385 | 0.05525 | 0.50355 | 0.05555 | 0.50315 | 0.05525 | 0.503 | 0.0542 | 0.504 | 0.0547 | 0.504 | 0.0546 | 0.5033 | 0.0542 | 0.50415 | 0.05425 | 0.50415 | 0.05465 | 0.5036 | 0.0553 | 0.504 | 0.0551 | 0.5038 | 0.0544 | 0.50355 | 0.05375 | 0.50325 | 0.05415 | 0.5037 | 0.0541 | 0.50405 | 0.05405 | 0.5036 | 0.0544 | 0.50335 | 0.05495 | 0.5036 | 0.0553 | 0.50435 | 0.05535 | 0.5045 | 0.0552 | 0.5047 | 0.055 | 0.50485 | 0.05465 | 0.50355 | 0.05475 | 0.50355 | 0.05505 | 0.5044 | 0.0552 | 0.50535 | 0.05475 | 0.50515 | 0.05475 | 0.5045 | 0.0549 | 0.50425 | 0.05435 | 0.50505 | 0.05545 | 0.50515 | 0.05595 | 0.504 | 0.0548 | 0.5047 | 0.0548 | 0.5052 | 0.0549 | 0.50535 | 0.05505 | 0.50545 | 0.05435 | 0.505 | 0.0544 | 0.5039 | 0.0554 | 0.5049 | 0.0547 | 0.50585 | 0.05445 | 0.5067 | 0.0545 | 0.5066 | 0.0543 | 0.50625 | 0.05485 | 0.50575 | 0.05555 | 0.50565 | 0.05555 | 0.5058 | 0.0556 | 0.5058 | 0.0556 | 0.50555 | 0.05545 | 0.5058 | 0.0549 | 0.50595 | 0.05475 | 0.50555 | 0.05545 | 0.5056 | 0.0548 | 0.50585 | 0.05455 | 0.5061 | 0.0549 | 0.5066 | 0.0547 | 0.50655 | 0.05455 | 0.5063 | 0.0545 | 0.5063 | 0.0546 | 0.50625 | 0.05535 | 0.5063 | 0.056 | 0.50705 | 0.05525 | 0.50715 | 0.05515 | 0.5067 | 0.055 | 0.5057 | 0.0539 | 0.50635 | 0.05455 | 0.50675 | 0.05485 | 0.50665 | 0.05435 | 0.50655 | 0.05395 | 0.5066 | 0.054 | 0.50675 | 0.05435 | 0.50615 | 0.05475 | 0.50655 | 0.05505 | 0.50765 | 0.05505 | 0.5083 | 0.0554 | 0.5078 | 0.0551 | 0.50725 | 0.05485 | 0.5082 | 0.0548 | 0.5079 | 0.055 | 0.5625 | 0 | 0.5617 | 0
479 | 0.4943 | 0.0544 | 0.49485 | 0.05375 | 0.49555 | 0.05395 | 0.49605 | 0.05485 | 0.4962 | 0.0541 | 0.4965 | 0.0539 | 0.49675 | 0.05405 | 0.4964 | 0.0546 | 0.49665 | 0.05465 | 0.497 | 0.0545 | 0.497 | 0.0546 | 0.49615 | 0.05415 | 0.49575 | 0.05395 | 0.4966 | 0.0541 | 0.49655 | 0.05395 | 0.4964 | 0.0541 | 0.49615 | 0.05465 | 0.49645 | 0.05455 | 0.4971 | 0.055 | 0.4977 | 0.0558 | 0.49705 | 0.05515 | 0.49735 | 0.05445 | 0.4982 | 0.0537 | 0.4977 | 0.0541 | 0.49715 | 0.05425 | 0.4968 | 0.0543 | 0.49695 | 0.05455 | 0.49815 | 0.05485 | 0.499 | 0.0549 | 0.49865 | 0.05505 | 0.4986 | 0.0551 | 0.49855 | 0.05495 | 0.49835 | 0.05475 | 0.49825 | 0.05435 | 0.4987 | 0.0546 | 0.49955 | 0.05525 | 0.4982 | 0.055 | 0.49835 | 0.05435 | 0.4995 | 0.0534 | 0.49925 | 0.05435 | 0.49905 | 0.05475 | 0.49875 | 0.05475 | 0.4982 | 0.0544 | 0.4988 | 0.0546 | 0.4994 | 0.0547 | 0.49945 | 0.05465 | 0.49995 | 0.05485 | 0.50015 | 0.05455 | 0.4998 | 0.0535 | 0.5001 | 0.0544 | 0.49995 | 0.05525 | 0.49945 | 0.05585 | 0.49965 | 0.05485 | 0.4998 | 0.0543 | 0.49975 | 0.05415 | 0.50055 | 0.05415 | 0.50105 | 0.05465 | 0.5013 | 0.0552 | 0.50145 | 0.05515 | 0.5008 | 0.0551 | 0.50035 | 0.05505 | 0.501 | 0.0546 | 0.5011 | 0.0545 | 0.50115 | 0.05465 | 0.5011 | 0.055 | 0.50005 | 0.05395 | 0.4999 | 0.054 | 0.50065 | 0.05525 | 0.5008 | 0.0554 | 0.50035 | 0.05515 | 0.49955 | 0.05465 | 0.4995 | 0.0541 | 0.50035 | 0.05455 | 0.50125 | 0.05525 | 0.5012 | 0.0549 | 0.5017 | 0.0551 | 0.50185 | 0.05545 | 0.50085 | 0.05595 | 0.50105 | 0.05525 | 0.50205 | 0.05455 | 0.50365 | 0.05435 | 0.50235 | 0.05455 | 0.50165 | 0.05485 | 0.50215 | 0.05485 | 0.50165 | 0.05485 | 0.50145 | 0.05455 | 0.50165 | 0.05405 | 0.5021 | 0.0543 | 0.50235 | 0.05415 | 0.50235 | 0.05375 | 0.50155 | 0.05405 | 0.50175 | 0.05425 | 0.5021 | 0.0543 | 0.50185 | 0.05425 | 0.50285 | 0.05435 | 0.5036 | 0.0543 | 0.50365 | 0.05405 | 0.50315 | 0.05435 | 0.503 | 0.0544 | 0.5035 | 0.054 | 0.5037 | 0.0539 | 0.50335 | 0.05385 | 0.50255 | 0.05405 | 0.50285 | 0.05365 | 0.50325 | 0.05435 | 0.50345 | 0.05545 | 0.50365 | 0.05505 | 0.50275 | 0.05455 | 0.50215 | 0.05455 | 0.5036 | 0.0553 | 0.50345 | 0.05485 | 0.50325 | 0.05475 | 0.5034 | 0.0557 | 0.5035 | 0.0544 | 0.5037 | 0.0539 | 0.5036 | 0.0546 | 0.50435 | 0.05475 | 0.50495 | 0.05465 | 0.5053 | 0.0545 | 0.50445 | 0.05415 | 0.50445 | 0.05465 | 0.5048 | 0.0553 | 0.5048 | 0.0546 | 0.5045 | 0.055 | 0.50385 | 0.05555 | 0.5035 | 0.0549 | 0.50425 | 0.05495 | 0.50475 | 0.05505 | 0.5044 | 0.0552 | 0.5048 | 0.0551 | 0.5053 | 0.0549 | 0.5057 | 0.0546 | 0.5046 | 0.0551 | 0.504 | 0.0554 | 0.50415 | 0.05525 | 0.5046 | 0.0548 | 0.50485 | 0.05435 | 0.5051 | 0.054 | 0.50585 | 0.05495 | 0.50545 | 0.05475 | 0.505 | 0.0544 | 0.5059 | 0.0544 | 0.5061 | 0.0543 | 0.506 | 0.0545 | 0.50565 | 0.05555 | 0.5056 | 0.0554 | 0.5056 | 0.0553 | 0.50535 | 0.05565 | 0.50585 | 0.05565 | 0.50585 | 0.05505 | 0.50535 | 0.05405 | 0.50565 | 0.05495 | 0.5058 | 0.0546 | 0.506 | 0.0537 | 0.50635 | 0.05415 | 0.50625 | 0.05415 | 0.50615 | 0.05405 | 0.5069 | 0.0545 | 0.50695 | 0.05485 | 0.5067 | 0.055 | 0.5065 | 0.0547 | 0.5066 | 0.055 | 0.50655 | 0.05505 | 0.50615 | 0.05455 | 0.50595 | 0.05435 | 0.50615 | 0.05485 | 0.50675 | 0.05595 | 0.50635 | 0.05555 | 0.5069 | 0.0556 | 0.50785 | 0.05565 | 0.50725 | 0.05505 | 0.5066 | 0.0545 | 0.50615 | 0.05425 | 0.5066 | 0.0548 | 0.5069 | 0.0552 | 0.5623 | 0 | 0.5614 | 0
480 | 0.49475 | 0.05445 | 0.4951 | 0.0536 | 0.4953 | 0.0537 | 0.4952 | 0.0547 | 0.49555 | 0.05425 | 0.49555 | 0.05445 | 0.49515 | 0.05495 | 0.49525 | 0.05445 | 0.4957 | 0.0543 | 0.4962 | 0.0543 | 0.4968 | 0.0543 | 0.49655 | 0.05335 | 0.49635 | 0.05295 | 0.4962 | 0.054 | 0.4972 | 0.0549 | 0.49785 | 0.05485 | 0.49815 | 0.05375 | 0.4971 | 0.0537 | 0.497 | 0.0537 | 0.4979 | 0.0535 | 0.4979 | 0.0535 | 0.49775 | 0.05405 | 0.49745 | 0.05475 | 0.4977 | 0.0541 | 0.49755 | 0.05415 | 0.49745 | 0.05445 | 0.4985 | 0.0545 | 0.4985 | 0.0541 | 0.49845 | 0.05425 | 0.49875 | 0.05545 | 0.4983 | 0.0547 | 0.4984 | 0.0545 | 0.49885 | 0.05535 | 0.49875 | 0.05475 | 0.49875 | 0.05435 | 0.49885 | 0.05425 | 0.49875 | 0.05485 | 0.49895 | 0.05545 | 0.4991 | 0.0557 | 0.4984 | 0.0548 | 0.49855 | 0.05395 | 0.49915 | 0.05355 | 0.4998 | 0.055 | 0.49905 | 0.05505 | 0.49825 | 0.05475 | 0.4984 | 0.0542 | 0.4989 | 0.0536 | 0.4994 | 0.0535 | 0.49955 | 0.05435 | 0.4998 | 0.0536 | 0.50005 | 0.05385 | 0.50005 | 0.05515 | 0.50025 | 0.05465 | 0.5001 | 0.0547 | 0.4996 | 0.0551 | 0.49995 | 0.05395 | 0.50025 | 0.05375 | 0.50035 | 0.05405 | 0.4999 | 0.0547 | 0.5002 | 0.0549 | 0.50065 | 0.05445 | 0.5005 | 0.0531 | 0.5012 | 0.0542 | 0.50135 | 0.05465 | 0.50095 | 0.05335 | 0.50055 | 0.05445 | 0.5004 | 0.0552 | 0.5009 | 0.0552 | 0.5007 | 0.0541 | 0.50085 | 0.05365 | 0.50105 | 0.05355 | 0.5006 | 0.0542 | 0.5009 | 0.0546 | 0.50155 | 0.05455 | 0.5019 | 0.0539 | 0.5022 | 0.0538 | 0.50235 | 0.05405 | 0.50185 | 0.05475 | 0.5016 | 0.0549 | 0.50165 | 0.05485 | 0.50235 | 0.05465 | 0.50275 | 0.05485 | 0.50275 | 0.05505 | 0.50225 | 0.05535 | 0.50215 | 0.05435 | 0.50215 | 0.05445 | 0.5018 | 0.0554 | 0.50175 | 0.05485 | 0.50215 | 0.05435 | 0.50265 | 0.05385 | 0.5023 | 0.0545 | 0.502 | 0.0545 | 0.50175 | 0.05455 | 0.5015 | 0.0554 | 0.5016 | 0.0545 | 0.50205 | 0.05385 | 0.5025 | 0.0544 | 0.50225 | 0.05465 | 0.50195 | 0.05445 | 0.502 | 0.0536 | 0.50265 | 0.05445 | 0.5032 | 0.0549 | 0.50365 | 0.05485 | 0.50285 | 0.05475 | 0.5027 | 0.0547 | 0.503 | 0.0546 | 0.5032 | 0.0548 | 0.50315 | 0.05435 | 0.50345 | 0.05425 | 0.50395 | 0.05585 | 0.504 | 0.0555 | 0.50405 | 0.05495 | 0.50395 | 0.05515 | 0.5031 | 0.0546 | 0.50305 | 0.05435 | 0.504 | 0.0545 | 0.50345 | 0.05415 | 0.5036 | 0.0542 | 0.50425 | 0.05445 | 0.50475 | 0.05435 | 0.5049 | 0.0542 | 0.50485 | 0.05395 | 0.5044 | 0.0538 | 0.50495 | 0.05425 | 0.5053 | 0.0548 | 0.50395 | 0.05535 | 0.5034 | 0.0548 | 0.5037 | 0.0543 | 0.5047 | 0.0543 | 0.50475 | 0.05405 | 0.5046 | 0.054 | 0.5042 | 0.0544 | 0.50445 | 0.05445 | 0.50485 | 0.05435 | 0.50535 | 0.05405 | 0.5053 | 0.0536 | 0.50565 | 0.05395 | 0.50605 | 0.05475 | 0.5059 | 0.0553 | 0.5059 | 0.0559 | 0.5056 | 0.056 | 0.5044 | 0.0547 | 0.50435 | 0.05445 | 0.5049 | 0.0546 | 0.50585 | 0.05495 | 0.50615 | 0.05465 | 0.50625 | 0.05445 | 0.506 | 0.0546 | 0.50605 | 0.05485 | 0.506 | 0.0547 | 0.5059 | 0.0542 | 0.50575 | 0.05475 | 0.50555 | 0.05485 | 0.50535 | 0.05465 | 0.50575 | 0.05455 | 0.5066 | 0.0542 | 0.5074 | 0.0537 | 0.50685 | 0.05355 | 0.5065 | 0.0543 | 0.506 | 0.0548 | 0.5054 | 0.0541 | 0.50605 | 0.05385 | 0.5063 | 0.0537 | 0.5058 | 0.0539 | 0.50595 | 0.05495 | 0.50615 | 0.05545 | 0.5066 | 0.0553 | 0.5068 | 0.0559 | 0.5064 | 0.0549 | 0.5061 | 0.0533 | 0.50615 | 0.05445 | 0.50695 | 0.05485 | 0.5076 | 0.0548 | 0.50625 | 0.05515 | 0.5063 | 0.0552 | 0.5615 | 0 | 0.561 | 0
481 | 0.49575 | 0.05415 | 0.49625 | 0.05365 | 0.49655 | 0.05355 | 0.4965 | 0.0538 | 0.4968 | 0.0546 | 0.497 | 0.0545 | 0.49725 | 0.05395 | 0.4972 | 0.0538 | 0.49715 | 0.05415 | 0.497 | 0.0546 | 0.49705 | 0.05405 | 0.4975 | 0.0542 | 0.4981 | 0.0542 | 0.49895 | 0.05385 | 0.4983 | 0.0531 | 0.4975 | 0.053 | 0.4967 | 0.0538 | 0.4974 | 0.0553 | 0.49805 | 0.05575 | 0.4987 | 0.0552 | 0.49855 | 0.05475 | 0.498 | 0.0552 | 0.4971 | 0.056 | 0.4978 | 0.0548 | 0.49845 | 0.05425 | 0.49895 | 0.05415 | 0.499 | 0.0545 | 0.4992 | 0.0544 | 0.4991 | 0.054 | 0.4983 | 0.0531 | 0.49915 | 0.05395 | 0.49975 | 0.05445 | 0.49975 | 0.05435 | 0.5 | 0.0545 | 0.5001 | 0.0546 | 0.50005 | 0.05445 | 0.4997 | 0.0539 | 0.50015 | 0.05405 | 0.50095 | 0.05445 | 0.50085 | 0.05435 | 0.50115 | 0.05425 | 0.5013 | 0.0541 | 0.50025 | 0.05395 | 0.5006 | 0.0544 | 0.50105 | 0.05495 | 0.5009 | 0.0556 | 0.5006 | 0.0554 | 0.5004 | 0.0552 | 0.50035 | 0.05535 | 0.5014 | 0.0539 | 0.502 | 0.0536 | 0.5015 | 0.0548 | 0.50125 | 0.05505 | 0.5006 | 0.055 | 0.4997 | 0.0549 | 0.4999 | 0.0544 | 0.50105 | 0.05455 | 0.5022 | 0.0549 | 0.50185 | 0.05485 | 0.5013 | 0.0549 | 0.50095 | 0.05485 | 0.5018 | 0.054 | 0.50135 | 0.05335 | 0.5014 | 0.0535 | 0.50265 | 0.05455 | 0.50235 | 0.05475 | 0.502 | 0.0545 | 0.5019 | 0.0538 | 0.5026 | 0.0547 | 0.50235 | 0.05485 | 0.5016 | 0.0546 | 0.5015 | 0.0549 | 0.50165 | 0.05465 | 0.5021 | 0.0543 | 0.5025 | 0.0549 | 0.50205 | 0.05485 | 0.50195 | 0.05475 | 0.50345 | 0.05425 | 0.50255 | 0.05435 | 0.5018 | 0.0544 | 0.50245 | 0.05365 | 0.5021 | 0.0548 | 0.50185 | 0.05505 | 0.5022 | 0.0539 | 0.5027 | 0.0542 | 0.5032 | 0.0545 | 0.5036 | 0.0548 | 0.5028 | 0.0547 | 0.5031 | 0.0546 | 0.50375 | 0.05425 | 0.50325 | 0.05435 | 0.50315 | 0.05435 | 0.50315 | 0.05455 | 0.5026 | 0.0555 | 0.50295 | 0.05505 | 0.5037 | 0.0543 | 0.5047 | 0.0537 | 0.50365 | 0.05385 | 0.5034 | 0.054 | 0.50445 | 0.05365 | 0.50425 | 0.05395 | 0.50405 | 0.05395 | 0.50405 | 0.05375 | 0.50375 | 0.05525 | 0.50395 | 0.05575 | 0.5044 | 0.0554 | 0.5043 | 0.0547 | 0.5048 | 0.0547 | 0.5053 | 0.0548 | 0.50535 | 0.05455 | 0.5047 | 0.0546 | 0.5042 | 0.0547 | 0.50455 | 0.05445 | 0.50515 | 0.05545 | 0.5054 | 0.0557 | 0.50555 | 0.05485 | 0.5051 | 0.0546 | 0.5049 | 0.0546 | 0.505 | 0.0546 | 0.5054 | 0.0542 | 0.50545 | 0.05445 | 0.50515 | 0.05505 | 0.50515 | 0.05485 | 0.5049 | 0.0551 | 0.5047 | 0.0553 | 0.5056 | 0.0543 | 0.50565 | 0.05405 | 0.50515 | 0.05415 | 0.50385 | 0.05465 | 0.5052 | 0.0547 | 0.50615 | 0.05425 | 0.50615 | 0.05355 | 0.50635 | 0.05455 | 0.50605 | 0.05465 | 0.50545 | 0.05405 | 0.5053 | 0.0545 | 0.50535 | 0.05505 | 0.5055 | 0.0554 | 0.50575 | 0.05465 | 0.5057 | 0.0542 | 0.5056 | 0.054 | 0.50575 | 0.05395 | 0.50555 | 0.05425 | 0.5055 | 0.0547 | 0.50595 | 0.05505 | 0.50645 | 0.05475 | 0.50635 | 0.05435 | 0.50535 | 0.05405 | 0.50635 | 0.05375 | 0.5064 | 0.0539 | 0.5052 | 0.0549 | 0.5059 | 0.0554 | 0.5064 | 0.0557 | 0.50675 | 0.05555 | 0.50735 | 0.05395 | 0.50705 | 0.05415 | 0.5062 | 0.0551 | 0.50615 | 0.05465 | 0.50625 | 0.05465 | 0.50635 | 0.05465 | 0.50645 | 0.05445 | 0.5068 | 0.0547 | 0.50705 | 0.05475 | 0.5073 | 0.0545 | 0.5072 | 0.054 | 0.50715 | 0.05395 | 0.5069 | 0.0544 | 0.5075 | 0.0543 | 0.508 | 0.0548 | 0.5081 | 0.0556 | 0.5066 | 0.0553 | 0.5064 | 0.0553 | 0.5071 | 0.0553 | 0.50855 | 0.05515 | 0.5081 | 0.0551 | 0.5624 | 0 | 0.5617 | 0
482 | 0.49655 | 0.05395 | 0.49685 | 0.05415 | 0.49675 | 0.05405 | 0.4964 | 0.0539 | 0.4974 | 0.0537 | 0.4977 | 0.0538 | 0.49745 | 0.05415 | 0.49725 | 0.05405 | 0.49705 | 0.05445 | 0.497 | 0.0548 | 0.4974 | 0.054 | 0.4973 | 0.0536 | 0.4977 | 0.0539 | 0.49935 | 0.05515 | 0.4986 | 0.0538 | 0.4981 | 0.0533 | 0.49795 | 0.05415 | 0.4983 | 0.0544 | 0.4985 | 0.0543 | 0.4986 | 0.054 | 0.49925 | 0.05465 | 0.4994 | 0.0545 | 0.49925 | 0.05405 | 0.4988 | 0.054 | 0.49885 | 0.05465 | 0.499 | 0.0549 | 0.4993 | 0.0533 | 0.4992 | 0.0538 | 0.49895 | 0.05465 | 0.4992 | 0.0548 | 0.4994 | 0.0544 | 0.4993 | 0.0542 | 0.49875 | 0.05455 | 0.49885 | 0.05425 | 0.49945 | 0.05405 | 0.50055 | 0.05375 | 0.50025 | 0.05355 | 0.50005 | 0.05395 | 0.5 | 0.0547 | 0.5006 | 0.055 | 0.50045 | 0.05455 | 0.5002 | 0.0541 | 0.5007 | 0.0542 | 0.5004 | 0.0541 | 0.4999 | 0.0539 | 0.49945 | 0.05375 | 0.50005 | 0.05425 | 0.5008 | 0.0546 | 0.50165 | 0.05435 | 0.50065 | 0.05365 | 0.5004 | 0.0537 | 0.50085 | 0.05445 | 0.50145 | 0.05395 | 0.50135 | 0.05395 | 0.5009 | 0.0545 | 0.50195 | 0.05525 | 0.50165 | 0.05495 | 0.5009 | 0.0543 | 0.5008 | 0.0535 | 0.50095 | 0.05445 | 0.5009 | 0.0555 | 0.50095 | 0.05505 | 0.5015 | 0.0543 | 0.502 | 0.0541 | 0.502 | 0.055 | 0.50115 | 0.05375 | 0.5015 | 0.0537 | 0.50285 | 0.05485 | 0.50245 | 0.05465 | 0.50235 | 0.05455 | 0.5025 | 0.0546 | 0.5032 | 0.0549 | 0.5029 | 0.0546 | 0.5022 | 0.0543 | 0.50175 | 0.05425 | 0.50185 | 0.05455 | 0.50225 | 0.05455 | 0.5031 | 0.0538 | 0.50225 | 0.05355 | 0.50185 | 0.05385 | 0.5029 | 0.0543 | 0.50325 | 0.05435 | 0.5032 | 0.0542 | 0.5027 | 0.0539 | 0.50275 | 0.05415 | 0.5025 | 0.0542 | 0.50215 | 0.05425 | 0.5023 | 0.0545 | 0.5032 | 0.055 | 0.50415 | 0.05505 | 0.50345 | 0.05345 | 0.50315 | 0.05415 | 0.5025 | 0.0551 | 0.50135 | 0.05445 | 0.503 | 0.0545 | 0.50455 | 0.05435 | 0.5048 | 0.0542 | 0.50375 | 0.05505 | 0.5031 | 0.0551 | 0.50355 | 0.05385 | 0.5047 | 0.0546 | 0.50505 | 0.05435 | 0.50485 | 0.05335 | 0.50345 | 0.05445 | 0.50325 | 0.05475 | 0.50395 | 0.05445 | 0.5041 | 0.0546 | 0.50405 | 0.05385 | 0.50405 | 0.05335 | 0.5036 | 0.0548 | 0.50465 | 0.05495 | 0.50535 | 0.05485 | 0.5043 | 0.0554 | 0.50415 | 0.05465 | 0.5043 | 0.0542 | 0.5044 | 0.0543 | 0.5042 | 0.0542 | 0.50465 | 0.05435 | 0.50555 | 0.05465 | 0.5057 | 0.055 | 0.50535 | 0.05475 | 0.5049 | 0.0543 | 0.50465 | 0.05485 | 0.50505 | 0.05525 | 0.50525 | 0.05495 | 0.50395 | 0.05365 | 0.50475 | 0.05495 | 0.50535 | 0.05555 | 0.5055 | 0.0538 | 0.50515 | 0.05385 | 0.50535 | 0.05435 | 0.50665 | 0.05485 | 0.506 | 0.0542 | 0.5057 | 0.0543 | 0.5056 | 0.0551 | 0.5059 | 0.0542 | 0.5059 | 0.054 | 0.5055 | 0.0544 | 0.5053 | 0.0547 | 0.5051 | 0.0544 | 0.5052 | 0.0541 | 0.50605 | 0.05425 | 0.506 | 0.0544 | 0.5058 | 0.0546 | 0.50565 | 0.05475 | 0.5065 | 0.0546 | 0.50665 | 0.05415 | 0.5057 | 0.0536 | 0.50635 | 0.05445 | 0.50615 | 0.05415 | 0.50545 | 0.05315 | 0.50625 | 0.05525 | 0.5064 | 0.0559 | 0.50625 | 0.05545 | 0.5062 | 0.0548 | 0.506 | 0.0545 | 0.50585 | 0.05475 | 0.50625 | 0.05605 | 0.5069 | 0.0559 | 0.50735 | 0.05515 | 0.50655 | 0.05455 | 0.5065 | 0.0549 | 0.50655 | 0.05525 | 0.5068 | 0.0555 | 0.5072 | 0.0552 | 0.5071 | 0.0544 | 0.5066 | 0.0534 | 0.5063 | 0.0549 | 0.50685 | 0.05525 | 0.5081 | 0.0545 | 0.50725 | 0.05405 | 0.5067 | 0.0541 | 0.5063 | 0.0543 | 0.5063 | 0.0541 | 0.5069 | 0.0548 | 0.5625 | 0 | 0.5616 | 0
483 | 0.4966 | 0.0538 | 0.4973 | 0.0542 | 0.49705 | 0.05335 | 0.49645 | 0.05185 | 0.49735 | 0.05305 | 0.49765 | 0.05345 | 0.4976 | 0.0535 | 0.49765 | 0.05385 | 0.49795 | 0.05375 | 0.49805 | 0.05375 | 0.4968 | 0.0551 | 0.4966 | 0.0545 | 0.4968 | 0.0539 | 0.4968 | 0.0545 | 0.4984 | 0.0549 | 0.4987 | 0.0545 | 0.49685 | 0.05335 | 0.49835 | 0.05445 | 0.49885 | 0.05445 | 0.49865 | 0.05375 | 0.49925 | 0.05375 | 0.49945 | 0.05425 | 0.49915 | 0.05485 | 0.49875 | 0.05385 | 0.49875 | 0.05395 | 0.4989 | 0.0542 | 0.49915 | 0.05355 | 0.49955 | 0.05385 | 0.49975 | 0.05435 | 0.49985 | 0.05465 | 0.4996 | 0.0539 | 0.49945 | 0.05335 | 0.49955 | 0.05325 | 0.49915 | 0.05355 | 0.4992 | 0.0538 | 0.4997 | 0.0538 | 0.4996 | 0.0547 | 0.4995 | 0.0542 | 0.4996 | 0.053 | 0.49995 | 0.05375 | 0.50045 | 0.05465 | 0.5007 | 0.0552 | 0.5005 | 0.0545 | 0.5001 | 0.0548 | 0.4998 | 0.0551 | 0.5003 | 0.0544 | 0.5014 | 0.0545 | 0.50215 | 0.05455 | 0.50205 | 0.05455 | 0.5015 | 0.0551 | 0.50095 | 0.05555 | 0.50055 | 0.05565 | 0.5009 | 0.0546 | 0.501 | 0.0542 | 0.5009 | 0.0544 | 0.5009 | 0.0547 | 0.50065 | 0.05415 | 0.50055 | 0.05345 | 0.50115 | 0.05365 | 0.5012 | 0.0542 | 0.5013 | 0.0546 | 0.5019 | 0.054 | 0.5018 | 0.0542 | 0.50185 | 0.05455 | 0.5023 | 0.0547 | 0.5025 | 0.054 | 0.50215 | 0.05355 | 0.5011 | 0.0538 | 0.5014 | 0.0537 | 0.50175 | 0.05385 | 0.50225 | 0.05415 | 0.50285 | 0.05375 | 0.50275 | 0.05365 | 0.50255 | 0.05375 | 0.50315 | 0.05405 | 0.5033 | 0.0543 | 0.503 | 0.0546 | 0.50215 | 0.05485 | 0.5025 | 0.0539 | 0.50305 | 0.05335 | 0.5032 | 0.0541 | 0.50295 | 0.05415 | 0.50255 | 0.05415 | 0.502 | 0.0541 | 0.50225 | 0.05465 | 0.50235 | 0.05465 | 0.5024 | 0.0542 | 0.50265 | 0.05425 | 0.50315 | 0.05425 | 0.5034 | 0.0541 | 0.5021 | 0.0542 | 0.50235 | 0.05445 | 0.5029 | 0.0547 | 0.5027 | 0.055 | 0.50345 | 0.05485 | 0.50405 | 0.05475 | 0.5039 | 0.0551 | 0.5035 | 0.0546 | 0.50325 | 0.05415 | 0.50315 | 0.05395 | 0.50395 | 0.05445 | 0.50415 | 0.05435 | 0.50385 | 0.05385 | 0.50375 | 0.05405 | 0.5037 | 0.0541 | 0.5037 | 0.0539 | 0.50375 | 0.05315 | 0.50435 | 0.05355 | 0.50475 | 0.05415 | 0.50475 | 0.05375 | 0.50455 | 0.05435 | 0.5043 | 0.0547 | 0.5045 | 0.054 | 0.5045 | 0.0542 | 0.50465 | 0.05445 | 0.50525 | 0.05445 | 0.50455 | 0.05315 | 0.50395 | 0.05325 | 0.5034 | 0.0547 | 0.5044 | 0.0552 | 0.5049 | 0.0552 | 0.50495 | 0.05485 | 0.5046 | 0.0536 | 0.5043 | 0.0534 | 0.5044 | 0.0537 | 0.50595 | 0.05405 | 0.5051 | 0.0543 | 0.50435 | 0.05465 | 0.5053 | 0.0542 | 0.5053 | 0.0547 | 0.50525 | 0.05465 | 0.5056 | 0.0535 | 0.5054 | 0.054 | 0.5053 | 0.0546 | 0.50525 | 0.05525 | 0.5051 | 0.0545 | 0.50605 | 0.05445 | 0.5072 | 0.0545 | 0.50575 | 0.05365 | 0.5052 | 0.0537 | 0.5051 | 0.0543 | 0.5058 | 0.0551 | 0.5057 | 0.0544 | 0.50535 | 0.05385 | 0.50455 | 0.05425 | 0.5048 | 0.0544 | 0.50505 | 0.05465 | 0.5049 | 0.0553 | 0.50485 | 0.05495 | 0.50535 | 0.05435 | 0.50625 | 0.05355 | 0.5057 | 0.054 | 0.5054 | 0.0542 | 0.50545 | 0.05425 | 0.50605 | 0.05485 | 0.50635 | 0.05515 | 0.50625 | 0.05515 | 0.5058 | 0.0546 | 0.50665 | 0.05495 | 0.5071 | 0.0551 | 0.5062 | 0.0546 | 0.5062 | 0.0542 | 0.5064 | 0.0543 | 0.5067 | 0.0551 | 0.5065 | 0.0544 | 0.50665 | 0.05455 | 0.50675 | 0.05565 | 0.50695 | 0.05575 | 0.50705 | 0.05535 | 0.5072 | 0.0547 | 0.50755 | 0.05495 | 0.50725 | 0.05535 | 0.50655 | 0.05565 | 0.5062 | 0.055 | 0.50625 | 0.05485 | 0.5612 | 0 | 0.5612 | 0
484 | 0.4972 | 0.0538 | 0.4979 | 0.0538 | 0.4984 | 0.0534 | 0.4989 | 0.0526 | 0.49785 | 0.05435 | 0.4978 | 0.0543 | 0.49855 | 0.05315 | 0.49795 | 0.05395 | 0.498 | 0.0534 | 0.4987 | 0.0527 | 0.4996 | 0.0538 | 0.49895 | 0.05345 | 0.49855 | 0.05305 | 0.4996 | 0.0528 | 0.49915 | 0.05295 | 0.4987 | 0.0538 | 0.49855 | 0.05525 | 0.49945 | 0.05575 | 0.4993 | 0.0551 | 0.4986 | 0.0538 | 0.49985 | 0.05385 | 0.49975 | 0.05415 | 0.4987 | 0.0548 | 0.49865 | 0.05485 | 0.4987 | 0.0547 | 0.49885 | 0.05425 | 0.4988 | 0.0534 | 0.49905 | 0.05395 | 0.49915 | 0.05425 | 0.4988 | 0.0534 | 0.4991 | 0.0532 | 0.49965 | 0.05335 | 0.50045 | 0.05385 | 0.49985 | 0.05345 | 0.5 | 0.0536 | 0.50095 | 0.05405 | 0.501 | 0.0545 | 0.5011 | 0.0546 | 0.5011 | 0.0544 | 0.5001 | 0.054 | 0.49985 | 0.05435 | 0.49995 | 0.05495 | 0.5007 | 0.0552 | 0.5004 | 0.0554 | 0.5 | 0.0552 | 0.50005 | 0.05395 | 0.50035 | 0.05375 | 0.5004 | 0.054 | 0.49985 | 0.05485 | 0.5 | 0.0545 | 0.49995 | 0.05415 | 0.49965 | 0.05405 | 0.50145 | 0.05405 | 0.50205 | 0.05425 | 0.50165 | 0.05475 | 0.50065 | 0.05475 | 0.50095 | 0.05495 | 0.50165 | 0.05475 | 0.5017 | 0.0535 | 0.5019 | 0.0539 | 0.50205 | 0.05415 | 0.50265 | 0.05245 | 0.5024 | 0.0532 | 0.50185 | 0.05395 | 0.5014 | 0.0538 | 0.50175 | 0.05485 | 0.50145 | 0.05485 | 0.50075 | 0.05385 | 0.5024 | 0.0539 | 0.5029 | 0.0538 | 0.50255 | 0.05375 | 0.5019 | 0.0536 | 0.50195 | 0.05375 | 0.50225 | 0.05395 | 0.50175 | 0.05415 | 0.50205 | 0.05395 | 0.5026 | 0.0538 | 0.50265 | 0.05435 | 0.50215 | 0.05375 | 0.50235 | 0.05315 | 0.50375 | 0.05295 | 0.5032 | 0.0539 | 0.50265 | 0.05435 | 0.50255 | 0.05385 | 0.5026 | 0.0542 | 0.5032 | 0.0545 | 0.5042 | 0.0545 | 0.5032 | 0.054 | 0.5034 | 0.0543 | 0.5039 | 0.0546 | 0.5032 | 0.054 | 0.5036 | 0.0539 | 0.50395 | 0.05385 | 0.5034 | 0.054 | 0.50305 | 0.05345 | 0.50355 | 0.05325 | 0.5052 | 0.0538 | 0.50455 | 0.05385 | 0.5037 | 0.0537 | 0.503 | 0.0532 | 0.50335 | 0.05365 | 0.5035 | 0.0536 | 0.5034 | 0.0532 | 0.50315 | 0.05275 | 0.5038 | 0.0534 | 0.5045 | 0.0544 | 0.50355 | 0.05475 | 0.50375 | 0.05485 | 0.50405 | 0.05455 | 0.50345 | 0.05425 | 0.5039 | 0.0547 | 0.50435 | 0.05525 | 0.5046 | 0.0559 | 0.50535 | 0.05495 | 0.5056 | 0.0542 | 0.50475 | 0.05415 | 0.5045 | 0.0533 | 0.5046 | 0.0534 | 0.5047 | 0.0541 | 0.5043 | 0.0533 | 0.5046 | 0.0532 | 0.5053 | 0.0534 | 0.50555 | 0.05375 | 0.5055 | 0.0536 | 0.50555 | 0.05345 | 0.506 | 0.0538 | 0.506 | 0.0537 | 0.5057 | 0.0535 | 0.5051 | 0.0534 | 0.5048 | 0.0537 | 0.5048 | 0.0542 | 0.50515 | 0.05475 | 0.5045 | 0.0539 | 0.50455 | 0.05395 | 0.5052 | 0.0547 | 0.5058 | 0.0545 | 0.5061 | 0.0542 | 0.50625 | 0.05395 | 0.50705 | 0.05435 | 0.50665 | 0.05405 | 0.50615 | 0.05385 | 0.50655 | 0.05455 | 0.5061 | 0.0543 | 0.50595 | 0.05435 | 0.50665 | 0.05515 | 0.50555 | 0.05465 | 0.50555 | 0.05455 | 0.50745 | 0.05475 | 0.50675 | 0.05375 | 0.5066 | 0.0534 | 0.50685 | 0.05375 | 0.5065 | 0.0546 | 0.50595 | 0.05505 | 0.50545 | 0.05515 | 0.50595 | 0.05485 | 0.50575 | 0.05445 | 0.5054 | 0.0541 | 0.50545 | 0.05395 | 0.5061 | 0.0548 | 0.50655 | 0.05515 | 0.5066 | 0.0539 | 0.5068 | 0.0538 | 0.50655 | 0.05405 | 0.5055 | 0.0546 | 0.50535 | 0.05445 | 0.50565 | 0.05435 | 0.50625 | 0.05425 | 0.5071 | 0.0538 | 0.50735 | 0.05385 | 0.5071 | 0.0544 | 0.5076 | 0.0551 | 0.50725 | 0.05485 | 0.5066 | 0.0543 | 0.5059 | 0.0542 | 0.50695 | 0.05515 | 0.5631 | 0 | 0.5611 | 0
485 | 0.49755 | 0.05365 | 0.49825 | 0.05345 | 0.49865 | 0.05355 | 0.49865 | 0.05395 | 0.49935 | 0.05345 | 0.4991 | 0.0531 | 0.49825 | 0.05305 | 0.49745 | 0.05385 | 0.49835 | 0.05375 | 0.49975 | 0.05335 | 0.49955 | 0.05395 | 0.49875 | 0.05335 | 0.49865 | 0.05295 | 0.4997 | 0.0534 | 0.4987 | 0.0534 | 0.4984 | 0.0532 | 0.4994 | 0.0525 | 0.49875 | 0.05295 | 0.49885 | 0.05375 | 0.4995 | 0.0544 | 0.49855 | 0.05395 | 0.49875 | 0.05395 | 0.49955 | 0.05395 | 0.4991 | 0.0534 | 0.49965 | 0.05355 | 0.5001 | 0.0537 | 0.49885 | 0.05345 | 0.49965 | 0.05365 | 0.50035 | 0.05365 | 0.49955 | 0.05365 | 0.50015 | 0.05395 | 0.5005 | 0.0542 | 0.50005 | 0.05465 | 0.49915 | 0.05435 | 0.49905 | 0.05405 | 0.4997 | 0.0537 | 0.5003 | 0.0536 | 0.50045 | 0.05375 | 0.50005 | 0.05395 | 0.50015 | 0.05305 | 0.5007 | 0.0531 | 0.5011 | 0.0534 | 0.501 | 0.0532 | 0.5009 | 0.0534 | 0.50095 | 0.05355 | 0.50135 | 0.05315 | 0.50135 | 0.05355 | 0.5013 | 0.054 | 0.5015 | 0.0544 | 0.50065 | 0.05335 | 0.50065 | 0.05305 | 0.50135 | 0.05345 | 0.5017 | 0.0544 | 0.50155 | 0.05445 | 0.5013 | 0.054 | 0.50135 | 0.05465 | 0.50135 | 0.05445 | 0.5014 | 0.0537 | 0.5013 | 0.0528 | 0.5013 | 0.0532 | 0.50125 | 0.05385 | 0.50185 | 0.05375 | 0.50125 | 0.05395 | 0.5008 | 0.0539 | 0.5012 | 0.053 | 0.50195 | 0.05395 | 0.50195 | 0.05455 | 0.50125 | 0.05485 | 0.50185 | 0.05495 | 0.5024 | 0.0547 | 0.5028 | 0.0542 | 0.50345 | 0.05375 | 0.50295 | 0.05395 | 0.50205 | 0.05455 | 0.50215 | 0.05425 | 0.5017 | 0.0539 | 0.5016 | 0.0538 | 0.50255 | 0.05435 | 0.50275 | 0.05405 | 0.50285 | 0.05395 | 0.5031 | 0.0544 | 0.50255 | 0.05435 | 0.5027 | 0.0548 | 0.5038 | 0.0555 | 0.50285 | 0.05425 | 0.5021 | 0.0539 | 0.50155 | 0.05425 | 0.50305 | 0.05425 | 0.5034 | 0.0536 | 0.50335 | 0.05295 | 0.5037 | 0.0539 | 0.5031 | 0.054 | 0.50265 | 0.05425 | 0.50315 | 0.05525 | 0.50375 | 0.05455 | 0.5039 | 0.0537 | 0.50285 | 0.05345 | 0.50385 | 0.05415 | 0.5041 | 0.0542 | 0.50335 | 0.05375 | 0.50415 | 0.05455 | 0.504 | 0.055 | 0.5032 | 0.0554 | 0.50455 | 0.05525 | 0.50545 | 0.05415 | 0.5059 | 0.0528 | 0.50405 | 0.05335 | 0.504 | 0.0533 | 0.5044 | 0.0528 | 0.5037 | 0.0529 | 0.50435 | 0.05365 | 0.5048 | 0.0542 | 0.50455 | 0.05445 | 0.50445 | 0.05435 | 0.5044 | 0.054 | 0.50425 | 0.05335 | 0.5047 | 0.055 | 0.505 | 0.0557 | 0.50535 | 0.05535 | 0.50525 | 0.05385 | 0.50485 | 0.05395 | 0.50415 | 0.05475 | 0.5048 | 0.0537 | 0.5053 | 0.0533 | 0.5056 | 0.0535 | 0.5056 | 0.0546 | 0.50555 | 0.05445 | 0.50575 | 0.05385 | 0.5062 | 0.0532 | 0.50525 | 0.05335 | 0.50475 | 0.05375 | 0.505 | 0.0542 | 0.50545 | 0.05415 | 0.5055 | 0.0543 | 0.50525 | 0.05465 | 0.5055 | 0.0543 | 0.50515 | 0.05395 | 0.50475 | 0.05375 | 0.50665 | 0.05385 | 0.506 | 0.0538 | 0.5049 | 0.0541 | 0.506 | 0.0546 | 0.50555 | 0.05465 | 0.5052 | 0.0547 | 0.506 | 0.0545 | 0.506 | 0.0548 | 0.50585 | 0.05495 | 0.5058 | 0.0546 | 0.5066 | 0.0543 | 0.5065 | 0.0539 | 0.50555 | 0.05355 | 0.50525 | 0.05365 | 0.50525 | 0.05345 | 0.50565 | 0.05315 | 0.5063 | 0.0542 | 0.50595 | 0.05435 | 0.5056 | 0.0542 | 0.50655 | 0.05375 | 0.50635 | 0.05465 | 0.5057 | 0.0554 | 0.5057 | 0.0547 | 0.5047 | 0.0539 | 0.5044 | 0.0539 | 0.50515 | 0.05485 | 0.50505 | 0.05445 | 0.506 | 0.0545 | 0.50785 | 0.05485 | 0.50635 | 0.05515 | 0.50655 | 0.05515 | 0.5078 | 0.0546 | 0.5064 | 0.0544 | 0.50605 | 0.05405 | 0.50635 | 0.05385 | 0.5071 | 0.0544 | 0.5065 | 0.0542 | 0.56 | 0 | 0.5603 | 0
486 | 0.49805 | 0.05335 | 0.4987 | 0.0528 | 0.4991 | 0.0531 | 0.4991 | 0.0541 | 0.4985 | 0.0534 | 0.49895 | 0.05355 | 0.4997 | 0.0539 | 0.49925 | 0.05375 | 0.4991 | 0.0542 | 0.49875 | 0.05435 | 0.49795 | 0.05315 | 0.49785 | 0.05285 | 0.4983 | 0.0532 | 0.49955 | 0.05425 | 0.4994 | 0.0542 | 0.49975 | 0.05445 | 0.50075 | 0.05505 | 0.49895 | 0.05395 | 0.4989 | 0.0534 | 0.5006 | 0.053 | 0.5003 | 0.0536 | 0.49975 | 0.05365 | 0.49925 | 0.05345 | 0.4988 | 0.0534 | 0.49945 | 0.05385 | 0.50025 | 0.05405 | 0.50005 | 0.05345 | 0.50075 | 0.05235 | 0.5016 | 0.0522 | 0.50145 | 0.05455 | 0.5007 | 0.0544 | 0.5003 | 0.0539 | 0.50035 | 0.05335 | 0.5008 | 0.0541 | 0.50085 | 0.05445 | 0.50055 | 0.05455 | 0.5009 | 0.054 | 0.50085 | 0.05335 | 0.5006 | 0.053 | 0.50065 | 0.05385 | 0.50125 | 0.05445 | 0.5018 | 0.0547 | 0.50215 | 0.05435 | 0.5016 | 0.0541 | 0.50105 | 0.05415 | 0.50125 | 0.05455 | 0.5018 | 0.0536 | 0.5021 | 0.053 | 0.50145 | 0.05375 | 0.50175 | 0.05345 | 0.50205 | 0.05335 | 0.50215 | 0.05365 | 0.5028 | 0.0541 | 0.50245 | 0.05455 | 0.50145 | 0.05495 | 0.50195 | 0.05425 | 0.50195 | 0.05395 | 0.50165 | 0.05385 | 0.5013 | 0.0541 | 0.50165 | 0.05415 | 0.5023 | 0.054 | 0.5032 | 0.0537 | 0.5032 | 0.0538 | 0.5027 | 0.0539 | 0.50185 | 0.05395 | 0.5024 | 0.0538 | 0.50315 | 0.05395 | 0.50375 | 0.05445 | 0.5035 | 0.0542 | 0.50265 | 0.05405 | 0.5014 | 0.0541 | 0.50165 | 0.05325 | 0.5027 | 0.0531 | 0.50385 | 0.05315 | 0.5037 | 0.0532 | 0.5031 | 0.054 | 0.5026 | 0.0546 | 0.5033 | 0.0537 | 0.5038 | 0.0542 | 0.5039 | 0.0544 | 0.50375 | 0.05355 | 0.50255 | 0.05355 | 0.5022 | 0.0541 | 0.50305 | 0.05465 | 0.5038 | 0.0544 | 0.50365 | 0.05405 | 0.5031 | 0.0538 | 0.5046 | 0.0536 | 0.50425 | 0.05325 | 0.50335 | 0.05315 | 0.5041 | 0.0533 | 0.5045 | 0.0528 | 0.50485 | 0.05265 | 0.505 | 0.0542 | 0.5045 | 0.0548 | 0.50445 | 0.05475 | 0.50545 | 0.05375 | 0.50405 | 0.05375 | 0.5033 | 0.054 | 0.50385 | 0.05395 | 0.5042 | 0.0542 | 0.5045 | 0.0542 | 0.50475 | 0.05395 | 0.50545 | 0.05395 | 0.505 | 0.0539 | 0.50395 | 0.05385 | 0.50405 | 0.05325 | 0.5043 | 0.0538 | 0.5047 | 0.0547 | 0.5055 | 0.0552 | 0.5051 | 0.0555 | 0.50455 | 0.05545 | 0.50425 | 0.05445 | 0.5045 | 0.0547 | 0.5049 | 0.0547 | 0.5057 | 0.0541 | 0.5045 | 0.0534 | 0.504 | 0.0538 | 0.5039 | 0.055 | 0.50515 | 0.05395 | 0.50525 | 0.05315 | 0.5049 | 0.0529 | 0.5059 | 0.0534 | 0.50505 | 0.05315 | 0.5042 | 0.053 | 0.50565 | 0.05325 | 0.50625 | 0.05375 | 0.506 | 0.0541 | 0.50475 | 0.05405 | 0.5051 | 0.0534 | 0.50585 | 0.05345 | 0.5063 | 0.0548 | 0.50575 | 0.05355 | 0.5057 | 0.0532 | 0.50585 | 0.05355 | 0.50575 | 0.05325 | 0.5058 | 0.0529 | 0.50615 | 0.05285 | 0.5061 | 0.055 | 0.5057 | 0.0553 | 0.5054 | 0.0548 | 0.505 | 0.0542 | 0.506 | 0.0542 | 0.50695 | 0.05425 | 0.50685 | 0.05445 | 0.50575 | 0.05365 | 0.5056 | 0.0535 | 0.50695 | 0.05435 | 0.5069 | 0.0538 | 0.50675 | 0.05385 | 0.5065 | 0.0545 | 0.5063 | 0.0544 | 0.5066 | 0.0547 | 0.50705 | 0.05495 | 0.50685 | 0.05385 | 0.5062 | 0.0536 | 0.50575 | 0.05405 | 0.5063 | 0.0549 | 0.50625 | 0.05495 | 0.50645 | 0.05485 | 0.5073 | 0.0549 | 0.5071 | 0.0539 | 0.5068 | 0.0534 | 0.5064 | 0.054 | 0.50655 | 0.05415 | 0.5064 | 0.054 | 0.506 | 0.0538 | 0.50755 | 0.05355 | 0.5079 | 0.0536 | 0.5074 | 0.0541 | 0.5069 | 0.0542 | 0.5067 | 0.0537 | 0.5069 | 0.0533 | 0.5076 | 0.0541 | 0.50745 | 0.05425 | 0.5613 | 0 | 0.561 | 0
487 | 0.4983 | 0.0535 | 0.4996 | 0.0539 | 0.49955 | 0.05375 | 0.4984 | 0.0534 | 0.4985 | 0.0531 | 0.49835 | 0.05305 | 0.49815 | 0.05335 | 0.49805 | 0.05405 | 0.49865 | 0.05415 | 0.49935 | 0.05385 | 0.49915 | 0.05375 | 0.49905 | 0.05345 | 0.49915 | 0.05325 | 0.4996 | 0.0533 | 0.5001 | 0.0527 | 0.50005 | 0.05255 | 0.4992 | 0.0534 | 0.50025 | 0.05385 | 0.5005 | 0.0541 | 0.49975 | 0.05445 | 0.5001 | 0.0535 | 0.50005 | 0.05325 | 0.4998 | 0.0535 | 0.49945 | 0.05365 | 0.49975 | 0.05385 | 0.5001 | 0.0538 | 0.4998 | 0.0531 | 0.4996 | 0.0531 | 0.5001 | 0.0535 | 0.50195 | 0.05415 | 0.5009 | 0.054 | 0.5004 | 0.0541 | 0.5013 | 0.0542 | 0.5008 | 0.0542 | 0.5008 | 0.0543 | 0.5015 | 0.0542 | 0.5009 | 0.0544 | 0.50115 | 0.05415 | 0.50205 | 0.05375 | 0.50205 | 0.05455 | 0.5018 | 0.0546 | 0.50155 | 0.05425 | 0.5016 | 0.0536 | 0.50145 | 0.05415 | 0.50085 | 0.05445 | 0.49995 | 0.05345 | 0.50045 | 0.05355 | 0.5011 | 0.0533 | 0.502 | 0.0523 | 0.50165 | 0.05345 | 0.5013 | 0.0539 | 0.50135 | 0.05355 | 0.5014 | 0.0533 | 0.50175 | 0.05345 | 0.50225 | 0.05385 | 0.5021 | 0.0541 | 0.50245 | 0.05345 | 0.50305 | 0.05255 | 0.50265 | 0.05355 | 0.50245 | 0.05355 | 0.50225 | 0.05375 | 0.5015 | 0.0556 | 0.5021 | 0.0548 | 0.5029 | 0.0537 | 0.50315 | 0.05325 | 0.50265 | 0.05255 | 0.5023 | 0.0522 | 0.5021 | 0.0521 | 0.50245 | 0.05235 | 0.5024 | 0.0528 | 0.502 | 0.0533 | 0.50235 | 0.05305 | 0.5025 | 0.0533 | 0.5026 | 0.0537 | 0.5028 | 0.0539 | 0.50285 | 0.05395 | 0.50285 | 0.05405 | 0.503 | 0.0539 | 0.50275 | 0.05425 | 0.50285 | 0.05445 | 0.50395 | 0.05375 | 0.5032 | 0.0531 | 0.5032 | 0.0529 | 0.5042 | 0.053 | 0.5032 | 0.0532 | 0.5025 | 0.0538 | 0.5021 | 0.0546 | 0.5029 | 0.0546 | 0.5034 | 0.0541 | 0.5037 | 0.0535 | 0.50355 | 0.05355 | 0.5034 | 0.0537 | 0.50355 | 0.05385 | 0.50465 | 0.05375 | 0.5043 | 0.0543 | 0.50415 | 0.05475 | 0.50515 | 0.05445 | 0.50455 | 0.05455 | 0.50395 | 0.05455 | 0.50375 | 0.05415 | 0.50435 | 0.05375 | 0.50485 | 0.05355 | 0.5052 | 0.0534 | 0.50415 | 0.05305 | 0.50405 | 0.05395 | 0.50415 | 0.05515 | 0.5045 | 0.0543 | 0.5046 | 0.0538 | 0.50445 | 0.05375 | 0.5038 | 0.0544 | 0.5038 | 0.0544 | 0.50395 | 0.05395 | 0.50385 | 0.05335 | 0.50405 | 0.05425 | 0.5045 | 0.0544 | 0.5055 | 0.0534 | 0.50515 | 0.05435 | 0.5048 | 0.0545 | 0.5048 | 0.0538 | 0.50535 | 0.05435 | 0.5055 | 0.0544 | 0.50535 | 0.05415 | 0.50445 | 0.05405 | 0.50565 | 0.05455 | 0.50705 | 0.05495 | 0.5063 | 0.0551 | 0.50515 | 0.05475 | 0.5046 | 0.0545 | 0.5055 | 0.0542 | 0.5053 | 0.0545 | 0.50535 | 0.05485 | 0.50615 | 0.05475 | 0.5057 | 0.0541 | 0.50565 | 0.05405 | 0.506 | 0.0544 | 0.50625 | 0.05365 | 0.50575 | 0.05365 | 0.5049 | 0.0543 | 0.5062 | 0.0538 | 0.50615 | 0.05345 | 0.5058 | 0.0536 | 0.50595 | 0.05475 | 0.50605 | 0.05435 | 0.50615 | 0.05355 | 0.5059 | 0.0531 | 0.5058 | 0.0526 | 0.50585 | 0.05275 | 0.50595 | 0.05375 | 0.50645 | 0.05385 | 0.5065 | 0.054 | 0.50605 | 0.05445 | 0.50675 | 0.05525 | 0.50665 | 0.05525 | 0.50635 | 0.05475 | 0.50665 | 0.05365 | 0.50635 | 0.05365 | 0.5058 | 0.054 | 0.5062 | 0.0532 | 0.5065 | 0.0543 | 0.5067 | 0.0552 | 0.50725 | 0.05425 | 0.50695 | 0.05505 | 0.50685 | 0.05555 | 0.5077 | 0.055 | 0.5075 | 0.0551 | 0.5074 | 0.0551 | 0.5075 | 0.0549 | 0.5073 | 0.0544 | 0.50745 | 0.05445 | 0.50765 | 0.05455 | 0.5073 | 0.0533 | 0.50695 | 0.05335 | 0.5066 | 0.0539 | 0.5071 | 0.0539 | 0.50715 | 0.05415 | 0.5614 | 0 | 0.5614 | 0
488 | 0.49855 | 0.05315 | 0.499 | 0.053 | 0.49945 | 0.05325 | 0.4997 | 0.0539 | 0.49915 | 0.05415 | 0.49935 | 0.05395 | 0.5001 | 0.0534 | 0.5001 | 0.0534 | 0.50005 | 0.05335 | 0.49985 | 0.05325 | 0.4995 | 0.0533 | 0.4992 | 0.0527 | 0.4992 | 0.0525 | 0.4996 | 0.0534 | 0.4995 | 0.0527 | 0.49975 | 0.05265 | 0.50015 | 0.05385 | 0.50065 | 0.05415 | 0.50095 | 0.05425 | 0.50095 | 0.05415 | 0.4998 | 0.0545 | 0.4993 | 0.0542 | 0.49935 | 0.05345 | 0.49955 | 0.05375 | 0.49995 | 0.05425 | 0.5002 | 0.0544 | 0.4996 | 0.0534 | 0.5 | 0.0535 | 0.5005 | 0.0539 | 0.5007 | 0.0542 | 0.50055 | 0.05315 | 0.5007 | 0.0526 | 0.50095 | 0.05325 | 0.50095 | 0.05335 | 0.50075 | 0.05325 | 0.5004 | 0.053 | 0.5007 | 0.0542 | 0.5011 | 0.0543 | 0.5017 | 0.0535 | 0.5015 | 0.0531 | 0.5015 | 0.0534 | 0.5012 | 0.0537 | 0.5001 | 0.0526 | 0.4995 | 0.053 | 0.4995 | 0.0536 | 0.50085 | 0.05335 | 0.50165 | 0.05315 | 0.50185 | 0.05335 | 0.5012 | 0.0542 | 0.50125 | 0.05335 | 0.50195 | 0.05305 | 0.5031 | 0.0533 | 0.50285 | 0.05405 | 0.50265 | 0.05435 | 0.50245 | 0.05435 | 0.502 | 0.054 | 0.50285 | 0.05435 | 0.50365 | 0.05455 | 0.5026 | 0.0537 | 0.50235 | 0.05355 | 0.50225 | 0.05325 | 0.5022 | 0.0525 | 0.5024 | 0.0534 | 0.5028 | 0.054 | 0.50385 | 0.05355 | 0.5024 | 0.0536 | 0.50195 | 0.05415 | 0.50295 | 0.05465 | 0.50285 | 0.05475 | 0.503 | 0.0544 | 0.50335 | 0.05375 | 0.5034 | 0.0538 | 0.50345 | 0.05415 | 0.50365 | 0.05455 | 0.5042 | 0.0545 | 0.5038 | 0.0543 | 0.5032 | 0.054 | 0.5034 | 0.0535 | 0.5028 | 0.0543 | 0.5027 | 0.055 | 0.5038 | 0.0548 | 0.503 | 0.0543 | 0.50285 | 0.05425 | 0.5035 | 0.0544 | 0.5028 | 0.0539 | 0.5028 | 0.0543 | 0.5032 | 0.0552 | 0.50395 | 0.05485 | 0.50415 | 0.05435 | 0.50405 | 0.05385 | 0.5039 | 0.0532 | 0.50435 | 0.05355 | 0.5044 | 0.054 | 0.503 | 0.0545 | 0.50325 | 0.05445 | 0.5039 | 0.054 | 0.50445 | 0.05335 | 0.50465 | 0.05395 | 0.5042 | 0.054 | 0.5032 | 0.0534 | 0.5045 | 0.0536 | 0.50505 | 0.05375 | 0.50485 | 0.05405 | 0.50425 | 0.05455 | 0.5048 | 0.0551 | 0.50575 | 0.05515 | 0.50555 | 0.05395 | 0.5048 | 0.0537 | 0.50405 | 0.05405 | 0.5041 | 0.0547 | 0.5043 | 0.0537 | 0.50455 | 0.05305 | 0.50425 | 0.05395 | 0.50385 | 0.05325 | 0.50385 | 0.05285 | 0.50435 | 0.05305 | 0.5052 | 0.053 | 0.5051 | 0.0531 | 0.50425 | 0.05365 | 0.5053 | 0.0546 | 0.5055 | 0.0545 | 0.5054 | 0.0539 | 0.50555 | 0.05375 | 0.50475 | 0.05335 | 0.50425 | 0.05345 | 0.50515 | 0.05475 | 0.50565 | 0.05435 | 0.50585 | 0.05365 | 0.5052 | 0.0535 | 0.5055 | 0.0539 | 0.50575 | 0.05415 | 0.5059 | 0.0542 | 0.50615 | 0.05495 | 0.50545 | 0.05475 | 0.50405 | 0.05405 | 0.50535 | 0.05385 | 0.5056 | 0.0538 | 0.5053 | 0.0541 | 0.50575 | 0.05465 | 0.50555 | 0.05375 | 0.5054 | 0.0529 | 0.50585 | 0.05395 | 0.50565 | 0.05345 | 0.50575 | 0.05315 | 0.50635 | 0.05455 | 0.5056 | 0.054 | 0.50525 | 0.05345 | 0.50555 | 0.05305 | 0.5054 | 0.0537 | 0.5051 | 0.0541 | 0.5049 | 0.0543 | 0.50525 | 0.05465 | 0.5057 | 0.0545 | 0.50615 | 0.05395 | 0.50615 | 0.05325 | 0.5062 | 0.0541 | 0.50605 | 0.05505 | 0.5062 | 0.0537 | 0.50625 | 0.05335 | 0.50625 | 0.05355 | 0.5065 | 0.054 | 0.506 | 0.0542 | 0.50595 | 0.05445 | 0.50655 | 0.05485 | 0.50635 | 0.05405 | 0.50655 | 0.05405 | 0.50675 | 0.05485 | 0.5064 | 0.0542 | 0.5071 | 0.0543 | 0.5081 | 0.0545 | 0.50645 | 0.05325 | 0.50615 | 0.05345 | 0.50645 | 0.05405 | 0.50705 | 0.05405 | 0.50655 | 0.05385 | 0.5598 | 0 | 0.5603 | 0
489 | 0.49905 | 0.05345 | 0.50005 | 0.05385 | 0.50005 | 0.05355 | 0.49935 | 0.05305 | 0.49975 | 0.05415 | 0.50035 | 0.05395 | 0.50095 | 0.05305 | 0.4999 | 0.0532 | 0.4997 | 0.0534 | 0.49985 | 0.05335 | 0.50015 | 0.05255 | 0.5 | 0.0528 | 0.49955 | 0.05315 | 0.499 | 0.0532 | 0.49985 | 0.05335 | 0.50045 | 0.05345 | 0.50045 | 0.05375 | 0.4999 | 0.0521 | 0.4998 | 0.0517 | 0.49985 | 0.05255 | 0.49965 | 0.05295 | 0.5001 | 0.0541 | 0.50075 | 0.05535 | 0.5007 | 0.0544 | 0.5003 | 0.0543 | 0.49985 | 0.05445 | 0.50055 | 0.05345 | 0.50095 | 0.05355 | 0.5011 | 0.0537 | 0.50095 | 0.05335 | 0.50125 | 0.05365 | 0.5012 | 0.0539 | 0.50075 | 0.05425 | 0.50155 | 0.05425 | 0.5018 | 0.0539 | 0.5014 | 0.0535 | 0.5014 | 0.0541 | 0.5012 | 0.0541 | 0.5011 | 0.0539 | 0.5019 | 0.0546 | 0.5019 | 0.0543 | 0.5017 | 0.0537 | 0.5016 | 0.0533 | 0.5019 | 0.0535 | 0.5022 | 0.0536 | 0.50245 | 0.05315 | 0.50205 | 0.05335 | 0.502 | 0.054 | 0.5026 | 0.055 | 0.50205 | 0.05455 | 0.50195 | 0.05385 | 0.5025 | 0.0528 | 0.5021 | 0.0529 | 0.5018 | 0.0532 | 0.5017 | 0.0538 | 0.50265 | 0.05395 | 0.5028 | 0.0541 | 0.5026 | 0.0544 | 0.50305 | 0.05425 | 0.50295 | 0.05385 | 0.50265 | 0.05345 | 0.5023 | 0.0534 | 0.50225 | 0.05365 | 0.5027 | 0.0538 | 0.5039 | 0.0537 | 0.50245 | 0.05395 | 0.5022 | 0.0543 | 0.50355 | 0.05405 | 0.50285 | 0.05415 | 0.5031 | 0.054 | 0.5041 | 0.0534 | 0.5037 | 0.0538 | 0.5034 | 0.0549 | 0.50305 | 0.05595 | 0.5031 | 0.0552 | 0.50335 | 0.05435 | 0.50355 | 0.05355 | 0.50345 | 0.05295 | 0.5036 | 0.0535 | 0.5034 | 0.0539 | 0.5028 | 0.0537 | 0.5044 | 0.0539 | 0.5046 | 0.0537 | 0.50305 | 0.05345 | 0.503 | 0.0536 | 0.50325 | 0.05395 | 0.50365 | 0.05445 | 0.5039 | 0.0542 | 0.50435 | 0.05415 | 0.5048 | 0.0541 | 0.50415 | 0.05435 | 0.504 | 0.0543 | 0.5039 | 0.0541 | 0.50355 | 0.05395 | 0.5037 | 0.054 | 0.50405 | 0.05405 | 0.50445 | 0.05405 | 0.50385 | 0.05425 | 0.50325 | 0.05425 | 0.50305 | 0.05375 | 0.50475 | 0.05395 | 0.5051 | 0.0542 | 0.5041 | 0.0546 | 0.50385 | 0.05395 | 0.5043 | 0.0537 | 0.505 | 0.0538 | 0.50475 | 0.05415 | 0.50485 | 0.05455 | 0.50485 | 0.05465 | 0.50425 | 0.05425 | 0.505 | 0.054 | 0.50535 | 0.05395 | 0.5044 | 0.0546 | 0.5044 | 0.0542 | 0.5046 | 0.0538 | 0.5047 | 0.0538 | 0.5049 | 0.0542 | 0.50485 | 0.05435 | 0.5048 | 0.0542 | 0.5052 | 0.0543 | 0.50495 | 0.05455 | 0.50445 | 0.05485 | 0.50435 | 0.05415 | 0.50475 | 0.05385 | 0.5052 | 0.0536 | 0.5049 | 0.0532 | 0.50505 | 0.05345 | 0.50535 | 0.05385 | 0.50585 | 0.05405 | 0.5046 | 0.0542 | 0.5044 | 0.0544 | 0.50615 | 0.05415 | 0.506 | 0.0543 | 0.5057 | 0.0543 | 0.50555 | 0.05405 | 0.50635 | 0.05425 | 0.5064 | 0.054 | 0.5061 | 0.0535 | 0.50605 | 0.05375 | 0.506 | 0.0543 | 0.50585 | 0.05455 | 0.5056 | 0.0532 | 0.5055 | 0.0537 | 0.5056 | 0.0545 | 0.50665 | 0.05445 | 0.5061 | 0.0544 | 0.5058 | 0.0544 | 0.5064 | 0.054 | 0.50595 | 0.05335 | 0.50605 | 0.05345 | 0.5065 | 0.054 | 0.50655 | 0.05405 | 0.50615 | 0.05405 | 0.50565 | 0.05415 | 0.5064 | 0.0537 | 0.507 | 0.0541 | 0.5073 | 0.0546 | 0.5074 | 0.0542 | 0.5071 | 0.0547 | 0.50655 | 0.05525 | 0.5065 | 0.0552 | 0.50635 | 0.05465 | 0.50625 | 0.05395 | 0.5063 | 0.0532 | 0.50635 | 0.05395 | 0.5062 | 0.0546 | 0.506 | 0.055 | 0.5067 | 0.0544 | 0.50715 | 0.05435 | 0.50715 | 0.05465 | 0.50675 | 0.05515 | 0.5067 | 0.0553 | 0.5068 | 0.0551 | 0.5071 | 0.0544 | 0.5071 | 0.0544 | 0.5614 | 0 | 0.561 | 0
490 | 0.4995 | 0.0531 | 0.49905 | 0.05325 | 0.49915 | 0.05315 | 0.49995 | 0.05265 | 0.5008 | 0.0531 | 0.50065 | 0.05315 | 0.50015 | 0.05335 | 0.5006 | 0.054 | 0.5009 | 0.0544 | 0.50085 | 0.05425 | 0.4998 | 0.0529 | 0.4998 | 0.0531 | 0.49995 | 0.05365 | 0.5002 | 0.0541 | 0.50015 | 0.05445 | 0.5004 | 0.0547 | 0.50125 | 0.05455 | 0.5012 | 0.054 | 0.5011 | 0.0537 | 0.50085 | 0.05375 | 0.501 | 0.053 | 0.50125 | 0.05295 | 0.50145 | 0.05325 | 0.50125 | 0.05385 | 0.50085 | 0.05365 | 0.5005 | 0.0531 | 0.5002 | 0.0526 | 0.501 | 0.0531 | 0.50155 | 0.05345 | 0.50115 | 0.05315 | 0.5016 | 0.0535 | 0.50175 | 0.05345 | 0.50135 | 0.05275 | 0.50165 | 0.05405 | 0.50175 | 0.05445 | 0.5019 | 0.0537 | 0.50165 | 0.05315 | 0.50185 | 0.05315 | 0.5022 | 0.0534 | 0.50195 | 0.05305 | 0.50205 | 0.05325 | 0.50205 | 0.05355 | 0.50175 | 0.05335 | 0.50205 | 0.05405 | 0.50235 | 0.05445 | 0.5025 | 0.054 | 0.50275 | 0.05325 | 0.50275 | 0.05285 | 0.5024 | 0.0531 | 0.50255 | 0.05305 | 0.50295 | 0.05305 | 0.50345 | 0.05305 | 0.5023 | 0.0531 | 0.502 | 0.0534 | 0.5024 | 0.0537 | 0.5031 | 0.0536 | 0.5029 | 0.053 | 0.50265 | 0.05275 | 0.50365 | 0.05355 | 0.5034 | 0.0537 | 0.50305 | 0.05385 | 0.50345 | 0.05395 | 0.5036 | 0.0539 | 0.50335 | 0.05365 | 0.50235 | 0.05345 | 0.5032 | 0.0533 | 0.50385 | 0.05365 | 0.5038 | 0.0548 | 0.5043 | 0.0539 | 0.50435 | 0.05345 | 0.50375 | 0.05355 | 0.50315 | 0.05345 | 0.50325 | 0.05375 | 0.50355 | 0.05395 | 0.5038 | 0.0535 | 0.50365 | 0.05355 | 0.5035 | 0.0539 | 0.50405 | 0.05395 | 0.50395 | 0.05385 | 0.504 | 0.0537 | 0.50455 | 0.05335 | 0.5047 | 0.0537 | 0.50415 | 0.05415 | 0.50295 | 0.05475 | 0.5029 | 0.0536 | 0.50305 | 0.05345 | 0.50315 | 0.05415 | 0.50405 | 0.05375 | 0.5044 | 0.0539 | 0.5043 | 0.0542 | 0.5044 | 0.0534 | 0.50405 | 0.05295 | 0.50395 | 0.05285 | 0.50465 | 0.05315 | 0.50465 | 0.05295 | 0.5048 | 0.0532 | 0.50535 | 0.05425 | 0.50515 | 0.05415 | 0.50505 | 0.05365 | 0.50535 | 0.05275 | 0.5051 | 0.0533 | 0.5047 | 0.0534 | 0.5044 | 0.0532 | 0.5048 | 0.0531 | 0.50445 | 0.05325 | 0.50385 | 0.05355 | 0.50505 | 0.05265 | 0.50515 | 0.05265 | 0.50475 | 0.05315 | 0.50475 | 0.05365 | 0.50455 | 0.05395 | 0.5045 | 0.0541 | 0.5049 | 0.0535 | 0.50535 | 0.05345 | 0.50535 | 0.05355 | 0.50465 | 0.05395 | 0.50495 | 0.05445 | 0.5047 | 0.0541 | 0.5042 | 0.0532 | 0.5056 | 0.053 | 0.50575 | 0.05335 | 0.5051 | 0.0541 | 0.50555 | 0.05335 | 0.5054 | 0.0533 | 0.5052 | 0.0537 | 0.50605 | 0.05385 | 0.50575 | 0.05375 | 0.5054 | 0.0538 | 0.5056 | 0.054 | 0.5057 | 0.0539 | 0.5062 | 0.0539 | 0.507 | 0.0538 | 0.50645 | 0.05335 | 0.50625 | 0.05365 | 0.50625 | 0.05455 | 0.50565 | 0.05375 | 0.50565 | 0.05365 | 0.5062 | 0.054 | 0.50745 | 0.05425 | 0.50675 | 0.05415 | 0.5058 | 0.0541 | 0.50695 | 0.05385 | 0.5067 | 0.0537 | 0.5063 | 0.0538 | 0.50665 | 0.05385 | 0.5071 | 0.0539 | 0.5073 | 0.0538 | 0.5072 | 0.0534 | 0.507 | 0.0533 | 0.5066 | 0.0538 | 0.5059 | 0.0549 | 0.50635 | 0.05495 | 0.5064 | 0.0544 | 0.50635 | 0.05345 | 0.5067 | 0.0536 | 0.5067 | 0.0536 | 0.5065 | 0.0537 | 0.5062 | 0.0542 | 0.50665 | 0.05445 | 0.5072 | 0.0546 | 0.50735 | 0.05465 | 0.5075 | 0.0545 | 0.5074 | 0.0541 | 0.50725 | 0.05335 | 0.50695 | 0.05405 | 0.5065 | 0.0541 | 0.5062 | 0.0535 | 0.50675 | 0.05465 | 0.5069 | 0.0547 | 0.5069 | 0.0541 | 0.50795 | 0.05335 | 0.5075 | 0.053 | 0.50665 | 0.05295 | 0.5071 | 0.0528 | 0.50745 | 0.05365 | 0.5617 | 0 | 0.5609 | 0
491 | 0.49965 | 0.05335 | 0.4998 | 0.0535 | 0.49965 | 0.05345 | 0.4995 | 0.0533 | 0.50005 | 0.05325 | 0.5003 | 0.0531 | 0.5005 | 0.0529 | 0.5006 | 0.0538 | 0.50075 | 0.05385 | 0.5011 | 0.0538 | 0.5014 | 0.0542 | 0.5006 | 0.0539 | 0.50015 | 0.05355 | 0.50085 | 0.05295 | 0.50015 | 0.05265 | 0.50035 | 0.05295 | 0.502 | 0.0535 | 0.5012 | 0.0538 | 0.5005 | 0.0538 | 0.50005 | 0.05345 | 0.50105 | 0.05335 | 0.501 | 0.0533 | 0.5005 | 0.0534 | 0.50105 | 0.05385 | 0.50115 | 0.05415 | 0.5012 | 0.0543 | 0.50195 | 0.05375 | 0.5015 | 0.0533 | 0.5011 | 0.0532 | 0.50175 | 0.05355 | 0.50195 | 0.05365 | 0.50175 | 0.05385 | 0.5009 | 0.0543 | 0.50155 | 0.05425 | 0.502 | 0.0538 | 0.50235 | 0.05305 | 0.5022 | 0.0543 | 0.5023 | 0.0545 | 0.50275 | 0.05395 | 0.5026 | 0.0536 | 0.5025 | 0.0536 | 0.50235 | 0.05365 | 0.5018 | 0.0534 | 0.50145 | 0.05365 | 0.5013 | 0.0538 | 0.5017 | 0.0532 | 0.5022 | 0.0538 | 0.50245 | 0.05405 | 0.50245 | 0.05365 | 0.50285 | 0.05385 | 0.5028 | 0.054 | 0.50255 | 0.05415 | 0.50315 | 0.05415 | 0.50305 | 0.05445 | 0.5024 | 0.0551 | 0.5032 | 0.0543 | 0.5032 | 0.0541 | 0.50285 | 0.05425 | 0.50325 | 0.05405 | 0.5032 | 0.0541 | 0.5031 | 0.0542 | 0.50325 | 0.05435 | 0.5037 | 0.0543 | 0.5038 | 0.0542 | 0.5033 | 0.054 | 0.5037 | 0.0538 | 0.50355 | 0.05365 | 0.5028 | 0.0539 | 0.5033 | 0.054 | 0.50355 | 0.05335 | 0.50385 | 0.05235 | 0.5041 | 0.0536 | 0.5043 | 0.0541 | 0.5044 | 0.0541 | 0.50385 | 0.05425 | 0.5033 | 0.0539 | 0.503 | 0.0536 | 0.5032 | 0.0537 | 0.5032 | 0.0539 | 0.5032 | 0.054 | 0.5032 | 0.0537 | 0.5038 | 0.0538 | 0.50415 | 0.05395 | 0.5044 | 0.0541 | 0.5039 | 0.0543 | 0.50355 | 0.05425 | 0.5036 | 0.054 | 0.50425 | 0.05375 | 0.504 | 0.0537 | 0.5035 | 0.0538 | 0.50405 | 0.05325 | 0.5045 | 0.0535 | 0.50455 | 0.05405 | 0.5041 | 0.0544 | 0.5045 | 0.0539 | 0.5049 | 0.0537 | 0.5048 | 0.0544 | 0.50495 | 0.05415 | 0.50495 | 0.05335 | 0.50465 | 0.05235 | 0.50535 | 0.05315 | 0.5054 | 0.0535 | 0.50505 | 0.05365 | 0.50535 | 0.05425 | 0.5052 | 0.0543 | 0.50495 | 0.05405 | 0.50555 | 0.05345 | 0.50535 | 0.05315 | 0.50515 | 0.05325 | 0.50545 | 0.05395 | 0.50525 | 0.05415 | 0.5053 | 0.0543 | 0.5061 | 0.0544 | 0.5055 | 0.0543 | 0.5049 | 0.0544 | 0.5044 | 0.0547 | 0.50495 | 0.05465 | 0.505 | 0.0548 | 0.5046 | 0.0553 | 0.5053 | 0.0544 | 0.50565 | 0.05405 | 0.50585 | 0.05405 | 0.50625 | 0.05415 | 0.50595 | 0.05395 | 0.50575 | 0.05395 | 0.50625 | 0.05445 | 0.50595 | 0.05445 | 0.5056 | 0.0542 | 0.50565 | 0.05355 | 0.50595 | 0.05395 | 0.50595 | 0.05405 | 0.5056 | 0.0538 | 0.5056 | 0.0545 | 0.506 | 0.0543 | 0.5071 | 0.053 | 0.5063 | 0.0538 | 0.5057 | 0.0543 | 0.5054 | 0.0547 | 0.50575 | 0.05455 | 0.5059 | 0.0539 | 0.5062 | 0.0535 | 0.5068 | 0.0544 | 0.50725 | 0.05455 | 0.5074 | 0.0545 | 0.50685 | 0.05475 | 0.50715 | 0.05455 | 0.5074 | 0.0544 | 0.50725 | 0.05455 | 0.5076 | 0.0544 | 0.50715 | 0.05415 | 0.5059 | 0.0541 | 0.5064 | 0.0542 | 0.50635 | 0.05445 | 0.5059 | 0.0547 | 0.50635 | 0.05435 | 0.50675 | 0.05415 | 0.5071 | 0.0541 | 0.5068 | 0.0545 | 0.50705 | 0.05485 | 0.50735 | 0.05495 | 0.5071 | 0.0547 | 0.50655 | 0.05415 | 0.5066 | 0.054 | 0.50785 | 0.05415 | 0.50775 | 0.05445 | 0.50725 | 0.05455 | 0.5065 | 0.0544 | 0.5074 | 0.0544 | 0.5075 | 0.0545 | 0.50695 | 0.05485 | 0.5075 | 0.055 | 0.5074 | 0.0543 | 0.50735 | 0.05355 | 0.50805 | 0.05335 | 0.5075 | 0.0536 | 0.5609 | 0 | 0.5613 | 0
492 | 0.49985 | 0.05325 | 0.50045 | 0.05305 | 0.5007 | 0.0529 | 0.50065 | 0.05275 | 0.50025 | 0.05275 | 0.5002 | 0.0529 | 0.50045 | 0.05305 | 0.50045 | 0.05285 | 0.5002 | 0.0529 | 0.5001 | 0.0531 | 0.5005 | 0.0535 | 0.5009 | 0.0532 | 0.50125 | 0.05315 | 0.50135 | 0.05425 | 0.5008 | 0.0533 | 0.5006 | 0.053 | 0.50075 | 0.05375 | 0.5015 | 0.0534 | 0.50145 | 0.05355 | 0.50045 | 0.05455 | 0.5015 | 0.0539 | 0.5011 | 0.0533 | 0.50005 | 0.05315 | 0.5012 | 0.0539 | 0.5014 | 0.0541 | 0.50125 | 0.05395 | 0.50165 | 0.05335 | 0.5023 | 0.0536 | 0.5025 | 0.0537 | 0.502 | 0.053 | 0.50195 | 0.05345 | 0.5016 | 0.0538 | 0.50105 | 0.05375 | 0.50135 | 0.05355 | 0.50145 | 0.05355 | 0.5013 | 0.054 | 0.50155 | 0.05375 | 0.5017 | 0.0536 | 0.5017 | 0.0537 | 0.5019 | 0.0541 | 0.502 | 0.0541 | 0.502 | 0.0539 | 0.50195 | 0.05355 | 0.50125 | 0.05375 | 0.50095 | 0.05405 | 0.50235 | 0.05385 | 0.50245 | 0.05385 | 0.50245 | 0.05355 | 0.50265 | 0.05265 | 0.5031 | 0.0537 | 0.50295 | 0.05395 | 0.50245 | 0.05325 | 0.50255 | 0.05345 | 0.5024 | 0.0536 | 0.5023 | 0.0537 | 0.5027 | 0.0543 | 0.5025 | 0.0543 | 0.50225 | 0.05395 | 0.50305 | 0.05315 | 0.50325 | 0.05345 | 0.5033 | 0.054 | 0.50385 | 0.05415 | 0.5033 | 0.0537 | 0.503 | 0.0535 | 0.50325 | 0.05365 | 0.5028 | 0.0537 | 0.5025 | 0.054 | 0.50245 | 0.05455 | 0.5028 | 0.0541 | 0.503 | 0.054 | 0.5031 | 0.0542 | 0.50415 | 0.05405 | 0.5041 | 0.0537 | 0.50335 | 0.05355 | 0.5028 | 0.0537 | 0.50295 | 0.05375 | 0.50335 | 0.05375 | 0.50345 | 0.05405 | 0.50365 | 0.05365 | 0.5039 | 0.0533 | 0.5042 | 0.0535 | 0.50365 | 0.05355 | 0.5032 | 0.0536 | 0.50305 | 0.05365 | 0.5037 | 0.0546 | 0.50405 | 0.05485 | 0.50425 | 0.05455 | 0.50435 | 0.05345 | 0.50445 | 0.05315 | 0.50425 | 0.05325 | 0.50355 | 0.05325 | 0.50385 | 0.05355 | 0.5043 | 0.0538 | 0.5044 | 0.0539 | 0.5047 | 0.0534 | 0.50525 | 0.05305 | 0.5058 | 0.0535 | 0.50475 | 0.05315 | 0.5044 | 0.0534 | 0.50495 | 0.05415 | 0.5047 | 0.0539 | 0.5049 | 0.0539 | 0.50535 | 0.05405 | 0.5053 | 0.054 | 0.50535 | 0.05435 | 0.50535 | 0.05455 | 0.50505 | 0.05295 | 0.50465 | 0.05315 | 0.5043 | 0.0539 | 0.505 | 0.0542 | 0.50545 | 0.05415 | 0.50575 | 0.05405 | 0.5057 | 0.054 | 0.5052 | 0.0542 | 0.50495 | 0.05405 | 0.5051 | 0.0534 | 0.5055 | 0.0536 | 0.5054 | 0.0537 | 0.50485 | 0.05385 | 0.50535 | 0.05445 | 0.50525 | 0.05455 | 0.50495 | 0.05445 | 0.5057 | 0.0543 | 0.5061 | 0.0539 | 0.50625 | 0.05355 | 0.5057 | 0.0541 | 0.506 | 0.054 | 0.5063 | 0.0537 | 0.5058 | 0.0538 | 0.5055 | 0.0531 | 0.50595 | 0.05315 | 0.5071 | 0.0542 | 0.5059 | 0.0543 | 0.50535 | 0.05425 | 0.5055 | 0.0538 | 0.50595 | 0.05395 | 0.5066 | 0.054 | 0.507 | 0.0539 | 0.5063 | 0.0536 | 0.5062 | 0.0538 | 0.5062 | 0.0541 | 0.5062 | 0.0541 | 0.5063 | 0.054 | 0.50655 | 0.05405 | 0.50705 | 0.05435 | 0.50665 | 0.05405 | 0.5062 | 0.0541 | 0.5058 | 0.0546 | 0.50625 | 0.05445 | 0.50635 | 0.05415 | 0.50625 | 0.05385 | 0.50645 | 0.05375 | 0.50675 | 0.05405 | 0.50695 | 0.05445 | 0.5066 | 0.0541 | 0.50675 | 0.05405 | 0.507 | 0.0541 | 0.50685 | 0.05455 | 0.50715 | 0.05465 | 0.50735 | 0.05455 | 0.50695 | 0.05445 | 0.50715 | 0.05415 | 0.50725 | 0.05405 | 0.50685 | 0.05445 | 0.50715 | 0.05355 | 0.5075 | 0.0533 | 0.50775 | 0.05385 | 0.50675 | 0.05465 | 0.5068 | 0.0546 | 0.50755 | 0.05385 | 0.5069 | 0.0537 | 0.50675 | 0.05385 | 0.50685 | 0.05395 | 0.5067 | 0.0534 | 0.50695 | 0.05385 | 0.5614 | 0 | 0.5611 | 0
493 | 0.49995 | 0.05355 | 0.5002 | 0.0536 | 0.50015 | 0.05345 | 0.4999 | 0.0531 | 0.5007 | 0.0531 | 0.50105 | 0.05355 | 0.50085 | 0.05415 | 0.5005 | 0.0538 | 0.5004 | 0.0539 | 0.50035 | 0.05405 | 0.50075 | 0.05365 | 0.50045 | 0.05335 | 0.50005 | 0.05335 | 0.50005 | 0.05355 | 0.5008 | 0.0536 | 0.5012 | 0.0537 | 0.5012 | 0.054 | 0.501 | 0.0533 | 0.5009 | 0.0528 | 0.50075 | 0.05265 | 0.5011 | 0.0538 | 0.50135 | 0.05415 | 0.5016 | 0.0539 | 0.5016 | 0.0537 | 0.5012 | 0.0536 | 0.50105 | 0.05375 | 0.50175 | 0.05435 | 0.50145 | 0.05395 | 0.50125 | 0.05355 | 0.50145 | 0.05355 | 0.50145 | 0.05375 | 0.50145 | 0.05375 | 0.5017 | 0.0534 | 0.5018 | 0.0532 | 0.5022 | 0.0534 | 0.5028 | 0.0539 | 0.50185 | 0.05375 | 0.5015 | 0.0539 | 0.5016 | 0.054 | 0.5018 | 0.0535 | 0.5015 | 0.0533 | 0.5013 | 0.0534 | 0.5024 | 0.0533 | 0.5021 | 0.0533 | 0.5018 | 0.0535 | 0.50205 | 0.05395 | 0.50205 | 0.05375 | 0.50215 | 0.05345 | 0.5023 | 0.0532 | 0.50235 | 0.05305 | 0.5026 | 0.0532 | 0.50295 | 0.05385 | 0.50315 | 0.05395 | 0.50315 | 0.05395 | 0.503 | 0.0538 | 0.50285 | 0.05375 | 0.50255 | 0.05395 | 0.50235 | 0.05425 | 0.5029 | 0.0538 | 0.50365 | 0.05435 | 0.50385 | 0.05485 | 0.5033 | 0.0544 | 0.50275 | 0.05435 | 0.50275 | 0.05415 | 0.5037 | 0.0533 | 0.5034 | 0.0536 | 0.5034 | 0.0538 | 0.50415 | 0.05365 | 0.50335 | 0.05415 | 0.50305 | 0.05395 | 0.50335 | 0.05315 | 0.5041 | 0.0531 | 0.5038 | 0.0532 | 0.5032 | 0.0537 | 0.50385 | 0.05435 | 0.5037 | 0.0543 | 0.5036 | 0.0542 | 0.50435 | 0.05445 | 0.5042 | 0.0541 | 0.5038 | 0.054 | 0.50345 | 0.05425 | 0.504 | 0.054 | 0.5041 | 0.0536 | 0.50355 | 0.05345 | 0.5034 | 0.0538 | 0.50355 | 0.05445 | 0.50385 | 0.05515 | 0.5045 | 0.0539 | 0.5048 | 0.0535 | 0.5046 | 0.0537 | 0.50415 | 0.05405 | 0.50375 | 0.05395 | 0.50365 | 0.05365 | 0.50435 | 0.05325 | 0.50455 | 0.05335 | 0.50485 | 0.05365 | 0.5055 | 0.0539 | 0.5048 | 0.0542 | 0.50445 | 0.05435 | 0.50495 | 0.05415 | 0.5037 | 0.0534 | 0.50365 | 0.05335 | 0.5044 | 0.0537 | 0.50425 | 0.05435 | 0.5045 | 0.0543 | 0.50495 | 0.05395 | 0.50465 | 0.05425 | 0.50465 | 0.05405 | 0.5048 | 0.0538 | 0.5047 | 0.0542 | 0.5051 | 0.0542 | 0.5052 | 0.054 | 0.50465 | 0.05405 | 0.5049 | 0.0545 | 0.5052 | 0.0548 | 0.50535 | 0.05485 | 0.5049 | 0.055 | 0.5047 | 0.0547 | 0.5048 | 0.0541 | 0.50485 | 0.05385 | 0.50515 | 0.05425 | 0.5054 | 0.0547 | 0.50515 | 0.05325 | 0.50515 | 0.05345 | 0.50505 | 0.05405 | 0.5048 | 0.0539 | 0.5054 | 0.0545 | 0.50575 | 0.05475 | 0.50555 | 0.05405 | 0.506 | 0.0541 | 0.5062 | 0.054 | 0.5059 | 0.0537 | 0.5053 | 0.054 | 0.5052 | 0.0547 | 0.50535 | 0.05555 | 0.5058 | 0.0542 | 0.50585 | 0.05355 | 0.5057 | 0.0538 | 0.5062 | 0.055 | 0.50635 | 0.05445 | 0.5066 | 0.0536 | 0.50695 | 0.05455 | 0.50635 | 0.05425 | 0.50615 | 0.05395 | 0.50695 | 0.05415 | 0.50655 | 0.05395 | 0.5064 | 0.0539 | 0.50675 | 0.05385 | 0.5063 | 0.0541 | 0.5062 | 0.0543 | 0.50645 | 0.05435 | 0.5063 | 0.0539 | 0.5064 | 0.054 | 0.5066 | 0.0543 | 0.50665 | 0.05385 | 0.50685 | 0.05385 | 0.50705 | 0.05415 | 0.5071 | 0.0549 | 0.5071 | 0.055 | 0.50695 | 0.05485 | 0.50645 | 0.05465 | 0.5063 | 0.0544 | 0.50635 | 0.05395 | 0.50655 | 0.05345 | 0.50695 | 0.05395 | 0.50705 | 0.05435 | 0.507 | 0.0545 | 0.50765 | 0.05425 | 0.5074 | 0.0541 | 0.50675 | 0.05425 | 0.50745 | 0.05475 | 0.5073 | 0.0543 | 0.507 | 0.0538 | 0.50715 | 0.05435 | 0.5069 | 0.0543 | 0.5608 | 0 | 0.5611 | 0
494 | 0.49965 | 0.05325 | 0.4998 | 0.0538 | 0.4999 | 0.0538 | 0.5 | 0.0533 | 0.4997 | 0.0535 | 0.49985 | 0.05355 | 0.5003 | 0.0536 | 0.5008 | 0.0542 | 0.50095 | 0.05415 | 0.50095 | 0.05375 | 0.50085 | 0.05305 | 0.50025 | 0.05275 | 0.5 | 0.0526 | 0.50065 | 0.05265 | 0.50075 | 0.05315 | 0.50075 | 0.05335 | 0.501 | 0.0531 | 0.501 | 0.0538 | 0.5013 | 0.054 | 0.5021 | 0.0535 | 0.5014 | 0.0539 | 0.50125 | 0.05415 | 0.50135 | 0.05425 | 0.5007 | 0.054 | 0.5014 | 0.0541 | 0.50215 | 0.05415 | 0.5015 | 0.0539 | 0.5009 | 0.0536 | 0.50065 | 0.05355 | 0.50095 | 0.05395 | 0.5011 | 0.0535 | 0.50155 | 0.05325 | 0.50215 | 0.05345 | 0.5021 | 0.0536 | 0.502 | 0.0535 | 0.50205 | 0.05305 | 0.5023 | 0.0533 | 0.50225 | 0.05375 | 0.502 | 0.0542 | 0.50225 | 0.05385 | 0.50185 | 0.05325 | 0.5015 | 0.0529 | 0.50235 | 0.05325 | 0.5027 | 0.0536 | 0.5028 | 0.0538 | 0.5027 | 0.0537 | 0.50215 | 0.05365 | 0.5019 | 0.0535 | 0.5023 | 0.0531 | 0.50225 | 0.05405 | 0.5023 | 0.0546 | 0.5026 | 0.0545 | 0.50265 | 0.05395 | 0.50235 | 0.05365 | 0.5019 | 0.0538 | 0.50225 | 0.05405 | 0.5027 | 0.0539 | 0.50305 | 0.05345 | 0.50275 | 0.05275 | 0.5027 | 0.0533 | 0.50275 | 0.05375 | 0.50335 | 0.05315 | 0.5028 | 0.0533 | 0.50255 | 0.05375 | 0.5032 | 0.0539 | 0.5031 | 0.054 | 0.50305 | 0.05405 | 0.50315 | 0.05395 | 0.50335 | 0.05385 | 0.50355 | 0.05415 | 0.5036 | 0.0545 | 0.5033 | 0.054 | 0.50355 | 0.05405 | 0.50385 | 0.05435 | 0.50385 | 0.05465 | 0.50325 | 0.05375 | 0.50295 | 0.05295 | 0.5034 | 0.0534 | 0.5034 | 0.0537 | 0.50345 | 0.05375 | 0.504 | 0.0532 | 0.50325 | 0.05305 | 0.50305 | 0.05305 | 0.5037 | 0.0529 | 0.50385 | 0.05405 | 0.5039 | 0.0545 | 0.5039 | 0.0544 | 0.50395 | 0.05365 | 0.5039 | 0.0534 | 0.50395 | 0.05365 | 0.5039 | 0.0549 | 0.50395 | 0.05485 | 0.504 | 0.0542 | 0.50365 | 0.05395 | 0.50415 | 0.05385 | 0.50445 | 0.05375 | 0.5042 | 0.0538 | 0.5041 | 0.054 | 0.5045 | 0.0541 | 0.5054 | 0.054 | 0.5055 | 0.0542 | 0.5048 | 0.0539 | 0.50365 | 0.05355 | 0.50495 | 0.05335 | 0.5052 | 0.0535 | 0.50485 | 0.05405 | 0.505 | 0.0539 | 0.50515 | 0.05395 | 0.5052 | 0.0541 | 0.5052 | 0.0543 | 0.50495 | 0.05485 | 0.50475 | 0.05485 | 0.5049 | 0.0534 | 0.50445 | 0.05415 | 0.50455 | 0.05485 | 0.50585 | 0.05485 | 0.5058 | 0.0541 | 0.5058 | 0.0542 | 0.5056 | 0.0549 | 0.5061 | 0.0545 | 0.5059 | 0.0544 | 0.50525 | 0.05445 | 0.5049 | 0.0535 | 0.50525 | 0.05385 | 0.5056 | 0.0544 | 0.50555 | 0.05435 | 0.50605 | 0.05385 | 0.5063 | 0.0535 | 0.5054 | 0.0538 | 0.50525 | 0.05355 | 0.5056 | 0.0536 | 0.5063 | 0.0543 | 0.50655 | 0.05405 | 0.50655 | 0.05445 | 0.50615 | 0.05545 | 0.5065 | 0.054 | 0.50665 | 0.05375 | 0.5064 | 0.0544 | 0.5063 | 0.0546 | 0.50605 | 0.05445 | 0.50595 | 0.05445 | 0.50635 | 0.05535 | 0.50615 | 0.05475 | 0.5059 | 0.0539 | 0.50555 | 0.05365 | 0.5058 | 0.0537 | 0.5062 | 0.0541 | 0.50645 | 0.05505 | 0.50655 | 0.05365 | 0.5065 | 0.0532 | 0.50605 | 0.05375 | 0.50625 | 0.05385 | 0.5065 | 0.0538 | 0.50675 | 0.05375 | 0.50725 | 0.05395 | 0.5066 | 0.0532 | 0.506 | 0.0527 | 0.5069 | 0.054 | 0.5067 | 0.0544 | 0.50635 | 0.05455 | 0.50645 | 0.05465 | 0.50695 | 0.05395 | 0.507 | 0.0535 | 0.5062 | 0.054 | 0.5068 | 0.0536 | 0.50695 | 0.05345 | 0.5065 | 0.0539 | 0.5069 | 0.0545 | 0.50725 | 0.05455 | 0.5076 | 0.0543 | 0.5074 | 0.0542 | 0.507 | 0.0542 | 0.50675 | 0.05435 | 0.50705 | 0.05465 | 0.5074 | 0.0548 | 0.5621 | 0 | 0.5609 | 0
495 | 0.4996 | 0.0531 | 0.50055 | 0.05295 | 0.50095 | 0.05325 | 0.5007 | 0.0538 | 0.50045 | 0.05315 | 0.50085 | 0.05335 | 0.5012 | 0.0538 | 0.49975 | 0.05335 | 0.4998 | 0.0534 | 0.50035 | 0.05345 | 0.5005 | 0.0531 | 0.5006 | 0.0532 | 0.50065 | 0.05335 | 0.5005 | 0.0534 | 0.5004 | 0.0532 | 0.50075 | 0.05345 | 0.50155 | 0.05415 | 0.501 | 0.0535 | 0.50085 | 0.05315 | 0.5011 | 0.0529 | 0.5008 | 0.0532 | 0.50125 | 0.05345 | 0.50195 | 0.05345 | 0.50165 | 0.05325 | 0.5015 | 0.0536 | 0.50135 | 0.05385 | 0.5015 | 0.053 | 0.50155 | 0.05325 | 0.5016 | 0.0537 | 0.50185 | 0.05375 | 0.5017 | 0.0543 | 0.50185 | 0.05465 | 0.50245 | 0.05455 | 0.502 | 0.0538 | 0.50175 | 0.05325 | 0.50185 | 0.05295 | 0.5018 | 0.0534 | 0.50185 | 0.05365 | 0.5019 | 0.0537 | 0.5017 | 0.0538 | 0.50145 | 0.05305 | 0.5015 | 0.0525 | 0.50165 | 0.05385 | 0.502 | 0.0542 | 0.5024 | 0.0539 | 0.5023 | 0.0531 | 0.50225 | 0.05395 | 0.50215 | 0.05475 | 0.50245 | 0.05465 | 0.5029 | 0.054 | 0.5028 | 0.0537 | 0.502 | 0.0541 | 0.50285 | 0.05395 | 0.50295 | 0.05375 | 0.5026 | 0.0537 | 0.5029 | 0.0538 | 0.50325 | 0.05425 | 0.5032 | 0.0544 | 0.5025 | 0.0532 | 0.5028 | 0.0532 | 0.503 | 0.0535 | 0.5026 | 0.0537 | 0.5031 | 0.0538 | 0.5033 | 0.0537 | 0.50275 | 0.05355 | 0.50255 | 0.05335 | 0.5026 | 0.0535 | 0.5029 | 0.0539 | 0.50305 | 0.05385 | 0.50315 | 0.05375 | 0.5032 | 0.0537 | 0.50335 | 0.05325 | 0.5033 | 0.0533 | 0.503 | 0.0537 | 0.503 | 0.054 | 0.5029 | 0.0541 | 0.50305 | 0.05435 | 0.504 | 0.0547 | 0.50365 | 0.05425 | 0.5035 | 0.0537 | 0.5042 | 0.0531 | 0.50365 | 0.05355 | 0.5033 | 0.0539 | 0.50355 | 0.05375 | 0.5031 | 0.0541 | 0.5032 | 0.0542 | 0.50375 | 0.05385 | 0.50335 | 0.05365 | 0.5032 | 0.0535 | 0.5032 | 0.0536 | 0.50365 | 0.05405 | 0.5041 | 0.054 | 0.5043 | 0.0536 | 0.5035 | 0.0528 | 0.5038 | 0.0535 | 0.5043 | 0.054 | 0.5049 | 0.0537 | 0.5046 | 0.0539 | 0.50435 | 0.05405 | 0.50425 | 0.05405 | 0.50395 | 0.05355 | 0.5043 | 0.0537 | 0.50505 | 0.05425 | 0.5041 | 0.0539 | 0.5046 | 0.0538 | 0.5056 | 0.0536 | 0.5051 | 0.0537 | 0.50475 | 0.05385 | 0.50435 | 0.05395 | 0.50375 | 0.05355 | 0.50465 | 0.05315 | 0.50545 | 0.05325 | 0.5047 | 0.0548 | 0.50495 | 0.05485 | 0.5048 | 0.0542 | 0.504 | 0.053 | 0.5042 | 0.0536 | 0.5049 | 0.0541 | 0.506 | 0.0544 | 0.506 | 0.0551 | 0.5059 | 0.0553 | 0.5057 | 0.055 | 0.5053 | 0.054 | 0.5053 | 0.0535 | 0.5054 | 0.0534 | 0.5053 | 0.0539 | 0.5052 | 0.0536 | 0.5055 | 0.0537 | 0.50625 | 0.05485 | 0.5056 | 0.0547 | 0.5054 | 0.0545 | 0.50585 | 0.05435 | 0.50595 | 0.05395 | 0.50575 | 0.05415 | 0.50515 | 0.05495 | 0.5052 | 0.0551 | 0.50555 | 0.05515 | 0.50605 | 0.05505 | 0.5064 | 0.0549 | 0.50625 | 0.05475 | 0.5059 | 0.0544 | 0.50565 | 0.05365 | 0.50595 | 0.05395 | 0.50615 | 0.05435 | 0.5062 | 0.0543 | 0.50615 | 0.05415 | 0.5062 | 0.0538 | 0.50655 | 0.05335 | 0.5067 | 0.0541 | 0.5067 | 0.0546 | 0.50665 | 0.05465 | 0.5063 | 0.0546 | 0.5064 | 0.0546 | 0.5068 | 0.0545 | 0.5066 | 0.0549 | 0.50645 | 0.05445 | 0.50655 | 0.05395 | 0.5065 | 0.0549 | 0.5067 | 0.0548 | 0.50695 | 0.05435 | 0.50695 | 0.05425 | 0.5071 | 0.0538 | 0.507 | 0.0536 | 0.5063 | 0.0539 | 0.50665 | 0.05375 | 0.5069 | 0.0536 | 0.507 | 0.0536 | 0.5075 | 0.0542 | 0.507 | 0.0542 | 0.5061 | 0.0541 | 0.50705 | 0.05435 | 0.50745 | 0.05425 | 0.50735 | 0.05405 | 0.50655 | 0.05425 | 0.50685 | 0.05455 | 0.5618 | 0 | 0.5612 | 0
496 | 0.49995 | 0.05345 | 0.4997 | 0.0529 | 0.49995 | 0.05305 | 0.5005 | 0.0537 | 0.50075 | 0.05415 | 0.50055 | 0.05395 | 0.5004 | 0.0536 | 0.50115 | 0.05355 | 0.50055 | 0.05315 | 0.5 | 0.053 | 0.50095 | 0.05335 | 0.5009 | 0.0526 | 0.5009 | 0.0525 | 0.50085 | 0.05425 | 0.50045 | 0.05385 | 0.5005 | 0.0535 | 0.50105 | 0.05355 | 0.50105 | 0.05375 | 0.5008 | 0.0538 | 0.50065 | 0.05365 | 0.5008 | 0.0533 | 0.5011 | 0.0535 | 0.50125 | 0.05385 | 0.501 | 0.0536 | 0.50145 | 0.05395 | 0.50185 | 0.05435 | 0.5012 | 0.0542 | 0.50155 | 0.05435 | 0.50205 | 0.05435 | 0.5022 | 0.0542 | 0.5013 | 0.0535 | 0.50105 | 0.05325 | 0.5018 | 0.0535 | 0.5016 | 0.0531 | 0.5018 | 0.0534 | 0.5023 | 0.0543 | 0.502 | 0.0542 | 0.5018 | 0.0542 | 0.50175 | 0.05425 | 0.5014 | 0.0542 | 0.5014 | 0.0535 | 0.50185 | 0.05275 | 0.5028 | 0.0536 | 0.5026 | 0.0542 | 0.50215 | 0.05455 | 0.502 | 0.0543 | 0.5023 | 0.0539 | 0.5025 | 0.0534 | 0.5023 | 0.0531 | 0.5025 | 0.0532 | 0.50235 | 0.05325 | 0.502 | 0.0533 | 0.5035 | 0.0539 | 0.504 | 0.0538 | 0.5036 | 0.0534 | 0.5022 | 0.0536 | 0.50215 | 0.05345 | 0.50285 | 0.05305 | 0.50345 | 0.05345 | 0.5034 | 0.0537 | 0.50315 | 0.05385 | 0.5028 | 0.0537 | 0.50295 | 0.05335 | 0.5029 | 0.0532 | 0.50235 | 0.05365 | 0.5026 | 0.0539 | 0.50305 | 0.05395 | 0.50345 | 0.05395 | 0.5031 | 0.0541 | 0.5029 | 0.0535 | 0.50295 | 0.05265 | 0.5035 | 0.0539 | 0.5038 | 0.0544 | 0.5039 | 0.0545 | 0.50375 | 0.05415 | 0.50385 | 0.05445 | 0.50385 | 0.05455 | 0.50355 | 0.05385 | 0.50385 | 0.05405 | 0.50395 | 0.05385 | 0.50385 | 0.05285 | 0.5038 | 0.053 | 0.5038 | 0.0532 | 0.5038 | 0.0534 | 0.5044 | 0.054 | 0.504 | 0.0541 | 0.503 | 0.054 | 0.50375 | 0.05365 | 0.50405 | 0.05325 | 0.504 | 0.0531 | 0.50385 | 0.05335 | 0.504 | 0.054 | 0.50405 | 0.05435 | 0.50375 | 0.05385 | 0.50385 | 0.05375 | 0.5044 | 0.0538 | 0.50555 | 0.05415 | 0.50425 | 0.05465 | 0.5037 | 0.0548 | 0.5044 | 0.0541 | 0.5047 | 0.0533 | 0.5048 | 0.0533 | 0.5045 | 0.054 | 0.505 | 0.0544 | 0.50485 | 0.05465 | 0.5043 | 0.0548 | 0.50485 | 0.05375 | 0.50515 | 0.05405 | 0.5051 | 0.0545 | 0.50485 | 0.05395 | 0.50475 | 0.05465 | 0.5047 | 0.0552 | 0.5051 | 0.0547 | 0.50495 | 0.05475 | 0.50475 | 0.05465 | 0.50485 | 0.05415 | 0.5045 | 0.0546 | 0.50455 | 0.05445 | 0.5051 | 0.0536 | 0.505 | 0.0536 | 0.5047 | 0.0539 | 0.50425 | 0.05435 | 0.50435 | 0.05405 | 0.5045 | 0.0541 | 0.50475 | 0.05415 | 0.5051 | 0.054 | 0.5055 | 0.0541 | 0.50555 | 0.05425 | 0.50515 | 0.05435 | 0.5051 | 0.0535 | 0.50555 | 0.05335 | 0.5063 | 0.0541 | 0.50645 | 0.05445 | 0.5064 | 0.0546 | 0.50605 | 0.05465 | 0.50615 | 0.05415 | 0.50605 | 0.05435 | 0.5057 | 0.055 | 0.50615 | 0.05505 | 0.5059 | 0.0543 | 0.5056 | 0.0535 | 0.5058 | 0.0534 | 0.50565 | 0.05375 | 0.50545 | 0.05405 | 0.50555 | 0.05405 | 0.5057 | 0.0539 | 0.50575 | 0.05395 | 0.50555 | 0.05455 | 0.50645 | 0.05415 | 0.5068 | 0.0536 | 0.5065 | 0.0532 | 0.50675 | 0.05425 | 0.50625 | 0.05445 | 0.50565 | 0.05425 | 0.50635 | 0.05375 | 0.50685 | 0.05415 | 0.50685 | 0.05465 | 0.5061 | 0.0541 | 0.506 | 0.0541 | 0.50625 | 0.05415 | 0.50655 | 0.05405 | 0.5067 | 0.0542 | 0.50645 | 0.05405 | 0.50585 | 0.05365 | 0.50705 | 0.05315 | 0.5074 | 0.0534 | 0.5065 | 0.055 | 0.5069 | 0.0548 | 0.5068 | 0.0547 | 0.50635 | 0.05475 | 0.5072 | 0.0543 | 0.5069 | 0.0539 | 0.5063 | 0.0539 | 0.5065 | 0.0548 | 0.507 | 0.0551 | 0.5622 | 0 | 0.5609 | 0
497 | 0.49945 | 0.05335 | 0.5004 | 0.0535 | 0.5008 | 0.0534 | 0.50075 | 0.05315 | 0.5008 | 0.0529 | 0.5006 | 0.0528 | 0.5002 | 0.0528 | 0.5001 | 0.0526 | 0.50015 | 0.05275 | 0.5003 | 0.053 | 0.50075 | 0.05315 | 0.50095 | 0.05355 | 0.50095 | 0.05385 | 0.5009 | 0.0535 | 0.5013 | 0.0531 | 0.5014 | 0.0533 | 0.5006 | 0.0546 | 0.50165 | 0.05535 | 0.5012 | 0.055 | 0.4996 | 0.054 | 0.4995 | 0.0537 | 0.5004 | 0.0538 | 0.5017 | 0.0539 | 0.5017 | 0.0544 | 0.50155 | 0.05435 | 0.5012 | 0.0539 | 0.50015 | 0.05295 | 0.5005 | 0.0527 | 0.5009 | 0.0526 | 0.50065 | 0.05305 | 0.5009 | 0.0534 | 0.5009 | 0.0533 | 0.5004 | 0.0527 | 0.50085 | 0.05305 | 0.50135 | 0.05335 | 0.50185 | 0.05375 | 0.50205 | 0.05375 | 0.50165 | 0.05345 | 0.501 | 0.0531 | 0.5016 | 0.0529 | 0.50185 | 0.05345 | 0.5017 | 0.0541 | 0.5011 | 0.054 | 0.50115 | 0.05455 | 0.5012 | 0.0548 | 0.5015 | 0.0537 | 0.502 | 0.0535 | 0.5022 | 0.0534 | 0.50195 | 0.05335 | 0.5016 | 0.054 | 0.50145 | 0.05435 | 0.5015 | 0.0544 | 0.5016 | 0.0536 | 0.502 | 0.0535 | 0.50235 | 0.05385 | 0.50185 | 0.05355 | 0.50155 | 0.05415 | 0.5014 | 0.055 | 0.50235 | 0.05445 | 0.50285 | 0.05355 | 0.50285 | 0.05295 | 0.50175 | 0.05325 | 0.5021 | 0.0539 | 0.50235 | 0.05385 | 0.5024 | 0.0526 | 0.50175 | 0.05315 | 0.50185 | 0.05395 | 0.50295 | 0.05465 | 0.503 | 0.0545 | 0.50265 | 0.05395 | 0.50215 | 0.05345 | 0.50285 | 0.05435 | 0.50275 | 0.05455 | 0.50245 | 0.05425 | 0.503 | 0.0536 | 0.5034 | 0.0538 | 0.5034 | 0.054 | 0.5029 | 0.0535 | 0.50275 | 0.05365 | 0.5028 | 0.0538 | 0.5032 | 0.0539 | 0.5033 | 0.053 | 0.50355 | 0.05285 | 0.5036 | 0.0536 | 0.5034 | 0.0536 | 0.50295 | 0.05345 | 0.5024 | 0.0533 | 0.50325 | 0.05425 | 0.5031 | 0.0538 | 0.50275 | 0.05305 | 0.5033 | 0.0541 | 0.50335 | 0.05455 | 0.50345 | 0.05455 | 0.504 | 0.0534 | 0.5048 | 0.0537 | 0.50485 | 0.05395 | 0.50405 | 0.05365 | 0.504 | 0.0537 | 0.50415 | 0.05395 | 0.5044 | 0.0544 | 0.50425 | 0.05415 | 0.5043 | 0.054 | 0.5045 | 0.0539 | 0.50465 | 0.05385 | 0.50415 | 0.05335 | 0.50345 | 0.05295 | 0.5036 | 0.0534 | 0.5039 | 0.0538 | 0.50415 | 0.05405 | 0.5045 | 0.0535 | 0.5039 | 0.0536 | 0.50305 | 0.05355 | 0.5024 | 0.0529 | 0.5034 | 0.0532 | 0.50405 | 0.05375 | 0.50395 | 0.05485 | 0.50465 | 0.05425 | 0.505 | 0.0536 | 0.5049 | 0.0532 | 0.5048 | 0.0539 | 0.5046 | 0.0543 | 0.5043 | 0.0543 | 0.5043 | 0.0538 | 0.5053 | 0.054 | 0.50615 | 0.05405 | 0.50565 | 0.05365 | 0.50545 | 0.05385 | 0.50515 | 0.05415 | 0.50445 | 0.05435 | 0.5052 | 0.0544 | 0.5056 | 0.0542 | 0.5053 | 0.054 | 0.5049 | 0.0539 | 0.50475 | 0.05445 | 0.5047 | 0.0554 | 0.50475 | 0.05435 | 0.5051 | 0.0535 | 0.50575 | 0.05295 | 0.5063 | 0.0538 | 0.50595 | 0.05415 | 0.50555 | 0.05435 | 0.50585 | 0.05435 | 0.50615 | 0.05415 | 0.5062 | 0.0538 | 0.5057 | 0.0533 | 0.5052 | 0.0538 | 0.5052 | 0.0543 | 0.5061 | 0.0544 | 0.50625 | 0.05355 | 0.50625 | 0.05335 | 0.50605 | 0.05395 | 0.50595 | 0.05375 | 0.50535 | 0.05385 | 0.50465 | 0.05435 | 0.5057 | 0.0543 | 0.5055 | 0.054 | 0.50515 | 0.05395 | 0.506 | 0.0545 | 0.506 | 0.0544 | 0.5058 | 0.0544 | 0.50545 | 0.05505 | 0.50545 | 0.05465 | 0.5057 | 0.0544 | 0.5058 | 0.0548 | 0.50605 | 0.05375 | 0.50645 | 0.05355 | 0.50685 | 0.05435 | 0.5065 | 0.0541 | 0.50605 | 0.05425 | 0.5056 | 0.0547 | 0.5056 | 0.0551 | 0.5057 | 0.0545 | 0.50605 | 0.05365 | 0.5063 | 0.0537 | 0.50675 | 0.05445 | 0.5616 | 0 | 0.5603 | 0
498 | 0.4998 | 0.0531 | 0.5008 | 0.054 | 0.5004 | 0.0536 | 0.4992 | 0.0523 | 0.49925 | 0.05315 | 0.4993 | 0.053 | 0.4996 | 0.0525 | 0.5003 | 0.0531 | 0.5004 | 0.0531 | 0.5002 | 0.053 | 0.49995 | 0.05305 | 0.50015 | 0.05355 | 0.5004 | 0.0537 | 0.5009 | 0.0528 | 0.50055 | 0.05255 | 0.5004 | 0.0527 | 0.5007 | 0.0531 | 0.50055 | 0.05385 | 0.5004 | 0.0541 | 0.5003 | 0.0538 | 0.5001 | 0.0532 | 0.50045 | 0.05325 | 0.5008 | 0.0535 | 0.50055 | 0.05355 | 0.5006 | 0.0539 | 0.50085 | 0.05425 | 0.501 | 0.0542 | 0.50025 | 0.05345 | 0.4998 | 0.0529 | 0.50005 | 0.05305 | 0.50105 | 0.05285 | 0.5016 | 0.0528 | 0.50085 | 0.05345 | 0.5013 | 0.0538 | 0.5017 | 0.0536 | 0.5021 | 0.0529 | 0.5013 | 0.0537 | 0.50105 | 0.05425 | 0.5012 | 0.0545 | 0.501 | 0.0544 | 0.50185 | 0.05415 | 0.5026 | 0.0535 | 0.5011 | 0.0532 | 0.5013 | 0.0541 | 0.50165 | 0.05465 | 0.50185 | 0.05355 | 0.5024 | 0.0537 | 0.50235 | 0.05385 | 0.5012 | 0.0538 | 0.50155 | 0.05375 | 0.5018 | 0.0537 | 0.5018 | 0.054 | 0.5027 | 0.0543 | 0.5026 | 0.0538 | 0.5019 | 0.053 | 0.50165 | 0.05385 | 0.50215 | 0.05455 | 0.50275 | 0.05485 | 0.5025 | 0.0541 | 0.5026 | 0.0538 | 0.5028 | 0.0538 | 0.5031 | 0.0543 | 0.5028 | 0.0543 | 0.5026 | 0.0542 | 0.50265 | 0.05405 | 0.502 | 0.0543 | 0.50225 | 0.05475 | 0.50345 | 0.05505 | 0.50305 | 0.05415 | 0.50285 | 0.05385 | 0.5029 | 0.054 | 0.5039 | 0.0541 | 0.5039 | 0.0537 | 0.50345 | 0.05345 | 0.50255 | 0.05495 | 0.50215 | 0.05465 | 0.50235 | 0.05375 | 0.50305 | 0.05295 | 0.5027 | 0.0532 | 0.5024 | 0.0538 | 0.5028 | 0.0545 | 0.5032 | 0.0543 | 0.5035 | 0.0544 | 0.50345 | 0.05515 | 0.5036 | 0.0545 | 0.5038 | 0.0539 | 0.50395 | 0.05335 | 0.5026 | 0.0534 | 0.5028 | 0.0533 | 0.5038 | 0.053 | 0.504 | 0.0535 | 0.5031 | 0.0536 | 0.50245 | 0.05375 | 0.5032 | 0.054 | 0.5037 | 0.0539 | 0.50385 | 0.05385 | 0.50335 | 0.05395 | 0.5043 | 0.0541 | 0.5046 | 0.0542 | 0.50405 | 0.05445 | 0.5043 | 0.0533 | 0.50415 | 0.05305 | 0.5035 | 0.0538 | 0.50465 | 0.05375 | 0.5047 | 0.0534 | 0.5043 | 0.0534 | 0.50515 | 0.05435 | 0.5044 | 0.0545 | 0.50355 | 0.05445 | 0.50435 | 0.05405 | 0.50405 | 0.05345 | 0.50415 | 0.05365 | 0.50515 | 0.05495 | 0.5049 | 0.0549 | 0.50475 | 0.05455 | 0.505 | 0.0539 | 0.5046 | 0.0542 | 0.5043 | 0.0542 | 0.50425 | 0.05405 | 0.5048 | 0.0544 | 0.50455 | 0.05455 | 0.50395 | 0.05465 | 0.50485 | 0.05395 | 0.50525 | 0.05365 | 0.5051 | 0.0537 | 0.504 | 0.0541 | 0.50445 | 0.05395 | 0.50505 | 0.05375 | 0.50465 | 0.05415 | 0.5055 | 0.0546 | 0.50595 | 0.05445 | 0.50575 | 0.05355 | 0.50555 | 0.05355 | 0.5052 | 0.0539 | 0.5049 | 0.0545 | 0.50575 | 0.05375 | 0.50555 | 0.05355 | 0.5047 | 0.054 | 0.50495 | 0.05465 | 0.5052 | 0.0544 | 0.5054 | 0.0538 | 0.50525 | 0.05345 | 0.50545 | 0.05305 | 0.50595 | 0.05325 | 0.5064 | 0.0545 | 0.50585 | 0.05375 | 0.50575 | 0.05345 | 0.50635 | 0.05415 | 0.50665 | 0.05425 | 0.50655 | 0.05435 | 0.5059 | 0.0547 | 0.5058 | 0.0543 | 0.5061 | 0.0543 | 0.50645 | 0.05445 | 0.5061 | 0.0541 | 0.50585 | 0.05375 | 0.5057 | 0.0535 | 0.50615 | 0.05345 | 0.50575 | 0.05365 | 0.5055 | 0.0541 | 0.50595 | 0.05455 | 0.5065 | 0.0553 | 0.5066 | 0.055 | 0.50625 | 0.05345 | 0.5072 | 0.0537 | 0.5076 | 0.054 | 0.50735 | 0.05425 | 0.5068 | 0.0534 | 0.50655 | 0.05365 | 0.50635 | 0.05465 | 0.5058 | 0.0547 | 0.50615 | 0.05455 | 0.50675 | 0.05435 | 0.50665 | 0.05465 | 0.5063 | 0.0543 | 0.5601 | 0 | 0.5604 | 0
499 | 0.49965 | 0.05335 | 0.5 | 0.0535 | 0.5 | 0.0533 | 0.4998 | 0.0529 | 0.50045 | 0.05285 | 0.50045 | 0.05295 | 0.5 | 0.0534 | 0.49965 | 0.05395 | 0.49955 | 0.05405 | 0.4997 | 0.0538 | 0.50025 | 0.05315 | 0.5001 | 0.0531 | 0.50005 | 0.05335 | 0.50045 | 0.05385 | 0.5004 | 0.0535 | 0.50055 | 0.05305 | 0.50085 | 0.05255 | 0.5012 | 0.0544 | 0.50095 | 0.05445 | 0.5006 | 0.0528 | 0.50095 | 0.05305 | 0.50105 | 0.05355 | 0.501 | 0.0543 | 0.50155 | 0.05435 | 0.50165 | 0.05415 | 0.5012 | 0.0538 | 0.50025 | 0.05315 | 0.50115 | 0.05315 | 0.502 | 0.0534 | 0.50165 | 0.05395 | 0.5015 | 0.0537 | 0.5014 | 0.0535 | 0.50145 | 0.05365 | 0.5008 | 0.0534 | 0.5009 | 0.0531 | 0.50175 | 0.05265 | 0.5012 | 0.0538 | 0.5014 | 0.0541 | 0.50195 | 0.05365 | 0.5004 | 0.0534 | 0.50115 | 0.05435 | 0.5024 | 0.0549 | 0.5023 | 0.0534 | 0.50185 | 0.05365 | 0.5016 | 0.0542 | 0.5026 | 0.054 | 0.502 | 0.0537 | 0.5017 | 0.0536 | 0.50215 | 0.05335 | 0.5023 | 0.0535 | 0.5023 | 0.054 | 0.50225 | 0.05455 | 0.50205 | 0.05325 | 0.5015 | 0.0526 | 0.50075 | 0.05275 | 0.50115 | 0.05325 | 0.50205 | 0.05375 | 0.5028 | 0.0539 | 0.5022 | 0.0533 | 0.5025 | 0.0537 | 0.50285 | 0.05395 | 0.50275 | 0.05335 | 0.50245 | 0.05405 | 0.50255 | 0.05495 | 0.50355 | 0.05555 | 0.50275 | 0.05355 | 0.5024 | 0.0531 | 0.50215 | 0.05445 | 0.5021 | 0.0536 | 0.50255 | 0.05355 | 0.5031 | 0.0541 | 0.5035 | 0.0542 | 0.50305 | 0.05355 | 0.5026 | 0.053 | 0.50335 | 0.05375 | 0.5033 | 0.0539 | 0.50315 | 0.05395 | 0.5032 | 0.0542 | 0.5028 | 0.0535 | 0.50265 | 0.05325 | 0.50275 | 0.05425 | 0.50235 | 0.05445 | 0.50275 | 0.05485 | 0.5039 | 0.0553 | 0.50325 | 0.05465 | 0.5027 | 0.0543 | 0.5025 | 0.0542 | 0.50355 | 0.05465 | 0.5039 | 0.0544 | 0.50375 | 0.05375 | 0.503 | 0.053 | 0.50275 | 0.05245 | 0.50305 | 0.05245 | 0.50405 | 0.05365 | 0.50345 | 0.05435 | 0.50295 | 0.05445 | 0.5035 | 0.0534 | 0.5033 | 0.0534 | 0.5034 | 0.0538 | 0.5041 | 0.0543 | 0.504 | 0.0549 | 0.50375 | 0.05485 | 0.5036 | 0.0543 | 0.50455 | 0.05425 | 0.5046 | 0.0541 | 0.5041 | 0.054 | 0.50385 | 0.05385 | 0.50385 | 0.05385 | 0.5041 | 0.054 | 0.5047 | 0.0546 | 0.50395 | 0.05445 | 0.5034 | 0.0544 | 0.5039 | 0.0544 | 0.504 | 0.0536 | 0.50405 | 0.05315 | 0.5038 | 0.0534 | 0.5034 | 0.0537 | 0.50385 | 0.05395 | 0.50495 | 0.05405 | 0.5048 | 0.0538 | 0.5044 | 0.0534 | 0.50395 | 0.05305 | 0.50365 | 0.05345 | 0.5039 | 0.0535 | 0.5046 | 0.0537 | 0.50535 | 0.05485 | 0.5047 | 0.0545 | 0.50405 | 0.05375 | 0.50415 | 0.05275 | 0.50465 | 0.05375 | 0.50485 | 0.05445 | 0.50485 | 0.05435 | 0.50525 | 0.05425 | 0.5052 | 0.0539 | 0.5048 | 0.0536 | 0.50605 | 0.05455 | 0.50575 | 0.05455 | 0.5047 | 0.0541 | 0.505 | 0.0542 | 0.50525 | 0.05415 | 0.5052 | 0.0539 | 0.5048 | 0.0531 | 0.5048 | 0.0541 | 0.5046 | 0.0548 | 0.5042 | 0.054 | 0.50495 | 0.05405 | 0.5056 | 0.0542 | 0.506 | 0.0543 | 0.506 | 0.0542 | 0.50595 | 0.05425 | 0.50575 | 0.05455 | 0.50625 | 0.05425 | 0.50575 | 0.05375 | 0.5048 | 0.0534 | 0.5056 | 0.0534 | 0.50545 | 0.05345 | 0.5052 | 0.0539 | 0.5061 | 0.0547 | 0.50535 | 0.05395 | 0.50485 | 0.05335 | 0.5053 | 0.0538 | 0.5052 | 0.0543 | 0.50535 | 0.05455 | 0.50615 | 0.05415 | 0.5062 | 0.0537 | 0.506 | 0.0542 | 0.5054 | 0.0557 | 0.5058 | 0.0552 | 0.5062 | 0.0551 | 0.50645 | 0.05515 | 0.5064 | 0.0538 | 0.50575 | 0.05385 | 0.50505 | 0.05445 | 0.50655 | 0.05395 | 0.5064 | 0.0539 | 0.56 | 0 | 0.56 | 0
500 | 0.4996 | 0.0534 | 0.4998 | 0.0533 | 0.49975 | 0.05365 | 0.49925 | 0.05445 | 0.4996 | 0.0544 | 0.49995 | 0.05375 | 0.5005 | 0.0529 | 0.501 | 0.0531 | 0.50045 | 0.05325 | 0.49965 | 0.05325 | 0.4995 | 0.0526 | 0.4997 | 0.0531 | 0.49995 | 0.05365 | 0.5001 | 0.0537 | 0.50015 | 0.05415 | 0.5 | 0.0538 | 0.50015 | 0.05215 | 0.50085 | 0.05265 | 0.5004 | 0.0529 | 0.4991 | 0.0531 | 0.49985 | 0.05305 | 0.5002 | 0.0531 | 0.50015 | 0.05325 | 0.5007 | 0.053 | 0.5007 | 0.0533 | 0.5004 | 0.0539 | 0.5005 | 0.0541 | 0.5009 | 0.0543 | 0.5011 | 0.054 | 0.5009 | 0.0526 | 0.5008 | 0.0529 | 0.5005 | 0.0533 | 0.50005 | 0.05335 | 0.49985 | 0.05455 | 0.50005 | 0.05495 | 0.50075 | 0.05435 | 0.50095 | 0.05325 | 0.501 | 0.0532 | 0.5009 | 0.0538 | 0.50095 | 0.05395 | 0.50125 | 0.05415 | 0.5016 | 0.0543 | 0.50155 | 0.05435 | 0.5021 | 0.0545 | 0.5026 | 0.0544 | 0.50275 | 0.05375 | 0.5019 | 0.0535 | 0.50115 | 0.05345 | 0.50075 | 0.05355 | 0.50115 | 0.05335 | 0.5014 | 0.0534 | 0.50125 | 0.05375 | 0.50115 | 0.05355 | 0.50125 | 0.05375 | 0.50145 | 0.05425 | 0.50185 | 0.05425 | 0.5015 | 0.0543 | 0.50105 | 0.05455 | 0.50215 | 0.05425 | 0.5021 | 0.0543 | 0.5019 | 0.0547 | 0.50245 | 0.05475 | 0.50205 | 0.05385 | 0.5019 | 0.0532 | 0.50225 | 0.05305 | 0.5014 | 0.0526 | 0.5014 | 0.0529 | 0.5023 | 0.0538 | 0.5026 | 0.053 | 0.50255 | 0.05285 | 0.50215 | 0.05325 | 0.5024 | 0.0532 | 0.5024 | 0.0532 | 0.5025 | 0.0534 | 0.50315 | 0.05445 | 0.50255 | 0.05435 | 0.50195 | 0.05395 | 0.50235 | 0.05345 | 0.5026 | 0.0534 | 0.50265 | 0.05365 | 0.5025 | 0.0541 | 0.5034 | 0.0544 | 0.50355 | 0.05425 | 0.5028 | 0.0536 | 0.5023 | 0.0542 | 0.5023 | 0.0544 | 0.50285 | 0.05405 | 0.5028 | 0.0534 | 0.50285 | 0.05355 | 0.5027 | 0.0539 | 0.50225 | 0.05285 | 0.50205 | 0.05265 | 0.5022 | 0.053 | 0.50285 | 0.05425 | 0.5031 | 0.0542 | 0.50365 | 0.05415 | 0.50455 | 0.05445 | 0.5038 | 0.054 | 0.5035 | 0.054 | 0.50375 | 0.05445 | 0.50285 | 0.05355 | 0.50285 | 0.05315 | 0.5034 | 0.0531 | 0.50285 | 0.05345 | 0.5033 | 0.0541 | 0.5041 | 0.0547 | 0.5041 | 0.0541 | 0.504 | 0.0542 | 0.5038 | 0.0543 | 0.5042 | 0.0536 | 0.50415 | 0.05385 | 0.50385 | 0.05415 | 0.50335 | 0.05415 | 0.50435 | 0.05405 | 0.5045 | 0.0537 | 0.50355 | 0.05335 | 0.50395 | 0.05455 | 0.50415 | 0.05465 | 0.5045 | 0.0539 | 0.50465 | 0.05445 | 0.50435 | 0.05455 | 0.50405 | 0.05455 | 0.5048 | 0.0545 | 0.50495 | 0.05475 | 0.50475 | 0.05485 | 0.50465 | 0.05395 | 0.50485 | 0.05465 | 0.505 | 0.0555 | 0.50515 | 0.05575 | 0.50455 | 0.05475 | 0.5044 | 0.0541 | 0.5048 | 0.054 | 0.50435 | 0.05435 | 0.50385 | 0.05435 | 0.5037 | 0.0538 | 0.50475 | 0.05305 | 0.5049 | 0.0529 | 0.5044 | 0.0534 | 0.5044 | 0.054 | 0.50465 | 0.05475 | 0.5048 | 0.0551 | 0.5043 | 0.0544 | 0.50485 | 0.05375 | 0.50565 | 0.05345 | 0.50605 | 0.05405 | 0.50585 | 0.05385 | 0.50545 | 0.05405 | 0.5046 | 0.055 | 0.50435 | 0.05465 | 0.50445 | 0.05445 | 0.50465 | 0.05445 | 0.50505 | 0.05495 | 0.50505 | 0.05475 | 0.505 | 0.0543 | 0.5055 | 0.0548 | 0.50505 | 0.05445 | 0.50465 | 0.05405 | 0.5057 | 0.0543 | 0.5059 | 0.0542 | 0.50555 | 0.05415 | 0.50455 | 0.05435 | 0.50565 | 0.05425 | 0.50625 | 0.05435 | 0.5053 | 0.0553 | 0.5062 | 0.0546 | 0.5063 | 0.0543 | 0.5051 | 0.055 | 0.5059 | 0.0555 | 0.50625 | 0.05545 | 0.50625 | 0.05515 | 0.50635 | 0.05485 | 0.5062 | 0.0547 | 0.5061 | 0.0546 | 0.50585 | 0.05435 | 0.50565 | 0.05445 | 0.5601 | 0 | 0.5601 | 0
501 | 0.49925 | 0.05325 | 0.49925 | 0.05325 | 0.49915 | 0.05315 | 0.4992 | 0.0532 | 0.49975 | 0.05415 | 0.49975 | 0.05355 | 0.4997 | 0.0524 | 0.4995 | 0.0538 | 0.49955 | 0.05405 | 0.4998 | 0.0538 | 0.49945 | 0.05355 | 0.49975 | 0.05325 | 0.5003 | 0.0531 | 0.50075 | 0.05365 | 0.50035 | 0.05335 | 0.5 | 0.0532 | 0.4998 | 0.0531 | 0.49975 | 0.05345 | 0.4997 | 0.0537 | 0.4998 | 0.054 | 0.50075 | 0.05415 | 0.50065 | 0.05405 | 0.4999 | 0.054 | 0.49975 | 0.05405 | 0.5 | 0.054 | 0.50025 | 0.05365 | 0.4999 | 0.0528 | 0.4999 | 0.0532 | 0.5 | 0.0537 | 0.50045 | 0.05375 | 0.4997 | 0.0533 | 0.49945 | 0.05305 | 0.5001 | 0.0528 | 0.5002 | 0.0537 | 0.50025 | 0.05395 | 0.50045 | 0.05345 | 0.50065 | 0.05345 | 0.5005 | 0.0532 | 0.50045 | 0.05305 | 0.50105 | 0.05465 | 0.501 | 0.054 | 0.501 | 0.0529 | 0.50105 | 0.05375 | 0.50155 | 0.05415 | 0.5016 | 0.0538 | 0.50075 | 0.05245 | 0.5011 | 0.0536 | 0.50115 | 0.05395 | 0.501 | 0.0526 | 0.50115 | 0.05305 | 0.50105 | 0.05355 | 0.5009 | 0.054 | 0.5011 | 0.054 | 0.50155 | 0.05385 | 0.5022 | 0.0535 | 0.50155 | 0.05395 | 0.5012 | 0.0542 | 0.5012 | 0.0543 | 0.5018 | 0.0541 | 0.50155 | 0.05365 | 0.5013 | 0.0533 | 0.50145 | 0.05345 | 0.50165 | 0.05365 | 0.50185 | 0.05395 | 0.50175 | 0.05445 | 0.50155 | 0.05395 | 0.50175 | 0.05395 | 0.50225 | 0.05455 | 0.50285 | 0.05475 | 0.50255 | 0.05445 | 0.50165 | 0.05405 | 0.50175 | 0.05415 | 0.5025 | 0.054 | 0.50325 | 0.05365 | 0.5023 | 0.054 | 0.5023 | 0.0538 | 0.5026 | 0.0535 | 0.5028 | 0.0536 | 0.50245 | 0.05415 | 0.50215 | 0.05445 | 0.5022 | 0.054 | 0.50175 | 0.05365 | 0.50165 | 0.05355 | 0.50195 | 0.05365 | 0.50255 | 0.05375 | 0.50265 | 0.05385 | 0.50235 | 0.05405 | 0.50275 | 0.05435 | 0.5028 | 0.0542 | 0.5027 | 0.0538 | 0.5026 | 0.0539 | 0.5028 | 0.054 | 0.5029 | 0.0541 | 0.5023 | 0.0542 | 0.5026 | 0.054 | 0.50325 | 0.05375 | 0.5042 | 0.0533 | 0.50365 | 0.05375 | 0.5034 | 0.054 | 0.50375 | 0.05355 | 0.5027 | 0.0535 | 0.50245 | 0.05375 | 0.50275 | 0.05405 | 0.50235 | 0.05325 | 0.50255 | 0.05355 | 0.50295 | 0.05425 | 0.50335 | 0.05375 | 0.50365 | 0.05435 | 0.50355 | 0.05475 | 0.50285 | 0.05365 | 0.5032 | 0.0538 | 0.5035 | 0.054 | 0.50335 | 0.05395 | 0.5033 | 0.054 | 0.50325 | 0.05395 | 0.50335 | 0.05375 | 0.5034 | 0.0537 | 0.50335 | 0.05375 | 0.5032 | 0.054 | 0.5041 | 0.0537 | 0.50425 | 0.05385 | 0.50385 | 0.05435 | 0.5041 | 0.0538 | 0.5042 | 0.0538 | 0.5041 | 0.054 | 0.50415 | 0.05415 | 0.50395 | 0.05435 | 0.5038 | 0.0544 | 0.50395 | 0.05385 | 0.5043 | 0.0538 | 0.50455 | 0.05395 | 0.50475 | 0.05435 | 0.5041 | 0.0542 | 0.50395 | 0.05425 | 0.50435 | 0.05435 | 0.50445 | 0.05375 | 0.50455 | 0.05395 | 0.5046 | 0.0545 | 0.50465 | 0.05405 | 0.50445 | 0.05385 | 0.50425 | 0.05375 | 0.50445 | 0.05375 | 0.5051 | 0.0539 | 0.5054 | 0.0538 | 0.5049 | 0.0532 | 0.50455 | 0.05395 | 0.5043 | 0.0545 | 0.50425 | 0.05445 | 0.5047 | 0.0541 | 0.5051 | 0.0537 | 0.5053 | 0.0533 | 0.5044 | 0.0537 | 0.50425 | 0.05385 | 0.50465 | 0.05375 | 0.50525 | 0.05385 | 0.50525 | 0.05425 | 0.505 | 0.0546 | 0.50495 | 0.05435 | 0.50485 | 0.05445 | 0.5048 | 0.0546 | 0.50515 | 0.05465 | 0.50515 | 0.05445 | 0.5051 | 0.0545 | 0.5051 | 0.0548 | 0.50495 | 0.05415 | 0.50475 | 0.05395 | 0.5045 | 0.0544 | 0.50515 | 0.05445 | 0.50565 | 0.05465 | 0.5059 | 0.0548 | 0.50545 | 0.05415 | 0.5048 | 0.0539 | 0.5045 | 0.0539 | 0.5057 | 0.054 | 0.506 | 0.0545 | 0.5606 | 0 | 0.5594 | 0
502 | 0.499 | 0.0534 | 0.50015 | 0.05405 | 0.4997 | 0.0536 | 0.4983 | 0.0525 | 0.4995 | 0.053 | 0.4999 | 0.0531 | 0.4997 | 0.0531 | 0.49935 | 0.05355 | 0.49895 | 0.05285 | 0.4991 | 0.0522 | 0.49995 | 0.05315 | 0.49945 | 0.05335 | 0.49905 | 0.05345 | 0.4996 | 0.0536 | 0.4994 | 0.0534 | 0.49915 | 0.05315 | 0.49895 | 0.05265 | 0.49975 | 0.05375 | 0.4999 | 0.054 | 0.49965 | 0.05345 | 0.4998 | 0.0538 | 0.4998 | 0.0538 | 0.5 | 0.0536 | 0.5004 | 0.0538 | 0.5001 | 0.0541 | 0.4998 | 0.0544 | 0.50025 | 0.05435 | 0.50025 | 0.05475 | 0.49995 | 0.05465 | 0.49955 | 0.05345 | 0.5 | 0.0535 | 0.5004 | 0.0536 | 0.5005 | 0.0536 | 0.5002 | 0.0535 | 0.5 | 0.0535 | 0.50015 | 0.05355 | 0.50015 | 0.05405 | 0.50005 | 0.05385 | 0.5002 | 0.0534 | 0.50065 | 0.05425 | 0.50055 | 0.05435 | 0.50035 | 0.05425 | 0.5008 | 0.0545 | 0.50035 | 0.05415 | 0.5002 | 0.0538 | 0.50115 | 0.05335 | 0.5008 | 0.0537 | 0.50055 | 0.05385 | 0.5009 | 0.0531 | 0.5012 | 0.054 | 0.50135 | 0.05415 | 0.50175 | 0.05335 | 0.50125 | 0.05405 | 0.5008 | 0.0539 | 0.5008 | 0.0533 | 0.50115 | 0.05445 | 0.5009 | 0.0544 | 0.50075 | 0.05395 | 0.5018 | 0.0541 | 0.50175 | 0.05395 | 0.5013 | 0.0538 | 0.50075 | 0.05345 | 0.50095 | 0.05415 | 0.5011 | 0.0547 | 0.5014 | 0.0547 | 0.50155 | 0.05395 | 0.5016 | 0.0537 | 0.50145 | 0.05435 | 0.5014 | 0.0545 | 0.5015 | 0.0545 | 0.50185 | 0.05435 | 0.5018 | 0.0545 | 0.5022 | 0.0544 | 0.5028 | 0.0542 | 0.503 | 0.0543 | 0.5024 | 0.0542 | 0.50175 | 0.05405 | 0.5018 | 0.0536 | 0.50185 | 0.05385 | 0.5019 | 0.0542 | 0.50215 | 0.05435 | 0.5016 | 0.0541 | 0.5015 | 0.0541 | 0.5019 | 0.0542 | 0.5024 | 0.0539 | 0.5023 | 0.0538 | 0.5019 | 0.054 | 0.50205 | 0.05365 | 0.50205 | 0.05365 | 0.50185 | 0.05385 | 0.5022 | 0.0539 | 0.5027 | 0.054 | 0.503 | 0.054 | 0.50285 | 0.05385 | 0.5027 | 0.0532 | 0.5027 | 0.053 | 0.5026 | 0.0536 | 0.50275 | 0.05385 | 0.5027 | 0.0537 | 0.5025 | 0.0533 | 0.50305 | 0.05325 | 0.50315 | 0.05375 | 0.50265 | 0.05475 | 0.50275 | 0.05425 | 0.50265 | 0.05395 | 0.5026 | 0.054 | 0.50285 | 0.05455 | 0.503 | 0.0539 | 0.5031 | 0.0531 | 0.5027 | 0.0534 | 0.5028 | 0.0539 | 0.50285 | 0.05415 | 0.50285 | 0.05385 | 0.5029 | 0.0542 | 0.503 | 0.0543 | 0.50335 | 0.05395 | 0.50315 | 0.05395 | 0.50305 | 0.05355 | 0.50325 | 0.05285 | 0.50355 | 0.05375 | 0.5036 | 0.0536 | 0.50365 | 0.05295 | 0.5037 | 0.0536 | 0.50335 | 0.05365 | 0.50295 | 0.05375 | 0.5031 | 0.0545 | 0.5034 | 0.054 | 0.5038 | 0.0537 | 0.504 | 0.0543 | 0.5036 | 0.0541 | 0.50345 | 0.05405 | 0.5036 | 0.0542 | 0.5034 | 0.0541 | 0.50335 | 0.05425 | 0.5034 | 0.0545 | 0.50365 | 0.05395 | 0.50375 | 0.05395 | 0.50375 | 0.05445 | 0.5042 | 0.0544 | 0.5041 | 0.054 | 0.50395 | 0.05375 | 0.504 | 0.0541 | 0.50415 | 0.05435 | 0.5042 | 0.0544 | 0.5041 | 0.0542 | 0.50485 | 0.05455 | 0.50505 | 0.05455 | 0.5042 | 0.0543 | 0.50475 | 0.05445 | 0.50485 | 0.05415 | 0.50465 | 0.05365 | 0.50515 | 0.05475 | 0.5046 | 0.0548 | 0.50365 | 0.05445 | 0.5042 | 0.054 | 0.5041 | 0.054 | 0.5039 | 0.0543 | 0.50425 | 0.05465 | 0.5045 | 0.0545 | 0.5046 | 0.0542 | 0.5042 | 0.0539 | 0.5046 | 0.0547 | 0.5049 | 0.0553 | 0.50525 | 0.05525 | 0.50515 | 0.05485 | 0.5048 | 0.0545 | 0.50425 | 0.05435 | 0.5045 | 0.0542 | 0.505 | 0.0543 | 0.5055 | 0.0545 | 0.50515 | 0.05485 | 0.50515 | 0.05465 | 0.5054 | 0.0543 | 0.50575 | 0.05455 | 0.5056 | 0.0548 | 0.5601 | 0 | 0.5594 | 0
503 | 0.49845 | 0.05365 | 0.49865 | 0.05395 | 0.4987 | 0.0538 | 0.4987 | 0.0532 | 0.49885 | 0.05405 | 0.49855 | 0.05415 | 0.49825 | 0.05385 | 0.49875 | 0.05365 | 0.4992 | 0.0537 | 0.4995 | 0.0538 | 0.49935 | 0.05375 | 0.49905 | 0.05405 | 0.49905 | 0.05425 | 0.5 | 0.054 | 0.49955 | 0.05375 | 0.4992 | 0.0537 | 0.49915 | 0.05365 | 0.4991 | 0.0535 | 0.49885 | 0.05345 | 0.4984 | 0.0536 | 0.4992 | 0.0535 | 0.4995 | 0.0538 | 0.49955 | 0.05435 | 0.5007 | 0.054 | 0.5003 | 0.0539 | 0.49945 | 0.05405 | 0.4995 | 0.0539 | 0.49955 | 0.05375 | 0.49965 | 0.05375 | 0.4996 | 0.0541 | 0.49975 | 0.05395 | 0.50005 | 0.05395 | 0.5002 | 0.0542 | 0.5001 | 0.054 | 0.49985 | 0.05365 | 0.4995 | 0.0531 | 0.4998 | 0.0534 | 0.49985 | 0.05335 | 0.49985 | 0.05325 | 0.5 | 0.0538 | 0.4999 | 0.0543 | 0.4997 | 0.0546 | 0.49995 | 0.05435 | 0.49985 | 0.05405 | 0.49985 | 0.05385 | 0.5003 | 0.0537 | 0.50045 | 0.05395 | 0.50015 | 0.05415 | 0.4994 | 0.0542 | 0.49935 | 0.05395 | 0.49975 | 0.05395 | 0.50025 | 0.05425 | 0.5005 | 0.0532 | 0.5006 | 0.0532 | 0.5004 | 0.054 | 0.50065 | 0.05425 | 0.50085 | 0.05425 | 0.501 | 0.0539 | 0.50065 | 0.05335 | 0.5005 | 0.0536 | 0.50065 | 0.05415 | 0.50165 | 0.05435 | 0.50135 | 0.05385 | 0.50105 | 0.05375 | 0.50095 | 0.05415 | 0.5012 | 0.0542 | 0.50145 | 0.05435 | 0.5015 | 0.0545 | 0.50105 | 0.05365 | 0.50135 | 0.05365 | 0.502 | 0.0542 | 0.50125 | 0.05435 | 0.5008 | 0.0541 | 0.5007 | 0.0538 | 0.50135 | 0.05425 | 0.50145 | 0.05405 | 0.5015 | 0.0538 | 0.50175 | 0.05405 | 0.50185 | 0.05445 | 0.5018 | 0.0547 | 0.5018 | 0.0545 | 0.50205 | 0.05485 | 0.50205 | 0.05465 | 0.5018 | 0.0538 | 0.5016 | 0.0543 | 0.50155 | 0.05455 | 0.50175 | 0.05445 | 0.5014 | 0.0539 | 0.5015 | 0.0538 | 0.50175 | 0.05385 | 0.502 | 0.054 | 0.50235 | 0.05415 | 0.50245 | 0.05425 | 0.5019 | 0.0546 | 0.5021 | 0.0542 | 0.50215 | 0.05375 | 0.5012 | 0.0539 | 0.50165 | 0.05415 | 0.5022 | 0.0541 | 0.50265 | 0.05365 | 0.5025 | 0.0536 | 0.5024 | 0.0536 | 0.50235 | 0.05365 | 0.50235 | 0.05365 | 0.50265 | 0.05385 | 0.503 | 0.0542 | 0.5031 | 0.0541 | 0.50265 | 0.05425 | 0.5023 | 0.0545 | 0.5032 | 0.0548 | 0.50285 | 0.05455 | 0.5022 | 0.0542 | 0.5015 | 0.0537 | 0.5021 | 0.0543 | 0.5025 | 0.0546 | 0.50275 | 0.05435 | 0.5027 | 0.0542 | 0.50285 | 0.05405 | 0.5031 | 0.054 | 0.5034 | 0.0545 | 0.50285 | 0.05435 | 0.50205 | 0.05405 | 0.50265 | 0.05455 | 0.50305 | 0.05425 | 0.50335 | 0.05375 | 0.5033 | 0.0537 | 0.50325 | 0.05375 | 0.50315 | 0.05385 | 0.5028 | 0.0541 | 0.50285 | 0.05405 | 0.503 | 0.0543 | 0.50315 | 0.05505 | 0.50285 | 0.05425 | 0.50325 | 0.05395 | 0.5042 | 0.0539 | 0.50395 | 0.05465 | 0.5037 | 0.0547 | 0.5035 | 0.0543 | 0.50355 | 0.05415 | 0.50325 | 0.05395 | 0.50305 | 0.05385 | 0.5036 | 0.0537 | 0.5039 | 0.0542 | 0.5039 | 0.0545 | 0.5037 | 0.0542 | 0.50345 | 0.05445 | 0.5035 | 0.0546 | 0.50425 | 0.05425 | 0.5043 | 0.0545 | 0.50415 | 0.05425 | 0.50405 | 0.05355 | 0.5038 | 0.0535 | 0.5039 | 0.0538 | 0.5042 | 0.0541 | 0.50445 | 0.05435 | 0.50415 | 0.05475 | 0.5038 | 0.0551 | 0.50455 | 0.05445 | 0.5042 | 0.0542 | 0.5036 | 0.0543 | 0.5035 | 0.0545 | 0.5039 | 0.0544 | 0.50435 | 0.05435 | 0.50455 | 0.05445 | 0.5044 | 0.0541 | 0.50445 | 0.05405 | 0.50465 | 0.05425 | 0.5048 | 0.0545 | 0.5047 | 0.0545 | 0.50455 | 0.05435 | 0.5047 | 0.0539 | 0.5049 | 0.0542 | 0.50485 | 0.05475 | 0.50465 | 0.05475 | 0.5043 | 0.0544 | 0.5583 | 0 | 0.5585 | 0
504 | 0.49795 | 0.05335 | 0.4986 | 0.0531 | 0.49865 | 0.05325 | 0.49805 | 0.05385 | 0.4983 | 0.0537 | 0.4983 | 0.0537 | 0.4982 | 0.0539 | 0.4989 | 0.0542 | 0.4985 | 0.0539 | 0.49785 | 0.05355 | 0.498 | 0.053 | 0.4983 | 0.0527 | 0.49885 | 0.05285 | 0.49965 | 0.05375 | 0.4991 | 0.0536 | 0.49875 | 0.05345 | 0.499 | 0.0533 | 0.49925 | 0.05285 | 0.49935 | 0.05265 | 0.4992 | 0.0529 | 0.49895 | 0.05335 | 0.4988 | 0.0536 | 0.4988 | 0.0537 | 0.49905 | 0.05375 | 0.4993 | 0.0538 | 0.49925 | 0.05385 | 0.49865 | 0.05365 | 0.4985 | 0.0535 | 0.49855 | 0.05345 | 0.4988 | 0.0539 | 0.4986 | 0.0537 | 0.4989 | 0.0535 | 0.4998 | 0.0533 | 0.4997 | 0.0536 | 0.49985 | 0.05405 | 0.5003 | 0.0545 | 0.49955 | 0.05385 | 0.49925 | 0.05375 | 0.4993 | 0.054 | 0.49975 | 0.05375 | 0.49965 | 0.05355 | 0.49935 | 0.05345 | 0.4993 | 0.0535 | 0.4994 | 0.0537 | 0.4995 | 0.0537 | 0.49985 | 0.05335 | 0.4999 | 0.0532 | 0.4999 | 0.053 | 0.4999 | 0.0526 | 0.50005 | 0.05395 | 0.5001 | 0.0545 | 0.50045 | 0.05415 | 0.50085 | 0.05425 | 0.5005 | 0.054 | 0.4997 | 0.0537 | 0.4998 | 0.0534 | 0.49995 | 0.05365 | 0.50005 | 0.05395 | 0.5002 | 0.0537 | 0.5001 | 0.0534 | 0.5002 | 0.0534 | 0.5008 | 0.0537 | 0.5008 | 0.0537 | 0.5007 | 0.0538 | 0.50055 | 0.05395 | 0.50075 | 0.05415 | 0.5007 | 0.0543 | 0.50025 | 0.05445 | 0.50025 | 0.05395 | 0.50015 | 0.05385 | 0.50005 | 0.05405 | 0.50075 | 0.05435 | 0.5008 | 0.0541 | 0.5008 | 0.0538 | 0.50155 | 0.05395 | 0.5016 | 0.0539 | 0.5014 | 0.0538 | 0.5014 | 0.0535 | 0.5012 | 0.0539 | 0.50115 | 0.05425 | 0.50165 | 0.05405 | 0.50145 | 0.05385 | 0.5016 | 0.0538 | 0.50215 | 0.05385 | 0.5011 | 0.0541 | 0.50095 | 0.05425 | 0.50145 | 0.05415 | 0.5013 | 0.0545 | 0.5015 | 0.0545 | 0.50185 | 0.05435 | 0.5013 | 0.0546 | 0.50105 | 0.05415 | 0.5012 | 0.0537 | 0.5018 | 0.0538 | 0.5016 | 0.054 | 0.5014 | 0.0541 | 0.50155 | 0.05395 | 0.5014 | 0.0538 | 0.50135 | 0.05385 | 0.50155 | 0.05405 | 0.50185 | 0.05445 | 0.502 | 0.0543 | 0.50225 | 0.05365 | 0.502 | 0.0541 | 0.5021 | 0.0545 | 0.5023 | 0.0546 | 0.50195 | 0.05415 | 0.5023 | 0.0542 | 0.50255 | 0.05425 | 0.50185 | 0.05395 | 0.50185 | 0.05395 | 0.5022 | 0.054 | 0.50305 | 0.05425 | 0.5026 | 0.0545 | 0.50235 | 0.05445 | 0.50275 | 0.05375 | 0.5026 | 0.0538 | 0.5025 | 0.054 | 0.5025 | 0.0542 | 0.50265 | 0.05375 | 0.50295 | 0.05425 | 0.50315 | 0.05505 | 0.50315 | 0.05415 | 0.50295 | 0.05435 | 0.5026 | 0.0548 | 0.5026 | 0.0542 | 0.50245 | 0.05365 | 0.5027 | 0.0533 | 0.5036 | 0.0536 | 0.50315 | 0.05425 | 0.50305 | 0.05465 | 0.5039 | 0.0543 | 0.5033 | 0.0543 | 0.50295 | 0.05445 | 0.50285 | 0.05445 | 0.50235 | 0.05445 | 0.50275 | 0.05415 | 0.5036 | 0.0538 | 0.50305 | 0.05505 | 0.5029 | 0.0547 | 0.50315 | 0.05395 | 0.5033 | 0.0544 | 0.5033 | 0.0543 | 0.5035 | 0.0542 | 0.5039 | 0.0545 | 0.5033 | 0.0536 | 0.50295 | 0.05335 | 0.503 | 0.054 | 0.50345 | 0.05375 | 0.5037 | 0.0538 | 0.5036 | 0.0543 | 0.50335 | 0.05415 | 0.50335 | 0.05395 | 0.50355 | 0.05385 | 0.504 | 0.0539 | 0.5036 | 0.054 | 0.50305 | 0.05425 | 0.5034 | 0.0547 | 0.504 | 0.0548 | 0.5044 | 0.0545 | 0.5043 | 0.054 | 0.50435 | 0.05415 | 0.5043 | 0.0542 | 0.5041 | 0.0539 | 0.50415 | 0.05455 | 0.50425 | 0.05455 | 0.5046 | 0.0539 | 0.5044 | 0.0549 | 0.5046 | 0.0552 | 0.5049 | 0.0547 | 0.504 | 0.0539 | 0.50435 | 0.05385 | 0.50475 | 0.05395 | 0.5037 | 0.0537 | 0.504 | 0.0542 | 0.5589 | 0 | 0.5584 | 0
505 | 0.4976 | 0.0533 | 0.49805 | 0.05325 | 0.49805 | 0.05325 | 0.49765 | 0.05345 | 0.4977 | 0.0533 | 0.498 | 0.0532 | 0.49835 | 0.05305 | 0.4976 | 0.0535 | 0.4977 | 0.0536 | 0.49805 | 0.05355 | 0.49805 | 0.05395 | 0.4983 | 0.0539 | 0.49845 | 0.05395 | 0.49795 | 0.05445 | 0.49805 | 0.05385 | 0.4982 | 0.0536 | 0.4982 | 0.054 | 0.49835 | 0.05405 | 0.4984 | 0.0538 | 0.4985 | 0.0533 | 0.49815 | 0.05385 | 0.49825 | 0.05395 | 0.4987 | 0.0537 | 0.4988 | 0.0535 | 0.49885 | 0.05365 | 0.49885 | 0.05385 | 0.49855 | 0.05375 | 0.49825 | 0.05315 | 0.4981 | 0.0529 | 0.49815 | 0.05345 | 0.4986 | 0.0531 | 0.4991 | 0.0533 | 0.499 | 0.0548 | 0.4989 | 0.0536 | 0.49895 | 0.05315 | 0.49885 | 0.05355 | 0.49945 | 0.05385 | 0.49945 | 0.05415 | 0.4992 | 0.0545 | 0.49955 | 0.05415 | 0.4995 | 0.0539 | 0.49915 | 0.05385 | 0.49895 | 0.05385 | 0.4989 | 0.054 | 0.4991 | 0.0541 | 0.4998 | 0.0538 | 0.49945 | 0.05365 | 0.49905 | 0.05365 | 0.4992 | 0.0536 | 0.5001 | 0.0536 | 0.50045 | 0.05345 | 0.50015 | 0.05345 | 0.4998 | 0.0535 | 0.4996 | 0.0536 | 0.4997 | 0.0537 | 0.5004 | 0.0541 | 0.5005 | 0.054 | 0.50025 | 0.05375 | 0.49995 | 0.05355 | 0.4999 | 0.0538 | 0.50015 | 0.05435 | 0.50085 | 0.05515 | 0.50025 | 0.05425 | 0.5 | 0.0537 | 0.50035 | 0.05415 | 0.4998 | 0.054 | 0.49965 | 0.05365 | 0.5003 | 0.053 | 0.50025 | 0.05495 | 0.5001 | 0.0551 | 0.5003 | 0.054 | 0.5008 | 0.054 | 0.50065 | 0.05415 | 0.50015 | 0.05445 | 0.50045 | 0.05395 | 0.50055 | 0.05385 | 0.5008 | 0.054 | 0.50145 | 0.05435 | 0.5014 | 0.0543 | 0.50105 | 0.05405 | 0.5004 | 0.0537 | 0.5008 | 0.0535 | 0.501 | 0.0533 | 0.501 | 0.0532 | 0.5007 | 0.0538 | 0.50025 | 0.05395 | 0.4999 | 0.0537 | 0.5007 | 0.0535 | 0.50105 | 0.05345 | 0.501 | 0.0537 | 0.50105 | 0.05415 | 0.5013 | 0.054 | 0.50155 | 0.05365 | 0.50115 | 0.05365 | 0.50115 | 0.05365 | 0.501 | 0.0536 | 0.5005 | 0.0537 | 0.5013 | 0.0539 | 0.5018 | 0.0538 | 0.50185 | 0.05355 | 0.5013 | 0.0538 | 0.5012 | 0.0535 | 0.50165 | 0.05295 | 0.50185 | 0.05435 | 0.50155 | 0.05465 | 0.50115 | 0.05435 | 0.5015 | 0.0545 | 0.50165 | 0.05435 | 0.5016 | 0.0543 | 0.50085 | 0.05485 | 0.50115 | 0.05435 | 0.50185 | 0.05395 | 0.50225 | 0.05455 | 0.50205 | 0.05375 | 0.5019 | 0.0534 | 0.5015 | 0.054 | 0.5014 | 0.0534 | 0.5016 | 0.0534 | 0.50195 | 0.05385 | 0.50175 | 0.05375 | 0.50185 | 0.05385 | 0.50205 | 0.05395 | 0.502 | 0.0536 | 0.50185 | 0.05375 | 0.50165 | 0.05425 | 0.50195 | 0.05465 | 0.5021 | 0.0545 | 0.502 | 0.0543 | 0.50135 | 0.05445 | 0.502 | 0.0546 | 0.50245 | 0.05445 | 0.5025 | 0.054 | 0.50205 | 0.05435 | 0.50185 | 0.05455 | 0.50185 | 0.05455 | 0.50195 | 0.05415 | 0.50225 | 0.05435 | 0.5025 | 0.0548 | 0.50235 | 0.05455 | 0.50255 | 0.05455 | 0.5027 | 0.0545 | 0.5026 | 0.0539 | 0.50305 | 0.05425 | 0.50315 | 0.05435 | 0.5024 | 0.0537 | 0.50295 | 0.05385 | 0.5034 | 0.0541 | 0.50345 | 0.05455 | 0.503 | 0.0544 | 0.503 | 0.0539 | 0.5036 | 0.0528 | 0.50345 | 0.05345 | 0.5032 | 0.0538 | 0.50295 | 0.05395 | 0.503 | 0.0535 | 0.5035 | 0.0538 | 0.5038 | 0.054 | 0.5032 | 0.0533 | 0.5034 | 0.0534 | 0.5036 | 0.0537 | 0.5034 | 0.054 | 0.50345 | 0.05445 | 0.5036 | 0.0547 | 0.504 | 0.0546 | 0.50455 | 0.05495 | 0.50435 | 0.05485 | 0.50345 | 0.05445 | 0.5037 | 0.0544 | 0.5038 | 0.0542 | 0.5037 | 0.0539 | 0.50315 | 0.05435 | 0.50325 | 0.05395 | 0.50385 | 0.05345 | 0.50445 | 0.05425 | 0.50435 | 0.05455 | 0.5585 | 0 | 0.5578 | 0
506 | 0.49715 | 0.05345 | 0.49735 | 0.05375 | 0.49715 | 0.05365 | 0.4965 | 0.0533 | 0.4969 | 0.0535 | 0.49695 | 0.05365 | 0.49695 | 0.05375 | 0.4973 | 0.0541 | 0.4975 | 0.0533 | 0.49775 | 0.05245 | 0.4976 | 0.053 | 0.498 | 0.0536 | 0.49835 | 0.05395 | 0.498 | 0.0542 | 0.4979 | 0.0538 | 0.4978 | 0.0535 | 0.4977 | 0.0534 | 0.49745 | 0.05345 | 0.49755 | 0.05355 | 0.4979 | 0.0537 | 0.49795 | 0.05355 | 0.4982 | 0.0536 | 0.4986 | 0.0538 | 0.4988 | 0.054 | 0.4986 | 0.0539 | 0.4983 | 0.0537 | 0.4982 | 0.0536 | 0.49815 | 0.05375 | 0.498 | 0.0537 | 0.49775 | 0.05335 | 0.49855 | 0.05335 | 0.4989 | 0.0536 | 0.4984 | 0.0546 | 0.4985 | 0.0537 | 0.49845 | 0.05335 | 0.498 | 0.054 | 0.4994 | 0.0538 | 0.49955 | 0.05385 | 0.4989 | 0.0542 | 0.4992 | 0.0539 | 0.499 | 0.0537 | 0.49875 | 0.05375 | 0.49935 | 0.05365 | 0.49925 | 0.05335 | 0.4991 | 0.0533 | 0.4994 | 0.0535 | 0.4996 | 0.0534 | 0.49975 | 0.05325 | 0.50005 | 0.05305 | 0.49955 | 0.05305 | 0.4992 | 0.0533 | 0.4991 | 0.0537 | 0.4989 | 0.0537 | 0.49895 | 0.05385 | 0.4991 | 0.0541 | 0.49915 | 0.05395 | 0.4993 | 0.0538 | 0.49955 | 0.05365 | 0.4994 | 0.0538 | 0.4994 | 0.0536 | 0.49965 | 0.05355 | 0.49985 | 0.05415 | 0.49945 | 0.05425 | 0.49935 | 0.05445 | 0.4999 | 0.0548 | 0.4997 | 0.0543 | 0.49985 | 0.05415 | 0.50035 | 0.05435 | 0.5005 | 0.0543 | 0.50025 | 0.05405 | 0.4998 | 0.0537 | 0.4998 | 0.0539 | 0.49995 | 0.05415 | 0.50005 | 0.05435 | 0.50005 | 0.05445 | 0.49975 | 0.05425 | 0.49965 | 0.05405 | 0.50025 | 0.05385 | 0.4999 | 0.0536 | 0.4999 | 0.0537 | 0.50065 | 0.05415 | 0.5005 | 0.0532 | 0.5004 | 0.0533 | 0.49995 | 0.05475 | 0.4996 | 0.0542 | 0.4999 | 0.054 | 0.50055 | 0.05405 | 0.50085 | 0.05395 | 0.50015 | 0.05385 | 0.49935 | 0.05405 | 0.5005 | 0.0543 | 0.50105 | 0.05405 | 0.5011 | 0.0538 | 0.50025 | 0.05445 | 0.5004 | 0.0546 | 0.50065 | 0.05435 | 0.50075 | 0.05375 | 0.50065 | 0.05405 | 0.5006 | 0.0542 | 0.5008 | 0.054 | 0.50085 | 0.05405 | 0.50095 | 0.05385 | 0.50125 | 0.05355 | 0.5013 | 0.0542 | 0.50145 | 0.05475 | 0.5014 | 0.055 | 0.50065 | 0.05445 | 0.5006 | 0.0542 | 0.50095 | 0.05415 | 0.50175 | 0.05435 | 0.50185 | 0.05395 | 0.50185 | 0.05375 | 0.50195 | 0.05385 | 0.5017 | 0.0539 | 0.5016 | 0.0539 | 0.5016 | 0.0539 | 0.50125 | 0.05355 | 0.50105 | 0.05325 | 0.501 | 0.053 | 0.50135 | 0.05295 | 0.5016 | 0.053 | 0.50165 | 0.05325 | 0.50105 | 0.05385 | 0.501 | 0.0544 | 0.50125 | 0.05475 | 0.50205 | 0.05475 | 0.50225 | 0.05415 | 0.5023 | 0.0538 | 0.50215 | 0.05435 | 0.502 | 0.0541 | 0.5021 | 0.0543 | 0.50245 | 0.05505 | 0.50165 | 0.05455 | 0.50195 | 0.05445 | 0.50315 | 0.05455 | 0.5032 | 0.0541 | 0.50315 | 0.05405 | 0.50295 | 0.05415 | 0.5025 | 0.0538 | 0.50235 | 0.05365 | 0.5022 | 0.0537 | 0.50185 | 0.05385 | 0.50245 | 0.05445 | 0.50275 | 0.05465 | 0.502 | 0.0541 | 0.50245 | 0.05405 | 0.50245 | 0.05405 | 0.5018 | 0.0542 | 0.5021 | 0.054 | 0.5021 | 0.0538 | 0.50175 | 0.05375 | 0.50255 | 0.05405 | 0.5022 | 0.0543 | 0.50115 | 0.05465 | 0.50175 | 0.05435 | 0.5019 | 0.0541 | 0.502 | 0.054 | 0.5028 | 0.0538 | 0.5028 | 0.0541 | 0.5025 | 0.0543 | 0.5025 | 0.0537 | 0.50215 | 0.05415 | 0.5018 | 0.0542 | 0.5017 | 0.0534 | 0.5028 | 0.0537 | 0.5033 | 0.0537 | 0.5032 | 0.0535 | 0.50285 | 0.05385 | 0.5031 | 0.0542 | 0.5037 | 0.0544 | 0.503 | 0.0541 | 0.50305 | 0.05405 | 0.50325 | 0.05415 | 0.50275 | 0.05465 | 0.50265 | 0.05455 | 0.557 | 0 | 0.5567 | 0
507 | 0.4968 | 0.0535 | 0.49735 | 0.05255 | 0.4973 | 0.0523 | 0.4965 | 0.0529 | 0.49665 | 0.05405 | 0.49695 | 0.05435 | 0.49745 | 0.05395 | 0.4973 | 0.0533 | 0.4977 | 0.0531 | 0.49795 | 0.05305 | 0.497 | 0.0529 | 0.4965 | 0.0537 | 0.49645 | 0.05415 | 0.4973 | 0.0531 | 0.498 | 0.0535 | 0.4981 | 0.0539 | 0.4975 | 0.054 | 0.4975 | 0.0538 | 0.49715 | 0.05365 | 0.4966 | 0.0538 | 0.4969 | 0.0535 | 0.49705 | 0.05345 | 0.49715 | 0.05355 | 0.49785 | 0.05325 | 0.4981 | 0.0538 | 0.49795 | 0.05425 | 0.4974 | 0.0535 | 0.4978 | 0.0527 | 0.4982 | 0.0526 | 0.4977 | 0.0543 | 0.49775 | 0.05295 | 0.49805 | 0.05215 | 0.49805 | 0.05305 | 0.49875 | 0.05365 | 0.4989 | 0.0539 | 0.4984 | 0.054 | 0.49775 | 0.05405 | 0.49785 | 0.05395 | 0.4984 | 0.0537 | 0.49825 | 0.05345 | 0.49865 | 0.05355 | 0.4991 | 0.054 | 0.4993 | 0.055 | 0.4989 | 0.055 | 0.4985 | 0.0546 | 0.4982 | 0.054 | 0.49865 | 0.05355 | 0.499 | 0.0533 | 0.49885 | 0.05355 | 0.4983 | 0.0536 | 0.49795 | 0.05365 | 0.49775 | 0.05365 | 0.49855 | 0.05335 | 0.49855 | 0.05325 | 0.4981 | 0.0534 | 0.49895 | 0.05355 | 0.4985 | 0.0532 | 0.4978 | 0.0531 | 0.49835 | 0.05375 | 0.49875 | 0.05355 | 0.4991 | 0.0535 | 0.4989 | 0.0545 | 0.49885 | 0.05365 | 0.4989 | 0.0532 | 0.49895 | 0.05405 | 0.49935 | 0.05385 | 0.4991 | 0.0533 | 0.49815 | 0.05265 | 0.49885 | 0.05275 | 0.4995 | 0.0532 | 0.49995 | 0.05375 | 0.49945 | 0.05375 | 0.4995 | 0.0537 | 0.49975 | 0.05365 | 0.4994 | 0.054 | 0.4994 | 0.0541 | 0.4996 | 0.0539 | 0.5 | 0.0535 | 0.50065 | 0.05355 | 0.5007 | 0.0537 | 0.49965 | 0.05405 | 0.49935 | 0.05435 | 0.49955 | 0.05435 | 0.50035 | 0.05385 | 0.4998 | 0.0542 | 0.49965 | 0.05395 | 0.49995 | 0.05335 | 0.5003 | 0.0542 | 0.50005 | 0.05385 | 0.49985 | 0.05335 | 0.50005 | 0.05485 | 0.49995 | 0.05435 | 0.5 | 0.0535 | 0.50005 | 0.05385 | 0.50015 | 0.05465 | 0.4999 | 0.0549 | 0.49935 | 0.05395 | 0.49965 | 0.05405 | 0.49985 | 0.05415 | 0.49995 | 0.05405 | 0.4999 | 0.0535 | 0.50035 | 0.05395 | 0.50105 | 0.05495 | 0.50135 | 0.05375 | 0.50155 | 0.05405 | 0.50145 | 0.05495 | 0.50085 | 0.05435 | 0.5012 | 0.0548 | 0.5014 | 0.055 | 0.50085 | 0.05385 | 0.5006 | 0.0539 | 0.5003 | 0.054 | 0.50025 | 0.05355 | 0.5005 | 0.0541 | 0.50045 | 0.05405 | 0.5005 | 0.0531 | 0.5012 | 0.0543 | 0.50115 | 0.05445 | 0.50065 | 0.05385 | 0.5012 | 0.0545 | 0.50125 | 0.05425 | 0.5011 | 0.0538 | 0.5009 | 0.0544 | 0.50155 | 0.05415 | 0.50215 | 0.05365 | 0.50135 | 0.05385 | 0.50215 | 0.05455 | 0.5026 | 0.0548 | 0.5019 | 0.0541 | 0.5017 | 0.0541 | 0.5018 | 0.054 | 0.5023 | 0.0538 | 0.50215 | 0.05365 | 0.50175 | 0.05375 | 0.50125 | 0.05415 | 0.5009 | 0.0542 | 0.5011 | 0.0541 | 0.50165 | 0.05395 | 0.50145 | 0.05415 | 0.5015 | 0.0542 | 0.5017 | 0.0543 | 0.5017 | 0.0549 | 0.5013 | 0.0548 | 0.50115 | 0.05445 | 0.5017 | 0.0539 | 0.50195 | 0.05375 | 0.5022 | 0.0539 | 0.5026 | 0.0542 | 0.50205 | 0.05375 | 0.502 | 0.0538 | 0.50225 | 0.05435 | 0.5021 | 0.0542 | 0.50185 | 0.05415 | 0.50155 | 0.05405 | 0.50165 | 0.05405 | 0.5023 | 0.054 | 0.50285 | 0.05385 | 0.50175 | 0.05415 | 0.50135 | 0.05475 | 0.5013 | 0.055 | 0.5019 | 0.0545 | 0.50235 | 0.05445 | 0.50245 | 0.05415 | 0.5021 | 0.0536 | 0.5015 | 0.0541 | 0.50165 | 0.05425 | 0.5027 | 0.0536 | 0.50225 | 0.05375 | 0.50245 | 0.05415 | 0.50285 | 0.05445 | 0.5023 | 0.0545 | 0.50265 | 0.05435 | 0.50325 | 0.05415 | 0.50245 | 0.05465 | 0.50215 | 0.05445 | 0.5562 | 0 | 0.5563 | 0
508 | 0.49585 | 0.05335 | 0.49565 | 0.05385 | 0.49585 | 0.05405 | 0.49645 | 0.05375 | 0.4958 | 0.0536 | 0.4956 | 0.0535 | 0.49565 | 0.05335 | 0.49605 | 0.05325 | 0.4964 | 0.0534 | 0.4966 | 0.0537 | 0.49645 | 0.05385 | 0.49615 | 0.05375 | 0.49635 | 0.05375 | 0.4974 | 0.0541 | 0.4966 | 0.0536 | 0.49645 | 0.05355 | 0.49725 | 0.05395 | 0.49685 | 0.05285 | 0.49665 | 0.05245 | 0.49665 | 0.05255 | 0.4966 | 0.0533 | 0.4965 | 0.0539 | 0.4963 | 0.0543 | 0.49725 | 0.05355 | 0.49715 | 0.05365 | 0.49675 | 0.05415 | 0.49705 | 0.05435 | 0.4964 | 0.054 | 0.4961 | 0.0538 | 0.497 | 0.0539 | 0.49715 | 0.05365 | 0.4973 | 0.0537 | 0.4975 | 0.0539 | 0.4978 | 0.0541 | 0.4976 | 0.0539 | 0.49705 | 0.05345 | 0.4974 | 0.0534 | 0.49725 | 0.05335 | 0.4969 | 0.0535 | 0.4973 | 0.0537 | 0.4972 | 0.0535 | 0.4969 | 0.0532 | 0.49695 | 0.05315 | 0.498 | 0.0539 | 0.4987 | 0.0542 | 0.4983 | 0.0535 | 0.49725 | 0.05335 | 0.4967 | 0.0535 | 0.497 | 0.0537 | 0.4977 | 0.0535 | 0.4979 | 0.0534 | 0.49735 | 0.05375 | 0.49785 | 0.05395 | 0.49805 | 0.05425 | 0.4979 | 0.0546 | 0.4982 | 0.0539 | 0.4984 | 0.0537 | 0.49845 | 0.05385 | 0.4988 | 0.0543 | 0.499 | 0.0538 | 0.4991 | 0.0534 | 0.49865 | 0.05385 | 0.49855 | 0.05365 | 0.4987 | 0.0534 | 0.49895 | 0.05335 | 0.49885 | 0.05345 | 0.49905 | 0.05355 | 0.4995 | 0.0536 | 0.49905 | 0.05365 | 0.4987 | 0.0537 | 0.49845 | 0.05375 | 0.4989 | 0.0534 | 0.499 | 0.0534 | 0.49885 | 0.05355 | 0.49875 | 0.05375 | 0.4994 | 0.0537 | 0.4998 | 0.0536 | 0.4987 | 0.054 | 0.49875 | 0.05385 | 0.49875 | 0.05375 | 0.4982 | 0.0543 | 0.4983 | 0.0537 | 0.49855 | 0.05345 | 0.4989 | 0.0538 | 0.49905 | 0.05435 | 0.499 | 0.0545 | 0.49895 | 0.05425 | 0.4991 | 0.0538 | 0.49915 | 0.05375 | 0.4989 | 0.0537 | 0.49815 | 0.05285 | 0.4988 | 0.0533 | 0.4998 | 0.0539 | 0.50035 | 0.05395 | 0.4997 | 0.0537 | 0.499 | 0.0534 | 0.4988 | 0.0528 | 0.4994 | 0.0535 | 0.49975 | 0.05405 | 0.49965 | 0.05435 | 0.4994 | 0.0533 | 0.4995 | 0.0532 | 0.49965 | 0.05385 | 0.4996 | 0.0539 | 0.49945 | 0.05385 | 0.4994 | 0.0537 | 0.4994 | 0.0533 | 0.4997 | 0.0539 | 0.49995 | 0.05435 | 0.5001 | 0.0538 | 0.49895 | 0.05365 | 0.49815 | 0.05395 | 0.4989 | 0.0541 | 0.4995 | 0.054 | 0.4997 | 0.0538 | 0.49935 | 0.05365 | 0.49985 | 0.05395 | 0.50045 | 0.05455 | 0.50085 | 0.05525 | 0.4999 | 0.0538 | 0.4995 | 0.0534 | 0.49945 | 0.05365 | 0.49995 | 0.05385 | 0.50035 | 0.05375 | 0.5006 | 0.0537 | 0.5002 | 0.0543 | 0.5002 | 0.0545 | 0.50035 | 0.05445 | 0.50055 | 0.05425 | 0.5001 | 0.0543 | 0.5004 | 0.0545 | 0.5018 | 0.0546 | 0.5008 | 0.0547 | 0.50005 | 0.05455 | 0.49985 | 0.05405 | 0.50035 | 0.05475 | 0.50075 | 0.05475 | 0.5012 | 0.0543 | 0.50055 | 0.05445 | 0.5006 | 0.0542 | 0.5007 | 0.0536 | 0.4997 | 0.0532 | 0.5007 | 0.0536 | 0.5017 | 0.0538 | 0.50145 | 0.05385 | 0.50095 | 0.05435 | 0.50065 | 0.05485 | 0.5008 | 0.0552 | 0.50035 | 0.05435 | 0.5006 | 0.054 | 0.50135 | 0.05405 | 0.5016 | 0.0545 | 0.5013 | 0.0546 | 0.5009 | 0.0546 | 0.50205 | 0.05465 | 0.50195 | 0.05465 | 0.5014 | 0.0547 | 0.5014 | 0.0545 | 0.5014 | 0.0545 | 0.50145 | 0.05455 | 0.50145 | 0.05475 | 0.5012 | 0.0541 | 0.5013 | 0.0539 | 0.50155 | 0.05475 | 0.50155 | 0.05445 | 0.5016 | 0.0543 | 0.50165 | 0.05435 | 0.50155 | 0.05445 | 0.5012 | 0.0545 | 0.5008 | 0.0546 | 0.50145 | 0.05435 | 0.5019 | 0.0542 | 0.50205 | 0.05405 | 0.50135 | 0.05395 | 0.50135 | 0.05425 | 0.5559 | 0 | 0.5558 | 0
509 | 0.495 | 0.0533 | 0.49525 | 0.05345 | 0.49545 | 0.05365 | 0.4955 | 0.0539 | 0.4951 | 0.0536 | 0.4955 | 0.0536 | 0.4962 | 0.0536 | 0.496 | 0.0541 | 0.49605 | 0.05405 | 0.4963 | 0.0538 | 0.496 | 0.054 | 0.496 | 0.054 | 0.4961 | 0.0539 | 0.4963 | 0.0538 | 0.4957 | 0.0531 | 0.49525 | 0.05265 | 0.49515 | 0.05255 | 0.4956 | 0.0527 | 0.49595 | 0.05295 | 0.49615 | 0.05335 | 0.49615 | 0.05365 | 0.4955 | 0.0535 | 0.49475 | 0.05325 | 0.49525 | 0.05335 | 0.496 | 0.0539 | 0.4965 | 0.0543 | 0.49615 | 0.05355 | 0.4963 | 0.0531 | 0.4965 | 0.0529 | 0.4965 | 0.0531 | 0.49665 | 0.05365 | 0.4966 | 0.0539 | 0.49625 | 0.05395 | 0.4967 | 0.053 | 0.4969 | 0.0528 | 0.4966 | 0.0534 | 0.4962 | 0.0528 | 0.4962 | 0.0529 | 0.49645 | 0.05355 | 0.49655 | 0.05385 | 0.4968 | 0.0537 | 0.4971 | 0.0534 | 0.49675 | 0.05365 | 0.4967 | 0.0535 | 0.49665 | 0.05325 | 0.49645 | 0.05295 | 0.49695 | 0.05365 | 0.49695 | 0.05395 | 0.496 | 0.0536 | 0.49655 | 0.05365 | 0.49685 | 0.05375 | 0.4967 | 0.054 | 0.4968 | 0.0536 | 0.4972 | 0.0534 | 0.49765 | 0.05335 | 0.49745 | 0.05375 | 0.4974 | 0.054 | 0.49745 | 0.05415 | 0.4975 | 0.0539 | 0.49775 | 0.05415 | 0.49785 | 0.05425 | 0.49755 | 0.05355 | 0.49775 | 0.05355 | 0.49775 | 0.05375 | 0.49735 | 0.05435 | 0.4977 | 0.0538 | 0.4979 | 0.0534 | 0.4976 | 0.0535 | 0.4975 | 0.053 | 0.49725 | 0.05335 | 0.49685 | 0.05425 | 0.49775 | 0.05365 | 0.49815 | 0.05335 | 0.4982 | 0.0535 | 0.4981 | 0.0547 | 0.4978 | 0.0542 | 0.4978 | 0.0536 | 0.4985 | 0.0537 | 0.49805 | 0.05385 | 0.4979 | 0.054 | 0.4984 | 0.0539 | 0.4982 | 0.0534 | 0.49825 | 0.05325 | 0.4986 | 0.0533 | 0.4985 | 0.0534 | 0.4986 | 0.0537 | 0.4988 | 0.054 | 0.49885 | 0.05385 | 0.49845 | 0.05405 | 0.4979 | 0.0545 | 0.49825 | 0.05415 | 0.49855 | 0.05445 | 0.4987 | 0.0547 | 0.4988 | 0.0541 | 0.4985 | 0.0536 | 0.4983 | 0.0536 | 0.49865 | 0.05425 | 0.4985 | 0.0543 | 0.49845 | 0.05415 | 0.4983 | 0.0539 | 0.49825 | 0.05435 | 0.4984 | 0.0541 | 0.49895 | 0.05315 | 0.49855 | 0.05375 | 0.4985 | 0.0542 | 0.4988 | 0.0546 | 0.4992 | 0.0547 | 0.49895 | 0.05425 | 0.4986 | 0.0538 | 0.49855 | 0.05345 | 0.4987 | 0.0536 | 0.4988 | 0.0539 | 0.49915 | 0.05425 | 0.49875 | 0.05415 | 0.49855 | 0.05395 | 0.49865 | 0.05375 | 0.49915 | 0.05415 | 0.4996 | 0.054 | 0.50025 | 0.05315 | 0.5007 | 0.054 | 0.50015 | 0.05405 | 0.4993 | 0.0539 | 0.4998 | 0.0534 | 0.49945 | 0.05365 | 0.4988 | 0.0542 | 0.4986 | 0.0544 | 0.4994 | 0.0542 | 0.5001 | 0.0539 | 0.50005 | 0.05385 | 0.4999 | 0.0539 | 0.49995 | 0.05405 | 0.5003 | 0.0543 | 0.4995 | 0.0538 | 0.49955 | 0.05365 | 0.5004 | 0.0535 | 0.50005 | 0.05335 | 0.5001 | 0.0534 | 0.5003 | 0.0536 | 0.50075 | 0.05415 | 0.5008 | 0.0542 | 0.5007 | 0.054 | 0.5003 | 0.0538 | 0.49965 | 0.05365 | 0.4995 | 0.0538 | 0.5003 | 0.0543 | 0.5001 | 0.0546 | 0.4999 | 0.0546 | 0.49995 | 0.05405 | 0.50005 | 0.05425 | 0.50005 | 0.05405 | 0.5002 | 0.0535 | 0.50015 | 0.05405 | 0.5001 | 0.0543 | 0.50015 | 0.05415 | 0.5004 | 0.0541 | 0.50055 | 0.05375 | 0.50075 | 0.05355 | 0.5007 | 0.0545 | 0.5007 | 0.0545 | 0.5008 | 0.0541 | 0.50105 | 0.05345 | 0.50125 | 0.05375 | 0.50105 | 0.05425 | 0.50045 | 0.05485 | 0.501 | 0.0544 | 0.5015 | 0.0541 | 0.50175 | 0.05405 | 0.5015 | 0.0539 | 0.5012 | 0.0542 | 0.50065 | 0.05475 | 0.5006 | 0.054 | 0.50075 | 0.05395 | 0.501 | 0.0541 | 0.5011 | 0.054 | 0.5012 | 0.0543 | 0.5556 | 0 | 0.555 | 0
510 | 0.49455 | 0.05345 | 0.4945 | 0.0539 | 0.4943 | 0.0538 | 0.4941 | 0.0533 | 0.49465 | 0.05295 | 0.49495 | 0.05325 | 0.4949 | 0.0539 | 0.49515 | 0.05365 | 0.495 | 0.0532 | 0.4948 | 0.053 | 0.495 | 0.0534 | 0.4948 | 0.0535 | 0.49475 | 0.05365 | 0.49525 | 0.05385 | 0.4953 | 0.0537 | 0.4954 | 0.0534 | 0.49545 | 0.05295 | 0.49545 | 0.05375 | 0.4954 | 0.0538 | 0.49555 | 0.05315 | 0.49545 | 0.05305 | 0.4957 | 0.0537 | 0.4959 | 0.0545 | 0.49525 | 0.05365 | 0.49535 | 0.05365 | 0.4956 | 0.0539 | 0.4953 | 0.0539 | 0.4957 | 0.0537 | 0.4962 | 0.0536 | 0.49625 | 0.05395 | 0.4961 | 0.0537 | 0.4959 | 0.0535 | 0.49555 | 0.05345 | 0.49625 | 0.05355 | 0.4965 | 0.0537 | 0.4962 | 0.054 | 0.49605 | 0.05375 | 0.49595 | 0.05375 | 0.49595 | 0.05385 | 0.4965 | 0.0544 | 0.49655 | 0.05425 | 0.4963 | 0.0538 | 0.49595 | 0.05335 | 0.49595 | 0.05345 | 0.49585 | 0.05345 | 0.49535 | 0.05325 | 0.4959 | 0.0536 | 0.49655 | 0.05355 | 0.49695 | 0.05305 | 0.4964 | 0.0535 | 0.4963 | 0.0542 | 0.4968 | 0.0548 | 0.49695 | 0.05435 | 0.4972 | 0.0545 | 0.4973 | 0.0549 | 0.4961 | 0.0544 | 0.49645 | 0.05415 | 0.49725 | 0.05375 | 0.4967 | 0.0534 | 0.4968 | 0.0534 | 0.4973 | 0.0536 | 0.49795 | 0.05405 | 0.49725 | 0.05385 | 0.49675 | 0.05395 | 0.4969 | 0.0546 | 0.49705 | 0.05455 | 0.49725 | 0.05425 | 0.49745 | 0.05385 | 0.49765 | 0.05385 | 0.4976 | 0.0539 | 0.49745 | 0.05395 | 0.49715 | 0.05385 | 0.4969 | 0.0537 | 0.4969 | 0.0537 | 0.4975 | 0.0541 | 0.49785 | 0.05405 | 0.49795 | 0.05395 | 0.49775 | 0.05415 | 0.4976 | 0.0543 | 0.49735 | 0.05405 | 0.4971 | 0.0532 | 0.4974 | 0.0537 | 0.4974 | 0.0541 | 0.49715 | 0.05425 | 0.49745 | 0.05395 | 0.4975 | 0.0536 | 0.49755 | 0.05335 | 0.49775 | 0.05425 | 0.49785 | 0.05425 | 0.49795 | 0.05375 | 0.49795 | 0.05325 | 0.49765 | 0.05355 | 0.4974 | 0.0541 | 0.4979 | 0.0539 | 0.4986 | 0.0537 | 0.49895 | 0.05375 | 0.4986 | 0.0542 | 0.4984 | 0.0543 | 0.4983 | 0.0541 | 0.49825 | 0.05375 | 0.498 | 0.0536 | 0.49815 | 0.05395 | 0.49855 | 0.05455 | 0.49885 | 0.05425 | 0.49825 | 0.05365 | 0.4974 | 0.0533 | 0.49795 | 0.05405 | 0.4986 | 0.0542 | 0.499 | 0.054 | 0.49855 | 0.05385 | 0.49885 | 0.05395 | 0.4991 | 0.0541 | 0.49915 | 0.05445 | 0.4985 | 0.0543 | 0.498 | 0.0543 | 0.49775 | 0.05445 | 0.4977 | 0.0541 | 0.49795 | 0.05375 | 0.49855 | 0.05355 | 0.4987 | 0.0544 | 0.4985 | 0.0543 | 0.4983 | 0.0538 | 0.4985 | 0.0537 | 0.49865 | 0.05395 | 0.49885 | 0.05415 | 0.49945 | 0.05395 | 0.49935 | 0.05415 | 0.49905 | 0.05435 | 0.499 | 0.0542 | 0.4989 | 0.0541 | 0.4992 | 0.054 | 0.49985 | 0.05385 | 0.4995 | 0.054 | 0.4993 | 0.0542 | 0.4993 | 0.0542 | 0.4995 | 0.0538 | 0.49935 | 0.05395 | 0.4989 | 0.0544 | 0.49935 | 0.05425 | 0.4998 | 0.0538 | 0.5001 | 0.0535 | 0.4993 | 0.0542 | 0.49905 | 0.05445 | 0.4992 | 0.0544 | 0.49975 | 0.05435 | 0.49965 | 0.05395 | 0.4997 | 0.054 | 0.50015 | 0.05475 | 0.50025 | 0.05445 | 0.5003 | 0.0543 | 0.50035 | 0.05425 | 0.4999 | 0.0544 | 0.4996 | 0.0543 | 0.4995 | 0.0541 | 0.4999 | 0.0537 | 0.49995 | 0.05395 | 0.4997 | 0.0544 | 0.4998 | 0.0542 | 0.49985 | 0.05455 | 0.49985 | 0.05485 | 0.49985 | 0.05475 | 0.4999 | 0.0546 | 0.50025 | 0.05445 | 0.50105 | 0.05405 | 0.50015 | 0.05445 | 0.49995 | 0.05475 | 0.5007 | 0.0546 | 0.5005 | 0.0546 | 0.5004 | 0.0542 | 0.5004 | 0.0535 | 0.4999 | 0.0541 | 0.49985 | 0.05425 | 0.50005 | 0.05425 | 0.5001 | 0.0547 | 0.4999 | 0.0544 | 0.554 | 0 | 0.5544 | 0
511 | 0.49365 | 0.05365 | 0.4938 | 0.0532 | 0.49375 | 0.05305 | 0.4935 | 0.0532 | 0.49385 | 0.05325 | 0.49385 | 0.05305 | 0.4937 | 0.0528 | 0.49375 | 0.05335 | 0.49385 | 0.05335 | 0.494 | 0.0532 | 0.49385 | 0.05325 | 0.49395 | 0.05345 | 0.49405 | 0.05375 | 0.4941 | 0.0541 | 0.49415 | 0.05385 | 0.4941 | 0.0536 | 0.4937 | 0.0536 | 0.49395 | 0.05345 | 0.49385 | 0.05335 | 0.49345 | 0.05345 | 0.4937 | 0.0538 | 0.4938 | 0.0539 | 0.49385 | 0.05385 | 0.49405 | 0.05355 | 0.4944 | 0.0539 | 0.4946 | 0.0544 | 0.4948 | 0.0539 | 0.4949 | 0.0538 | 0.49495 | 0.05385 | 0.495 | 0.0541 | 0.4944 | 0.0538 | 0.4943 | 0.0537 | 0.4951 | 0.0535 | 0.4951 | 0.0538 | 0.49495 | 0.05385 | 0.49475 | 0.05355 | 0.4949 | 0.0539 | 0.49505 | 0.05395 | 0.4951 | 0.0537 | 0.4949 | 0.0534 | 0.4948 | 0.0533 | 0.4947 | 0.0532 | 0.4944 | 0.0529 | 0.4952 | 0.0535 | 0.49555 | 0.05375 | 0.49445 | 0.05335 | 0.49525 | 0.05365 | 0.4958 | 0.0536 | 0.49565 | 0.05325 | 0.49525 | 0.05295 | 0.49535 | 0.05325 | 0.4958 | 0.054 | 0.4959 | 0.0534 | 0.4958 | 0.0534 | 0.4955 | 0.0538 | 0.49605 | 0.05365 | 0.49585 | 0.05385 | 0.4953 | 0.0541 | 0.4952 | 0.0534 | 0.49585 | 0.05345 | 0.49635 | 0.05375 | 0.4963 | 0.0542 | 0.49595 | 0.05415 | 0.49595 | 0.05405 | 0.49625 | 0.05385 | 0.4966 | 0.0536 | 0.4965 | 0.0533 | 0.496 | 0.0532 | 0.49555 | 0.05385 | 0.4958 | 0.054 | 0.4965 | 0.0537 | 0.49625 | 0.05395 | 0.49605 | 0.05375 | 0.49615 | 0.05345 | 0.4966 | 0.0539 | 0.49625 | 0.05405 | 0.4959 | 0.0541 | 0.49625 | 0.05365 | 0.49625 | 0.05375 | 0.49625 | 0.05405 | 0.49665 | 0.05435 | 0.4966 | 0.0545 | 0.4965 | 0.0543 | 0.49645 | 0.05375 | 0.49645 | 0.05355 | 0.4966 | 0.0534 | 0.49685 | 0.05345 | 0.49655 | 0.05395 | 0.4965 | 0.0539 | 0.4966 | 0.0536 | 0.4967 | 0.0538 | 0.4968 | 0.054 | 0.4969 | 0.054 | 0.4969 | 0.0534 | 0.49675 | 0.05355 | 0.4967 | 0.0537 | 0.497 | 0.0538 | 0.497 | 0.0541 | 0.4971 | 0.0542 | 0.49725 | 0.05385 | 0.4971 | 0.0535 | 0.4969 | 0.0535 | 0.49675 | 0.05385 | 0.49755 | 0.05425 | 0.49755 | 0.05435 | 0.4971 | 0.0541 | 0.49675 | 0.05295 | 0.4972 | 0.0532 | 0.4976 | 0.0538 | 0.49745 | 0.05395 | 0.49765 | 0.05385 | 0.4978 | 0.0538 | 0.4976 | 0.0542 | 0.4968 | 0.0538 | 0.49675 | 0.05355 | 0.49755 | 0.05345 | 0.49715 | 0.05315 | 0.49725 | 0.05355 | 0.49775 | 0.05435 | 0.498 | 0.0538 | 0.49785 | 0.05345 | 0.4977 | 0.0534 | 0.4981 | 0.0544 | 0.49795 | 0.05415 | 0.49775 | 0.05365 | 0.49765 | 0.05415 | 0.4976 | 0.0542 | 0.4977 | 0.0541 | 0.49795 | 0.05425 | 0.4983 | 0.0541 | 0.4984 | 0.054 | 0.49825 | 0.05395 | 0.49815 | 0.05445 | 0.49795 | 0.05455 | 0.49775 | 0.05425 | 0.49795 | 0.05375 | 0.49815 | 0.05375 | 0.49825 | 0.05405 | 0.49785 | 0.05405 | 0.49785 | 0.05395 | 0.4981 | 0.0537 | 0.4983 | 0.0537 | 0.49815 | 0.05385 | 0.4981 | 0.0542 | 0.49845 | 0.05475 | 0.49825 | 0.05415 | 0.4984 | 0.054 | 0.49905 | 0.05445 | 0.4989 | 0.054 | 0.49875 | 0.05405 | 0.49835 | 0.05455 | 0.4987 | 0.0542 | 0.49905 | 0.05365 | 0.4995 | 0.0532 | 0.49965 | 0.05375 | 0.49935 | 0.05395 | 0.49895 | 0.05395 | 0.49835 | 0.05415 | 0.49865 | 0.05415 | 0.499 | 0.0541 | 0.499 | 0.0541 | 0.49865 | 0.05415 | 0.49855 | 0.05405 | 0.49905 | 0.05375 | 0.499 | 0.0541 | 0.4989 | 0.0541 | 0.49875 | 0.05375 | 0.499 | 0.0542 | 0.4993 | 0.0542 | 0.49945 | 0.05395 | 0.4987 | 0.0537 | 0.4989 | 0.0538 | 0.49935 | 0.05395 | 0.49925 | 0.05415 | 0.4991 | 0.0541 | 0.553 | 0 | 0.553 | 0
512 | 0.4926 | 0.0534 | 0.4926 | 0.0533 | 0.49275 | 0.05345 | 0.4928 | 0.0539 | 0.49265 | 0.05365 | 0.4926 | 0.0534 | 0.4927 | 0.0532 | 0.4931 | 0.0538 | 0.493 | 0.0542 | 0.4929 | 0.0544 | 0.4935 | 0.054 | 0.4934 | 0.0539 | 0.4933 | 0.0539 | 0.49365 | 0.05365 | 0.49375 | 0.05405 | 0.4937 | 0.054 | 0.49375 | 0.05325 | 0.49375 | 0.05365 | 0.4933 | 0.0538 | 0.49275 | 0.05365 | 0.493 | 0.0537 | 0.49315 | 0.05375 | 0.49315 | 0.05365 | 0.49295 | 0.05305 | 0.4931 | 0.0532 | 0.4933 | 0.0536 | 0.4934 | 0.0536 | 0.49345 | 0.05325 | 0.4936 | 0.0531 | 0.4938 | 0.0535 | 0.494 | 0.0534 | 0.49405 | 0.05335 | 0.4938 | 0.0534 | 0.49425 | 0.05395 | 0.4943 | 0.054 | 0.4941 | 0.0537 | 0.49435 | 0.05375 | 0.49435 | 0.05375 | 0.49415 | 0.05365 | 0.4937 | 0.0537 | 0.49375 | 0.05385 | 0.4939 | 0.0538 | 0.49395 | 0.05315 | 0.49415 | 0.05325 | 0.49415 | 0.05345 | 0.4938 | 0.0532 | 0.49445 | 0.05365 | 0.4949 | 0.0538 | 0.4949 | 0.0537 | 0.49475 | 0.05335 | 0.49445 | 0.05325 | 0.494 | 0.0537 | 0.4946 | 0.0548 | 0.4948 | 0.0547 | 0.4949 | 0.0539 | 0.49435 | 0.05445 | 0.4946 | 0.0545 | 0.49515 | 0.05425 | 0.4954 | 0.0539 | 0.4953 | 0.0539 | 0.49535 | 0.05415 | 0.4962 | 0.0544 | 0.4952 | 0.0542 | 0.49445 | 0.05405 | 0.4947 | 0.054 | 0.4945 | 0.0534 | 0.4949 | 0.0534 | 0.49585 | 0.05385 | 0.4954 | 0.0542 | 0.4952 | 0.054 | 0.4954 | 0.0534 | 0.49565 | 0.05405 | 0.49525 | 0.05395 | 0.49485 | 0.05355 | 0.4952 | 0.0536 | 0.49535 | 0.05365 | 0.4955 | 0.0536 | 0.4956 | 0.0534 | 0.4955 | 0.0532 | 0.49545 | 0.05315 | 0.49565 | 0.05335 | 0.4956 | 0.054 | 0.49555 | 0.05445 | 0.49565 | 0.05445 | 0.49525 | 0.05405 | 0.49525 | 0.05415 | 0.4954 | 0.0545 | 0.49615 | 0.05385 | 0.496 | 0.0534 | 0.4954 | 0.0533 | 0.4955 | 0.0537 | 0.49565 | 0.05375 | 0.4958 | 0.0538 | 0.4956 | 0.0541 | 0.49575 | 0.05405 | 0.49625 | 0.05395 | 0.49685 | 0.05395 | 0.4964 | 0.054 | 0.4963 | 0.0542 | 0.4968 | 0.0545 | 0.4962 | 0.0538 | 0.49595 | 0.05365 | 0.49605 | 0.05395 | 0.49575 | 0.05435 | 0.49605 | 0.05455 | 0.4966 | 0.0544 | 0.49635 | 0.05375 | 0.4969 | 0.0538 | 0.49745 | 0.05415 | 0.49725 | 0.05445 | 0.49695 | 0.05455 | 0.49675 | 0.05455 | 0.4971 | 0.0543 | 0.4966 | 0.0545 | 0.4962 | 0.0544 | 0.49645 | 0.05375 | 0.49665 | 0.05395 | 0.49685 | 0.05405 | 0.497 | 0.0539 | 0.49675 | 0.05365 | 0.49675 | 0.05385 | 0.49685 | 0.05415 | 0.4971 | 0.0539 | 0.4972 | 0.0543 | 0.4971 | 0.0546 | 0.497 | 0.0541 | 0.497 | 0.0541 | 0.49705 | 0.05425 | 0.49725 | 0.05445 | 0.49745 | 0.05435 | 0.49735 | 0.05425 | 0.4968 | 0.0545 | 0.4974 | 0.0545 | 0.49755 | 0.05425 | 0.4973 | 0.0539 | 0.4975 | 0.0539 | 0.4974 | 0.054 | 0.49715 | 0.05425 | 0.49765 | 0.05395 | 0.498 | 0.0541 | 0.498 | 0.0545 | 0.49745 | 0.05485 | 0.49715 | 0.05425 | 0.49725 | 0.05375 | 0.4977 | 0.0539 | 0.49755 | 0.05405 | 0.4976 | 0.0543 | 0.49785 | 0.05445 | 0.4983 | 0.0542 | 0.49845 | 0.05415 | 0.4983 | 0.0544 | 0.4982 | 0.0543 | 0.498 | 0.054 | 0.49775 | 0.05375 | 0.49765 | 0.05425 | 0.4975 | 0.0545 | 0.4974 | 0.0545 | 0.4973 | 0.0538 | 0.4981 | 0.0543 | 0.49845 | 0.05455 | 0.4974 | 0.054 | 0.49755 | 0.05375 | 0.49795 | 0.05385 | 0.4981 | 0.0545 | 0.4984 | 0.0548 | 0.4985 | 0.0547 | 0.4985 | 0.0543 | 0.4987 | 0.0546 | 0.49865 | 0.05465 | 0.49825 | 0.05455 | 0.49835 | 0.05435 | 0.49825 | 0.05405 | 0.49825 | 0.05385 | 0.49865 | 0.05375 | 0.4986 | 0.0541 | 0.5528 | 0 | 0.5524 | 0
513 | 0.4917 | 0.0534 | 0.49175 | 0.05295 | 0.492 | 0.0529 | 0.4923 | 0.0531 | 0.492 | 0.0532 | 0.4923 | 0.0534 | 0.4929 | 0.0535 | 0.4924 | 0.054 | 0.4923 | 0.0537 | 0.4924 | 0.0532 | 0.4919 | 0.0536 | 0.49195 | 0.05355 | 0.4922 | 0.0536 | 0.4924 | 0.0539 | 0.4922 | 0.0532 | 0.49225 | 0.05315 | 0.4926 | 0.0541 | 0.49225 | 0.05345 | 0.4921 | 0.0534 | 0.492 | 0.054 | 0.49275 | 0.05375 | 0.4928 | 0.0535 | 0.49245 | 0.05345 | 0.4924 | 0.0534 | 0.4923 | 0.0534 | 0.4924 | 0.0535 | 0.493 | 0.0537 | 0.4929 | 0.0535 | 0.4928 | 0.0535 | 0.4927 | 0.0543 | 0.49315 | 0.05385 | 0.4932 | 0.0533 | 0.4923 | 0.0532 | 0.49265 | 0.05365 | 0.49285 | 0.05385 | 0.49285 | 0.05375 | 0.49305 | 0.05385 | 0.49315 | 0.05365 | 0.49335 | 0.05345 | 0.49365 | 0.05425 | 0.49355 | 0.05445 | 0.4932 | 0.0542 | 0.49285 | 0.05335 | 0.49335 | 0.05405 | 0.4936 | 0.0545 | 0.49325 | 0.05395 | 0.4933 | 0.0537 | 0.4935 | 0.0536 | 0.4938 | 0.0536 | 0.49335 | 0.05345 | 0.4934 | 0.0538 | 0.49395 | 0.05465 | 0.4936 | 0.054 | 0.49385 | 0.05395 | 0.49435 | 0.05405 | 0.49395 | 0.05395 | 0.49375 | 0.05375 | 0.4938 | 0.0535 | 0.49385 | 0.05355 | 0.49415 | 0.05365 | 0.49445 | 0.05375 | 0.4948 | 0.0541 | 0.49475 | 0.05405 | 0.49455 | 0.05375 | 0.494 | 0.0532 | 0.49375 | 0.05425 | 0.49365 | 0.05455 | 0.494 | 0.054 | 0.49395 | 0.05345 | 0.49405 | 0.05315 | 0.49435 | 0.05315 | 0.4947 | 0.0536 | 0.49445 | 0.05375 | 0.49405 | 0.05395 | 0.4942 | 0.0541 | 0.4944 | 0.0546 | 0.49435 | 0.05495 | 0.49415 | 0.05445 | 0.4944 | 0.0539 | 0.4948 | 0.0536 | 0.4949 | 0.0539 | 0.49475 | 0.05375 | 0.49445 | 0.05375 | 0.49405 | 0.05405 | 0.49435 | 0.05395 | 0.49455 | 0.05395 | 0.4946 | 0.054 | 0.49505 | 0.05435 | 0.49495 | 0.05405 | 0.49465 | 0.05355 | 0.49435 | 0.05345 | 0.4947 | 0.0532 | 0.4952 | 0.053 | 0.49545 | 0.05315 | 0.4953 | 0.0533 | 0.49515 | 0.05355 | 0.4951 | 0.054 | 0.4954 | 0.0539 | 0.4956 | 0.0539 | 0.4955 | 0.054 | 0.49495 | 0.05425 | 0.4949 | 0.0539 | 0.4953 | 0.0532 | 0.4951 | 0.0536 | 0.49525 | 0.05405 | 0.49555 | 0.05425 | 0.4953 | 0.0539 | 0.4955 | 0.0537 | 0.4957 | 0.0536 | 0.49515 | 0.05385 | 0.49535 | 0.05395 | 0.4958 | 0.0539 | 0.4964 | 0.0537 | 0.49625 | 0.05395 | 0.49635 | 0.05415 | 0.497 | 0.0541 | 0.49655 | 0.05375 | 0.49605 | 0.05365 | 0.49555 | 0.05375 | 0.4956 | 0.0542 | 0.4958 | 0.0546 | 0.49605 | 0.05475 | 0.4958 | 0.0542 | 0.49555 | 0.05415 | 0.4954 | 0.0543 | 0.49595 | 0.05435 | 0.496 | 0.0542 | 0.49585 | 0.05425 | 0.49585 | 0.05465 | 0.4959 | 0.0548 | 0.496 | 0.0545 | 0.49605 | 0.05365 | 0.496 | 0.0539 | 0.4959 | 0.054 | 0.4959 | 0.0539 | 0.49645 | 0.05425 | 0.49635 | 0.05415 | 0.4962 | 0.054 | 0.497 | 0.0547 | 0.4968 | 0.0544 | 0.4965 | 0.054 | 0.4967 | 0.0545 | 0.49655 | 0.05425 | 0.4967 | 0.054 | 0.4974 | 0.054 | 0.49765 | 0.05415 | 0.4975 | 0.0542 | 0.49685 | 0.05405 | 0.49705 | 0.05425 | 0.497 | 0.0542 | 0.49665 | 0.05405 | 0.4969 | 0.0541 | 0.4968 | 0.054 | 0.49645 | 0.05385 | 0.4964 | 0.0534 | 0.49705 | 0.05345 | 0.4976 | 0.0536 | 0.49655 | 0.05415 | 0.4967 | 0.0542 | 0.49705 | 0.05405 | 0.49695 | 0.05405 | 0.4966 | 0.0539 | 0.4965 | 0.0541 | 0.49665 | 0.05485 | 0.49735 | 0.05405 | 0.4977 | 0.0537 | 0.49735 | 0.05405 | 0.49695 | 0.05365 | 0.49695 | 0.05375 | 0.4971 | 0.0542 | 0.4969 | 0.0539 | 0.49735 | 0.05395 | 0.4979 | 0.0542 | 0.4978 | 0.0546 | 0.49745 | 0.05445 | 0.5514 | 0 | 0.5511 | 0
514 | 0.49075 | 0.05345 | 0.49075 | 0.05355 | 0.49065 | 0.05355 | 0.4907 | 0.0535 | 0.4905 | 0.0544 | 0.49035 | 0.05405 | 0.4905 | 0.0531 | 0.4907 | 0.0525 | 0.4911 | 0.0532 | 0.49135 | 0.05405 | 0.4915 | 0.0539 | 0.49165 | 0.05355 | 0.49175 | 0.05335 | 0.49145 | 0.05355 | 0.49135 | 0.05355 | 0.4912 | 0.0535 | 0.49105 | 0.05355 | 0.49145 | 0.05335 | 0.4915 | 0.0535 | 0.4911 | 0.0541 | 0.49125 | 0.05375 | 0.4913 | 0.0538 | 0.4911 | 0.0541 | 0.49125 | 0.05375 | 0.49175 | 0.05355 | 0.4922 | 0.0535 | 0.49225 | 0.05375 | 0.49225 | 0.05335 | 0.4922 | 0.0531 | 0.4917 | 0.0537 | 0.4915 | 0.054 | 0.49155 | 0.05365 | 0.4918 | 0.0526 | 0.4913 | 0.0532 | 0.4915 | 0.0535 | 0.4926 | 0.0532 | 0.492 | 0.0535 | 0.49205 | 0.05385 | 0.49245 | 0.05415 | 0.4929 | 0.0537 | 0.4926 | 0.0537 | 0.4922 | 0.054 | 0.49275 | 0.05415 | 0.49145 | 0.05395 | 0.4907 | 0.0541 | 0.49215 | 0.05475 | 0.4925 | 0.0541 | 0.4925 | 0.0537 | 0.492 | 0.0541 | 0.4923 | 0.0538 | 0.4928 | 0.0537 | 0.49325 | 0.05375 | 0.4929 | 0.0537 | 0.49275 | 0.05355 | 0.4926 | 0.0533 | 0.4918 | 0.0533 | 0.49165 | 0.05315 | 0.4921 | 0.0533 | 0.49285 | 0.05495 | 0.49335 | 0.05475 | 0.4937 | 0.0541 | 0.49365 | 0.05395 | 0.49365 | 0.05365 | 0.4934 | 0.0531 | 0.4927 | 0.0524 | 0.49315 | 0.05315 | 0.49325 | 0.05355 | 0.4931 | 0.0538 | 0.493 | 0.0538 | 0.49285 | 0.05365 | 0.49285 | 0.05345 | 0.4929 | 0.0541 | 0.493 | 0.0539 | 0.4931 | 0.0535 | 0.49315 | 0.05405 | 0.49325 | 0.05455 | 0.4934 | 0.0549 | 0.49395 | 0.05445 | 0.49355 | 0.05425 | 0.4932 | 0.054 | 0.49335 | 0.05325 | 0.4935 | 0.0534 | 0.49355 | 0.05395 | 0.4933 | 0.0549 | 0.49385 | 0.05485 | 0.49375 | 0.05415 | 0.4934 | 0.0534 | 0.4938 | 0.054 | 0.4933 | 0.0537 | 0.49285 | 0.05325 | 0.49385 | 0.05375 | 0.4936 | 0.0535 | 0.49315 | 0.05335 | 0.4935 | 0.0536 | 0.4939 | 0.0535 | 0.4942 | 0.0535 | 0.49425 | 0.05385 | 0.49425 | 0.05395 | 0.49405 | 0.05365 | 0.49385 | 0.05305 | 0.49355 | 0.05345 | 0.49395 | 0.05395 | 0.4948 | 0.0543 | 0.495 | 0.0545 | 0.4947 | 0.0542 | 0.49415 | 0.05375 | 0.49405 | 0.05395 | 0.4941 | 0.0539 | 0.49435 | 0.05375 | 0.4943 | 0.0538 | 0.49405 | 0.05375 | 0.49395 | 0.05385 | 0.49445 | 0.05395 | 0.49495 | 0.05435 | 0.49515 | 0.05465 | 0.49505 | 0.05475 | 0.49405 | 0.05435 | 0.49405 | 0.05405 | 0.49465 | 0.05365 | 0.4941 | 0.0536 | 0.49375 | 0.05395 | 0.49355 | 0.05435 | 0.49415 | 0.05375 | 0.49435 | 0.05345 | 0.49445 | 0.05335 | 0.4947 | 0.0532 | 0.49455 | 0.05385 | 0.4945 | 0.0541 | 0.4952 | 0.0533 | 0.49585 | 0.05405 | 0.4959 | 0.0544 | 0.4955 | 0.054 | 0.4949 | 0.0537 | 0.4948 | 0.0539 | 0.49525 | 0.05435 | 0.4954 | 0.0546 | 0.49525 | 0.05455 | 0.495 | 0.0543 | 0.4952 | 0.0541 | 0.49505 | 0.05385 | 0.495 | 0.0538 | 0.4954 | 0.0544 | 0.4954 | 0.0541 | 0.4955 | 0.0538 | 0.49605 | 0.05375 | 0.49585 | 0.05415 | 0.49535 | 0.05445 | 0.495 | 0.0545 | 0.4953 | 0.0548 | 0.49545 | 0.05475 | 0.4954 | 0.0544 | 0.4954 | 0.0536 | 0.4954 | 0.0535 | 0.49525 | 0.05385 | 0.4953 | 0.0536 | 0.4957 | 0.0543 | 0.4959 | 0.0551 | 0.49585 | 0.05465 | 0.49515 | 0.05405 | 0.4947 | 0.0539 | 0.49515 | 0.05465 | 0.49495 | 0.05435 | 0.4953 | 0.0543 | 0.49635 | 0.05455 | 0.49645 | 0.05405 | 0.49645 | 0.05395 | 0.4963 | 0.0543 | 0.49645 | 0.05435 | 0.4963 | 0.0548 | 0.49585 | 0.05545 | 0.496 | 0.0545 | 0.49625 | 0.05395 | 0.4964 | 0.0537 | 0.496 | 0.054 | 0.49575 | 0.05415 | 0.5499 | 0 | 0.5501 | 0
515 | 0.48985 | 0.05325 | 0.49055 | 0.05335 | 0.49075 | 0.05335 | 0.49045 | 0.05325 | 0.49025 | 0.05355 | 0.49 | 0.0532 | 0.4899 | 0.0526 | 0.48995 | 0.05265 | 0.4899 | 0.0522 | 0.4901 | 0.0522 | 0.49075 | 0.05375 | 0.4905 | 0.0538 | 0.4903 | 0.0536 | 0.49035 | 0.05365 | 0.4906 | 0.0536 | 0.4906 | 0.0536 | 0.49025 | 0.05375 | 0.4904 | 0.0536 | 0.49035 | 0.05345 | 0.4901 | 0.0536 | 0.49085 | 0.05335 | 0.4911 | 0.0535 | 0.4911 | 0.0539 | 0.49145 | 0.05445 | 0.4909 | 0.0542 | 0.49045 | 0.05375 | 0.4914 | 0.0537 | 0.4914 | 0.0535 | 0.4914 | 0.0534 | 0.4916 | 0.0535 | 0.49155 | 0.05385 | 0.4914 | 0.054 | 0.4913 | 0.0535 | 0.4915 | 0.0536 | 0.49135 | 0.05365 | 0.491 | 0.0537 | 0.49145 | 0.05395 | 0.49155 | 0.05405 | 0.49145 | 0.05415 | 0.4916 | 0.0541 | 0.49155 | 0.05405 | 0.49135 | 0.05385 | 0.49125 | 0.05315 | 0.49175 | 0.05355 | 0.49205 | 0.05385 | 0.4918 | 0.0535 | 0.49165 | 0.05335 | 0.4916 | 0.0534 | 0.49145 | 0.05365 | 0.49185 | 0.05375 | 0.49205 | 0.05365 | 0.49195 | 0.05345 | 0.49145 | 0.05425 | 0.49145 | 0.05425 | 0.49205 | 0.05355 | 0.4921 | 0.0535 | 0.49215 | 0.05325 | 0.4921 | 0.0531 | 0.49205 | 0.05355 | 0.49195 | 0.05375 | 0.492 | 0.0538 | 0.49255 | 0.05355 | 0.4925 | 0.0535 | 0.49245 | 0.05365 | 0.49235 | 0.05405 | 0.4917 | 0.0534 | 0.4917 | 0.053 | 0.4922 | 0.053 | 0.4924 | 0.0536 | 0.4927 | 0.054 | 0.4931 | 0.0541 | 0.49255 | 0.05415 | 0.4925 | 0.0536 | 0.49275 | 0.05315 | 0.49225 | 0.05455 | 0.4919 | 0.0541 | 0.49195 | 0.05335 | 0.4924 | 0.0536 | 0.4924 | 0.0537 | 0.4925 | 0.0537 | 0.4932 | 0.0533 | 0.49335 | 0.05335 | 0.493 | 0.0534 | 0.4922 | 0.0537 | 0.49315 | 0.05425 | 0.49335 | 0.05425 | 0.49295 | 0.05405 | 0.4927 | 0.0543 | 0.4924 | 0.0538 | 0.49235 | 0.05315 | 0.4926 | 0.0534 | 0.4931 | 0.0536 | 0.49345 | 0.05385 | 0.49315 | 0.05445 | 0.49265 | 0.05435 | 0.4927 | 0.0542 | 0.4935 | 0.0541 | 0.49305 | 0.05385 | 0.4931 | 0.0537 | 0.4941 | 0.0535 | 0.49465 | 0.05395 | 0.4945 | 0.0538 | 0.4941 | 0.0532 | 0.49375 | 0.05385 | 0.49345 | 0.05365 | 0.49325 | 0.05305 | 0.4931 | 0.0533 | 0.49345 | 0.05375 | 0.49375 | 0.05405 | 0.49335 | 0.05385 | 0.4936 | 0.0539 | 0.4937 | 0.0539 | 0.4934 | 0.0538 | 0.4933 | 0.0545 | 0.4934 | 0.0549 | 0.49385 | 0.05465 | 0.49395 | 0.05415 | 0.49425 | 0.05435 | 0.49455 | 0.05495 | 0.4944 | 0.0544 | 0.49445 | 0.05425 | 0.4944 | 0.0542 | 0.49365 | 0.05325 | 0.4937 | 0.0534 | 0.49395 | 0.05375 | 0.49395 | 0.05395 | 0.4945 | 0.0539 | 0.49495 | 0.05385 | 0.4948 | 0.054 | 0.4946 | 0.0539 | 0.49435 | 0.05395 | 0.49405 | 0.05425 | 0.49475 | 0.05425 | 0.49485 | 0.05445 | 0.4942 | 0.055 | 0.4946 | 0.055 | 0.49455 | 0.05465 | 0.4944 | 0.054 | 0.49425 | 0.05345 | 0.49425 | 0.05345 | 0.4943 | 0.0537 | 0.4944 | 0.0539 | 0.4947 | 0.0536 | 0.49495 | 0.05335 | 0.4946 | 0.0538 | 0.4947 | 0.0538 | 0.4951 | 0.0536 | 0.4958 | 0.0532 | 0.49535 | 0.05395 | 0.49475 | 0.05425 | 0.4943 | 0.054 | 0.4952 | 0.0546 | 0.4954 | 0.0547 | 0.49525 | 0.05445 | 0.4951 | 0.0543 | 0.49495 | 0.05405 | 0.49505 | 0.05385 | 0.49575 | 0.05445 | 0.49525 | 0.05455 | 0.4947 | 0.0545 | 0.4951 | 0.054 | 0.49515 | 0.05395 | 0.49515 | 0.05405 | 0.4951 | 0.0541 | 0.4948 | 0.0546 | 0.4949 | 0.0547 | 0.4954 | 0.0544 | 0.49555 | 0.05435 | 0.49555 | 0.05395 | 0.4956 | 0.0534 | 0.4949 | 0.0536 | 0.4947 | 0.0537 | 0.4948 | 0.0537 | 0.49545 | 0.05345 | 0.4956 | 0.0539 | 0.5498 | 0 | 0.5494 | 0
516 | 0.48835 | 0.05335 | 0.48825 | 0.05345 | 0.4884 | 0.0535 | 0.48865 | 0.05345 | 0.4883 | 0.0534 | 0.4886 | 0.0536 | 0.48915 | 0.05365 | 0.48865 | 0.05325 | 0.4886 | 0.0529 | 0.48865 | 0.05285 | 0.48845 | 0.05395 | 0.48825 | 0.05345 | 0.48825 | 0.05305 | 0.48805 | 0.05355 | 0.48815 | 0.05355 | 0.4883 | 0.0536 | 0.48845 | 0.05395 | 0.4887 | 0.0534 | 0.48905 | 0.05365 | 0.48915 | 0.05445 | 0.48905 | 0.05355 | 0.489 | 0.0533 | 0.4891 | 0.0534 | 0.4893 | 0.0537 | 0.48915 | 0.05395 | 0.4889 | 0.0542 | 0.48905 | 0.05385 | 0.4888 | 0.0535 | 0.4887 | 0.0535 | 0.48905 | 0.05425 | 0.48995 | 0.05445 | 0.4901 | 0.0542 | 0.48905 | 0.05355 | 0.4891 | 0.0535 | 0.4895 | 0.0535 | 0.49005 | 0.05355 | 0.4899 | 0.0537 | 0.48975 | 0.05395 | 0.48965 | 0.05425 | 0.4899 | 0.0543 | 0.48975 | 0.05395 | 0.48955 | 0.05365 | 0.49015 | 0.05375 | 0.49005 | 0.05385 | 0.48975 | 0.05395 | 0.4896 | 0.0537 | 0.4897 | 0.0536 | 0.4897 | 0.0535 | 0.4894 | 0.0535 | 0.48935 | 0.05335 | 0.48965 | 0.05355 | 0.49015 | 0.05415 | 0.48965 | 0.05425 | 0.4896 | 0.0544 | 0.48985 | 0.05445 | 0.49005 | 0.05375 | 0.4902 | 0.0534 | 0.49035 | 0.05345 | 0.49055 | 0.05385 | 0.49035 | 0.05355 | 0.49005 | 0.05335 | 0.4898 | 0.0537 | 0.4902 | 0.0538 | 0.4906 | 0.0537 | 0.49085 | 0.05365 | 0.4907 | 0.0538 | 0.4904 | 0.0539 | 0.4902 | 0.0539 | 0.49015 | 0.05365 | 0.4903 | 0.0536 | 0.4906 | 0.0538 | 0.4911 | 0.0539 | 0.491 | 0.0538 | 0.4907 | 0.0536 | 0.49065 | 0.05325 | 0.4907 | 0.0538 | 0.49055 | 0.05435 | 0.49025 | 0.05385 | 0.491 | 0.054 | 0.4913 | 0.054 | 0.49045 | 0.05375 | 0.4904 | 0.0536 | 0.49065 | 0.05345 | 0.4911 | 0.0533 | 0.49105 | 0.05405 | 0.4908 | 0.054 | 0.4907 | 0.0534 | 0.49095 | 0.05365 | 0.4909 | 0.0539 | 0.4908 | 0.054 | 0.49095 | 0.05385 | 0.49095 | 0.05375 | 0.4909 | 0.0538 | 0.49105 | 0.05395 | 0.49145 | 0.05385 | 0.49155 | 0.05375 | 0.49085 | 0.05395 | 0.4911 | 0.0545 | 0.4914 | 0.0544 | 0.49185 | 0.05345 | 0.49195 | 0.05415 | 0.49155 | 0.05445 | 0.4909 | 0.0545 | 0.49155 | 0.05445 | 0.4919 | 0.0543 | 0.49195 | 0.05415 | 0.49195 | 0.05385 | 0.4915 | 0.0538 | 0.49125 | 0.05415 | 0.49205 | 0.05465 | 0.49255 | 0.05425 | 0.4929 | 0.0538 | 0.4925 | 0.0538 | 0.4917 | 0.0539 | 0.49155 | 0.05415 | 0.4923 | 0.0545 | 0.4919 | 0.0543 | 0.49185 | 0.05415 | 0.49215 | 0.05385 | 0.49205 | 0.05445 | 0.4922 | 0.0545 | 0.49255 | 0.05435 | 0.4929 | 0.0544 | 0.4924 | 0.0543 | 0.492 | 0.0543 | 0.49255 | 0.05415 | 0.49265 | 0.05425 | 0.49265 | 0.05435 | 0.4924 | 0.0543 | 0.4925 | 0.054 | 0.49255 | 0.05375 | 0.4925 | 0.0537 | 0.49225 | 0.05485 | 0.4923 | 0.0549 | 0.49285 | 0.05365 | 0.4923 | 0.0538 | 0.492 | 0.0538 | 0.4921 | 0.0538 | 0.4932 | 0.0545 | 0.49335 | 0.05475 | 0.4931 | 0.0547 | 0.49325 | 0.05395 | 0.4929 | 0.0535 | 0.49265 | 0.05355 | 0.4928 | 0.0541 | 0.49305 | 0.05385 | 0.4931 | 0.0537 | 0.49275 | 0.05385 | 0.49295 | 0.05405 | 0.4928 | 0.0538 | 0.49245 | 0.05335 | 0.4928 | 0.0532 | 0.49275 | 0.05375 | 0.4924 | 0.0547 | 0.4929 | 0.0545 | 0.4933 | 0.0544 | 0.49365 | 0.05435 | 0.49395 | 0.05475 | 0.4939 | 0.0546 | 0.49385 | 0.05425 | 0.49365 | 0.05375 | 0.4937 | 0.0537 | 0.4936 | 0.0537 | 0.4933 | 0.0538 | 0.4936 | 0.0542 | 0.49345 | 0.05435 | 0.49285 | 0.05425 | 0.49315 | 0.05425 | 0.49325 | 0.05435 | 0.4934 | 0.0546 | 0.4937 | 0.055 | 0.4937 | 0.0548 | 0.49375 | 0.05435 | 0.49415 | 0.05405 | 0.49375 | 0.05405 | 0.5475 | 0 | 0.5476 | 0
517 | 0.487 | 0.0534 | 0.48685 | 0.05365 | 0.48685 | 0.05355 | 0.4871 | 0.0533 | 0.4873 | 0.0534 | 0.4872 | 0.0534 | 0.487 | 0.0534 | 0.48765 | 0.05335 | 0.48745 | 0.05335 | 0.4871 | 0.0535 | 0.4876 | 0.0536 | 0.48755 | 0.05375 | 0.4875 | 0.0539 | 0.48785 | 0.05395 | 0.4876 | 0.0534 | 0.48755 | 0.05315 | 0.48765 | 0.05345 | 0.4879 | 0.0539 | 0.48795 | 0.05385 | 0.488 | 0.0533 | 0.4878 | 0.053 | 0.4879 | 0.0533 | 0.488 | 0.0539 | 0.4887 | 0.0538 | 0.4883 | 0.0536 | 0.48765 | 0.05355 | 0.4879 | 0.0533 | 0.48775 | 0.05305 | 0.4878 | 0.053 | 0.4884 | 0.0535 | 0.48845 | 0.05335 | 0.4883 | 0.0531 | 0.488 | 0.0526 | 0.48805 | 0.05305 | 0.48835 | 0.05345 | 0.48885 | 0.05375 | 0.48805 | 0.05325 | 0.488 | 0.0534 | 0.4883 | 0.0537 | 0.4886 | 0.0531 | 0.4887 | 0.0532 | 0.48865 | 0.05365 | 0.48885 | 0.05355 | 0.4886 | 0.0536 | 0.48835 | 0.05365 | 0.48845 | 0.05355 | 0.4882 | 0.0538 | 0.4882 | 0.0538 | 0.48885 | 0.05315 | 0.4888 | 0.0534 | 0.4887 | 0.054 | 0.48855 | 0.05485 | 0.48905 | 0.05445 | 0.48905 | 0.05385 | 0.48865 | 0.05325 | 0.48865 | 0.05305 | 0.48885 | 0.05315 | 0.48905 | 0.05345 | 0.4889 | 0.054 | 0.489 | 0.0539 | 0.48925 | 0.05385 | 0.48945 | 0.05445 | 0.48945 | 0.05395 | 0.4894 | 0.0532 | 0.48905 | 0.05245 | 0.489 | 0.053 | 0.4892 | 0.0534 | 0.48985 | 0.05345 | 0.48925 | 0.05345 | 0.4893 | 0.0536 | 0.4898 | 0.0536 | 0.48945 | 0.05355 | 0.48955 | 0.05375 | 0.4898 | 0.054 | 0.48935 | 0.05415 | 0.4892 | 0.0537 | 0.4892 | 0.0533 | 0.48945 | 0.05365 | 0.48935 | 0.05395 | 0.48925 | 0.05385 | 0.48945 | 0.05305 | 0.49005 | 0.05335 | 0.48985 | 0.05355 | 0.48885 | 0.05385 | 0.48945 | 0.05375 | 0.48985 | 0.05365 | 0.4901 | 0.0536 | 0.49005 | 0.05355 | 0.4899 | 0.0538 | 0.48975 | 0.05415 | 0.49005 | 0.05395 | 0.48985 | 0.05355 | 0.48955 | 0.05315 | 0.48965 | 0.05295 | 0.48995 | 0.05325 | 0.4901 | 0.0535 | 0.48995 | 0.05345 | 0.49075 | 0.05385 | 0.4908 | 0.0537 | 0.49 | 0.053 | 0.49015 | 0.05305 | 0.49035 | 0.05325 | 0.49055 | 0.05365 | 0.49055 | 0.05405 | 0.4904 | 0.054 | 0.49025 | 0.05385 | 0.49045 | 0.05395 | 0.4908 | 0.0539 | 0.49105 | 0.05375 | 0.4908 | 0.0539 | 0.49055 | 0.05395 | 0.4906 | 0.0541 | 0.49105 | 0.05445 | 0.49065 | 0.05435 | 0.49055 | 0.05415 | 0.49105 | 0.05355 | 0.4907 | 0.0538 | 0.49085 | 0.05395 | 0.49165 | 0.05375 | 0.49125 | 0.05405 | 0.4912 | 0.0542 | 0.4913 | 0.0542 | 0.49185 | 0.05415 | 0.4916 | 0.0537 | 0.49125 | 0.05345 | 0.49135 | 0.05345 | 0.4916 | 0.0538 | 0.4916 | 0.0541 | 0.49125 | 0.05415 | 0.49145 | 0.05435 | 0.4915 | 0.0543 | 0.49135 | 0.05405 | 0.49105 | 0.05385 | 0.4911 | 0.0539 | 0.49125 | 0.05415 | 0.49135 | 0.05355 | 0.49155 | 0.05375 | 0.49165 | 0.05445 | 0.49195 | 0.05445 | 0.49175 | 0.05405 | 0.49155 | 0.05375 | 0.4918 | 0.054 | 0.492 | 0.0544 | 0.4922 | 0.0546 | 0.4925 | 0.0545 | 0.492 | 0.0539 | 0.4918 | 0.0539 | 0.492 | 0.0544 | 0.4922 | 0.0539 | 0.49215 | 0.05385 | 0.49175 | 0.05425 | 0.49195 | 0.05405 | 0.4921 | 0.0539 | 0.49215 | 0.05375 | 0.4919 | 0.054 | 0.492 | 0.0539 | 0.4923 | 0.0537 | 0.4922 | 0.054 | 0.492 | 0.0541 | 0.49195 | 0.05415 | 0.4923 | 0.054 | 0.49215 | 0.05385 | 0.49205 | 0.05385 | 0.4923 | 0.0539 | 0.49205 | 0.05355 | 0.492 | 0.0537 | 0.4922 | 0.0542 | 0.49195 | 0.05375 | 0.49205 | 0.05365 | 0.49235 | 0.05375 | 0.4926 | 0.0543 | 0.4927 | 0.0541 | 0.4927 | 0.0537 | 0.4923 | 0.0539 | 0.49235 | 0.05415 | 0.5466 | 0 | 0.5462 | 0
518 | 0.4852 | 0.0533 | 0.48545 | 0.05315 | 0.4856 | 0.0533 | 0.4856 | 0.0536 | 0.4851 | 0.0535 | 0.4855 | 0.0536 | 0.4862 | 0.0536 | 0.4856 | 0.0534 | 0.4853 | 0.0534 | 0.4854 | 0.0535 | 0.48635 | 0.05325 | 0.48615 | 0.05315 | 0.48595 | 0.05325 | 0.4862 | 0.0535 | 0.4859 | 0.0534 | 0.4857 | 0.0533 | 0.48575 | 0.05325 | 0.48575 | 0.05305 | 0.48605 | 0.05335 | 0.48655 | 0.05385 | 0.48655 | 0.05345 | 0.48645 | 0.05335 | 0.48625 | 0.05355 | 0.486 | 0.0536 | 0.48565 | 0.05325 | 0.48545 | 0.05305 | 0.48595 | 0.05385 | 0.48585 | 0.05355 | 0.4859 | 0.0532 | 0.4862 | 0.0533 | 0.48575 | 0.05305 | 0.4857 | 0.0531 | 0.48655 | 0.05335 | 0.4869 | 0.0536 | 0.48715 | 0.05355 | 0.48725 | 0.05305 | 0.4865 | 0.0533 | 0.48645 | 0.05355 | 0.48695 | 0.05365 | 0.48655 | 0.05365 | 0.48635 | 0.05335 | 0.48635 | 0.05305 | 0.48675 | 0.05315 | 0.4868 | 0.0533 | 0.4868 | 0.0535 | 0.4869 | 0.0532 | 0.4872 | 0.0535 | 0.4872 | 0.0537 | 0.4866 | 0.0537 | 0.487 | 0.0539 | 0.48715 | 0.05385 | 0.48705 | 0.05365 | 0.4868 | 0.0541 | 0.48705 | 0.05405 | 0.48755 | 0.05355 | 0.4872 | 0.0533 | 0.48725 | 0.05365 | 0.4874 | 0.054 | 0.48765 | 0.05325 | 0.48765 | 0.05285 | 0.4876 | 0.0529 | 0.48765 | 0.05375 | 0.4877 | 0.0537 | 0.4876 | 0.0535 | 0.487 | 0.0535 | 0.48685 | 0.05365 | 0.48735 | 0.05385 | 0.48835 | 0.05395 | 0.48765 | 0.05415 | 0.4873 | 0.0541 | 0.48755 | 0.05375 | 0.48815 | 0.05365 | 0.4881 | 0.0537 | 0.48775 | 0.05405 | 0.48825 | 0.05425 | 0.48825 | 0.05415 | 0.4881 | 0.0538 | 0.48805 | 0.05295 | 0.48805 | 0.05305 | 0.48805 | 0.05345 | 0.48835 | 0.05375 | 0.488 | 0.0539 | 0.48785 | 0.05385 | 0.48795 | 0.05365 | 0.48765 | 0.05335 | 0.48775 | 0.05315 | 0.48825 | 0.05305 | 0.48855 | 0.05375 | 0.4882 | 0.0537 | 0.48775 | 0.05345 | 0.488 | 0.0535 | 0.488 | 0.0538 | 0.488 | 0.054 | 0.48835 | 0.05345 | 0.48825 | 0.05345 | 0.4883 | 0.0535 | 0.4888 | 0.0532 | 0.4883 | 0.0537 | 0.4882 | 0.0539 | 0.4889 | 0.0535 | 0.48895 | 0.05365 | 0.48875 | 0.05365 | 0.48835 | 0.05365 | 0.48845 | 0.05415 | 0.48835 | 0.05405 | 0.48835 | 0.05365 | 0.4889 | 0.0536 | 0.4889 | 0.0538 | 0.48885 | 0.05405 | 0.4894 | 0.054 | 0.4888 | 0.0536 | 0.48855 | 0.05365 | 0.48945 | 0.05445 | 0.4891 | 0.0546 | 0.4889 | 0.0544 | 0.48895 | 0.05385 | 0.4893 | 0.0538 | 0.4892 | 0.0539 | 0.4887 | 0.0541 | 0.48945 | 0.05395 | 0.4895 | 0.0535 | 0.48925 | 0.05305 | 0.48935 | 0.05315 | 0.48895 | 0.05325 | 0.48855 | 0.05355 | 0.48885 | 0.05395 | 0.4891 | 0.0541 | 0.48925 | 0.05405 | 0.48915 | 0.05405 | 0.48925 | 0.05375 | 0.4895 | 0.0535 | 0.4899 | 0.0534 | 0.4899 | 0.0537 | 0.48965 | 0.05405 | 0.4891 | 0.0546 | 0.48965 | 0.05415 | 0.4898 | 0.0537 | 0.48975 | 0.05335 | 0.49015 | 0.05385 | 0.4899 | 0.0538 | 0.4896 | 0.0536 | 0.48985 | 0.05355 | 0.4898 | 0.0533 | 0.48975 | 0.05315 | 0.4896 | 0.0533 | 0.4896 | 0.0535 | 0.4896 | 0.0537 | 0.48965 | 0.05375 | 0.48995 | 0.05405 | 0.4898 | 0.0538 | 0.4893 | 0.0533 | 0.48985 | 0.05395 | 0.48995 | 0.05395 | 0.48995 | 0.05375 | 0.49025 | 0.05435 | 0.49 | 0.0542 | 0.48965 | 0.05385 | 0.4899 | 0.0538 | 0.4899 | 0.0541 | 0.4898 | 0.0542 | 0.48965 | 0.05345 | 0.4901 | 0.0534 | 0.4905 | 0.0536 | 0.49045 | 0.05415 | 0.4909 | 0.054 | 0.4909 | 0.054 | 0.4904 | 0.0542 | 0.4905 | 0.054 | 0.4906 | 0.0539 | 0.49075 | 0.05385 | 0.49075 | 0.05405 | 0.4905 | 0.0537 | 0.49025 | 0.05335 | 0.49045 | 0.05335 | 0.4906 | 0.0538 | 0.5447 | 0 | 0.5442 | 0
519 | 0.4839 | 0.0533 | 0.4844 | 0.053 | 0.48425 | 0.05275 | 0.48355 | 0.05265 | 0.48395 | 0.05335 | 0.4842 | 0.0534 | 0.48445 | 0.05315 | 0.4845 | 0.0534 | 0.484 | 0.0533 | 0.4836 | 0.0531 | 0.48405 | 0.05265 | 0.48415 | 0.05335 | 0.48415 | 0.05385 | 0.4844 | 0.0533 | 0.4846 | 0.0529 | 0.48475 | 0.05295 | 0.48485 | 0.05355 | 0.4848 | 0.0536 | 0.4849 | 0.0536 | 0.485 | 0.0535 | 0.4844 | 0.0532 | 0.4847 | 0.0533 | 0.4854 | 0.0534 | 0.48495 | 0.05295 | 0.48455 | 0.05315 | 0.4842 | 0.0535 | 0.48435 | 0.05345 | 0.48475 | 0.05335 | 0.48495 | 0.05315 | 0.4849 | 0.053 | 0.48485 | 0.05265 | 0.48495 | 0.05275 | 0.48505 | 0.05345 | 0.4856 | 0.0535 | 0.4859 | 0.0538 | 0.4856 | 0.0545 | 0.48555 | 0.05425 | 0.4853 | 0.054 | 0.48495 | 0.05385 | 0.4853 | 0.0535 | 0.485 | 0.0532 | 0.4846 | 0.0533 | 0.48485 | 0.05395 | 0.4849 | 0.0536 | 0.48525 | 0.05335 | 0.48605 | 0.05375 | 0.4856 | 0.0533 | 0.48535 | 0.05325 | 0.48555 | 0.05385 | 0.48545 | 0.05345 | 0.4855 | 0.0534 | 0.48555 | 0.05385 | 0.48535 | 0.05345 | 0.48555 | 0.05365 | 0.4858 | 0.0541 | 0.4856 | 0.0539 | 0.486 | 0.054 | 0.48645 | 0.05395 | 0.4858 | 0.0531 | 0.48605 | 0.05335 | 0.48635 | 0.05375 | 0.486 | 0.054 | 0.4858 | 0.0535 | 0.4859 | 0.0532 | 0.4862 | 0.0533 | 0.4857 | 0.0533 | 0.48555 | 0.05335 | 0.48585 | 0.05325 | 0.4858 | 0.0541 | 0.48595 | 0.05435 | 0.48625 | 0.05415 | 0.4864 | 0.0537 | 0.4863 | 0.0532 | 0.48605 | 0.05285 | 0.48545 | 0.05335 | 0.4858 | 0.0535 | 0.4865 | 0.0533 | 0.48675 | 0.05315 | 0.48685 | 0.05355 | 0.48685 | 0.05385 | 0.4869 | 0.0538 | 0.4869 | 0.0532 | 0.487 | 0.053 | 0.4871 | 0.0532 | 0.48685 | 0.05335 | 0.48685 | 0.05335 | 0.48715 | 0.05325 | 0.48725 | 0.05325 | 0.4872 | 0.0532 | 0.487 | 0.0532 | 0.4868 | 0.0537 | 0.48705 | 0.05395 | 0.4873 | 0.0539 | 0.4873 | 0.0535 | 0.48745 | 0.05355 | 0.48745 | 0.05365 | 0.48725 | 0.05365 | 0.4873 | 0.054 | 0.4873 | 0.054 | 0.4873 | 0.0535 | 0.4877 | 0.0541 | 0.4875 | 0.0542 | 0.48695 | 0.05395 | 0.48755 | 0.05375 | 0.48755 | 0.05365 | 0.4873 | 0.0536 | 0.4873 | 0.0537 | 0.4873 | 0.0539 | 0.4873 | 0.054 | 0.48745 | 0.05335 | 0.48755 | 0.05335 | 0.4875 | 0.0535 | 0.48735 | 0.05365 | 0.4875 | 0.054 | 0.48775 | 0.05405 | 0.48805 | 0.05395 | 0.48815 | 0.05355 | 0.48795 | 0.05345 | 0.48755 | 0.05375 | 0.4879 | 0.0537 | 0.48755 | 0.05365 | 0.4871 | 0.0536 | 0.48795 | 0.05345 | 0.48775 | 0.05365 | 0.4871 | 0.0539 | 0.48735 | 0.05335 | 0.4876 | 0.0536 | 0.48795 | 0.05375 | 0.48845 | 0.05315 | 0.48815 | 0.05365 | 0.48795 | 0.05425 | 0.48835 | 0.05445 | 0.48825 | 0.05435 | 0.48825 | 0.05435 | 0.4883 | 0.0544 | 0.48795 | 0.05425 | 0.4882 | 0.054 | 0.4888 | 0.0538 | 0.48875 | 0.05445 | 0.48875 | 0.05435 | 0.48885 | 0.05395 | 0.4889 | 0.0538 | 0.4889 | 0.053 | 0.4889 | 0.0529 | 0.48875 | 0.05445 | 0.48835 | 0.05425 | 0.4881 | 0.0539 | 0.4883 | 0.0537 | 0.4886 | 0.0535 | 0.4885 | 0.0533 | 0.488 | 0.0532 | 0.48845 | 0.05365 | 0.4886 | 0.0538 | 0.4887 | 0.0539 | 0.48885 | 0.05425 | 0.4888 | 0.0543 | 0.48865 | 0.05405 | 0.4886 | 0.0537 | 0.48865 | 0.05365 | 0.4887 | 0.0537 | 0.48855 | 0.05405 | 0.489 | 0.0541 | 0.48935 | 0.05405 | 0.48945 | 0.05405 | 0.4894 | 0.0542 | 0.48915 | 0.05415 | 0.48855 | 0.05395 | 0.48885 | 0.05385 | 0.48915 | 0.05405 | 0.4892 | 0.0543 | 0.4892 | 0.054 | 0.48915 | 0.05395 | 0.48915 | 0.05405 | 0.48925 | 0.05395 | 0.489 | 0.0539 | 0.5427 | 0 | 0.5428 | 0
520 | 0.48215 | 0.05315 | 0.48225 | 0.05325 | 0.48245 | 0.05365 | 0.4826 | 0.0542 | 0.482 | 0.0534 | 0.4819 | 0.0526 | 0.48235 | 0.05205 | 0.4829 | 0.0532 | 0.4824 | 0.0529 | 0.48195 | 0.05245 | 0.4824 | 0.0528 | 0.4829 | 0.0533 | 0.4829 | 0.0536 | 0.48195 | 0.05365 | 0.4825 | 0.0532 | 0.48285 | 0.05285 | 0.4823 | 0.0529 | 0.4823 | 0.053 | 0.4828 | 0.0531 | 0.4836 | 0.0533 | 0.483 | 0.0533 | 0.4831 | 0.0533 | 0.4835 | 0.0533 | 0.4837 | 0.0536 | 0.48315 | 0.05355 | 0.4824 | 0.0535 | 0.4822 | 0.0532 | 0.4826 | 0.0535 | 0.48305 | 0.05365 | 0.48365 | 0.05325 | 0.48355 | 0.05355 | 0.48345 | 0.05375 | 0.4837 | 0.0537 | 0.48365 | 0.05335 | 0.48365 | 0.05335 | 0.4836 | 0.0536 | 0.4832 | 0.0531 | 0.4832 | 0.0531 | 0.4835 | 0.0534 | 0.484 | 0.053 | 0.4842 | 0.0531 | 0.4841 | 0.0534 | 0.48375 | 0.05385 | 0.48375 | 0.05365 | 0.4838 | 0.0532 | 0.4836 | 0.0527 | 0.48435 | 0.05335 | 0.48465 | 0.05375 | 0.48415 | 0.05355 | 0.4842 | 0.053 | 0.48415 | 0.05295 | 0.4837 | 0.0536 | 0.48335 | 0.05355 | 0.4834 | 0.0536 | 0.48375 | 0.05365 | 0.48425 | 0.05345 | 0.4848 | 0.0536 | 0.48515 | 0.05375 | 0.4847 | 0.0532 | 0.48415 | 0.05365 | 0.48375 | 0.05415 | 0.4842 | 0.0539 | 0.48405 | 0.05385 | 0.48395 | 0.05355 | 0.48435 | 0.05275 | 0.484 | 0.0533 | 0.48395 | 0.05395 | 0.4843 | 0.0544 | 0.48465 | 0.05425 | 0.48485 | 0.05385 | 0.48485 | 0.05335 | 0.48495 | 0.05315 | 0.48465 | 0.05295 | 0.4843 | 0.0529 | 0.4853 | 0.0528 | 0.48495 | 0.05355 | 0.48425 | 0.05435 | 0.4845 | 0.0541 | 0.4847 | 0.0538 | 0.48455 | 0.05375 | 0.48395 | 0.05395 | 0.4849 | 0.0539 | 0.48535 | 0.05375 | 0.4849 | 0.0538 | 0.4851 | 0.0541 | 0.4852 | 0.054 | 0.48525 | 0.05355 | 0.4848 | 0.0538 | 0.48455 | 0.05325 | 0.4847 | 0.0525 | 0.48555 | 0.05315 | 0.4852 | 0.0533 | 0.4848 | 0.0536 | 0.48555 | 0.05405 | 0.48545 | 0.05405 | 0.4853 | 0.054 | 0.4852 | 0.0541 | 0.4857 | 0.0538 | 0.4858 | 0.0534 | 0.48535 | 0.05305 | 0.48515 | 0.05325 | 0.485 | 0.0534 | 0.48495 | 0.05365 | 0.4852 | 0.0537 | 0.48535 | 0.05345 | 0.48555 | 0.05325 | 0.48615 | 0.05385 | 0.4859 | 0.054 | 0.4856 | 0.0539 | 0.48625 | 0.05355 | 0.48615 | 0.05355 | 0.4857 | 0.0536 | 0.48505 | 0.05375 | 0.48515 | 0.05425 | 0.4854 | 0.0542 | 0.4859 | 0.0534 | 0.48535 | 0.05325 | 0.48515 | 0.05335 | 0.48545 | 0.05365 | 0.4864 | 0.0535 | 0.4867 | 0.0535 | 0.4866 | 0.0535 | 0.486 | 0.0532 | 0.486 | 0.0534 | 0.4861 | 0.0537 | 0.48565 | 0.05395 | 0.486 | 0.0531 | 0.4865 | 0.0526 | 0.4861 | 0.0535 | 0.4858 | 0.0535 | 0.4859 | 0.0534 | 0.4864 | 0.0534 | 0.48665 | 0.05385 | 0.4867 | 0.054 | 0.48675 | 0.05385 | 0.48645 | 0.05415 | 0.4863 | 0.0544 | 0.48625 | 0.05455 | 0.48685 | 0.05435 | 0.48695 | 0.05415 | 0.4868 | 0.054 | 0.48635 | 0.05355 | 0.48665 | 0.05395 | 0.48655 | 0.05425 | 0.4853 | 0.054 | 0.48615 | 0.05405 | 0.48685 | 0.05385 | 0.4866 | 0.0536 | 0.48705 | 0.05385 | 0.4875 | 0.0539 | 0.4878 | 0.0537 | 0.48645 | 0.05405 | 0.4864 | 0.054 | 0.48725 | 0.05365 | 0.4875 | 0.0538 | 0.48695 | 0.05365 | 0.4863 | 0.0536 | 0.48655 | 0.05385 | 0.4866 | 0.0536 | 0.4868 | 0.0535 | 0.48735 | 0.05395 | 0.48725 | 0.05395 | 0.48725 | 0.05385 | 0.48765 | 0.05375 | 0.48745 | 0.05375 | 0.4873 | 0.0538 | 0.4872 | 0.0538 | 0.4873 | 0.0534 | 0.4877 | 0.0535 | 0.48815 | 0.05385 | 0.4878 | 0.054 | 0.48765 | 0.05375 | 0.4877 | 0.0535 | 0.48755 | 0.05395 | 0.48745 | 0.05395 | 0.5413 | 0 | 0.5411 | 0
521 | 0.48045 | 0.05315 | 0.4803 | 0.0534 | 0.4803 | 0.0535 | 0.4804 | 0.0536 | 0.4809 | 0.0535 | 0.48145 | 0.05345 | 0.48185 | 0.05345 | 0.4813 | 0.0528 | 0.481 | 0.0531 | 0.48065 | 0.05345 | 0.48025 | 0.05255 | 0.4803 | 0.0525 | 0.48065 | 0.05285 | 0.48125 | 0.05345 | 0.4812 | 0.0536 | 0.4813 | 0.0535 | 0.4817 | 0.0529 | 0.48095 | 0.05305 | 0.4806 | 0.0532 | 0.4808 | 0.0533 | 0.4815 | 0.0533 | 0.48145 | 0.05325 | 0.48105 | 0.05345 | 0.48205 | 0.05335 | 0.48215 | 0.05315 | 0.4818 | 0.0531 | 0.4814 | 0.0531 | 0.4819 | 0.0536 | 0.4821 | 0.0538 | 0.4814 | 0.0536 | 0.48145 | 0.05315 | 0.4816 | 0.053 | 0.4817 | 0.0534 | 0.4817 | 0.0529 | 0.48215 | 0.05295 | 0.4827 | 0.0536 | 0.4821 | 0.054 | 0.4818 | 0.0539 | 0.4817 | 0.0534 | 0.4819 | 0.0525 | 0.48245 | 0.05325 | 0.4827 | 0.0542 | 0.48205 | 0.05355 | 0.48165 | 0.05355 | 0.4815 | 0.0538 | 0.4818 | 0.0542 | 0.4813 | 0.0536 | 0.48105 | 0.05345 | 0.48145 | 0.05405 | 0.48265 | 0.05415 | 0.483 | 0.0537 | 0.4824 | 0.053 | 0.48235 | 0.05335 | 0.48215 | 0.05335 | 0.48205 | 0.05325 | 0.48265 | 0.05365 | 0.4825 | 0.0531 | 0.48235 | 0.05255 | 0.4825 | 0.0537 | 0.48275 | 0.05315 | 0.4829 | 0.0524 | 0.48235 | 0.05275 | 0.4825 | 0.0528 | 0.4828 | 0.0529 | 0.4827 | 0.0535 | 0.48275 | 0.05325 | 0.48295 | 0.05325 | 0.4831 | 0.0537 | 0.48315 | 0.05265 | 0.4836 | 0.0528 | 0.484 | 0.0537 | 0.48315 | 0.05355 | 0.48315 | 0.05365 | 0.48335 | 0.05375 | 0.48295 | 0.05425 | 0.48325 | 0.05385 | 0.48375 | 0.05335 | 0.48365 | 0.05355 | 0.48325 | 0.05355 | 0.48305 | 0.05355 | 0.4833 | 0.0536 | 0.48365 | 0.05385 | 0.48365 | 0.05365 | 0.48335 | 0.05315 | 0.48295 | 0.05325 | 0.4829 | 0.0533 | 0.48315 | 0.05315 | 0.48325 | 0.05315 | 0.48325 | 0.05325 | 0.48325 | 0.05335 | 0.4834 | 0.0532 | 0.48365 | 0.05325 | 0.4837 | 0.0535 | 0.4831 | 0.0542 | 0.4832 | 0.0541 | 0.48355 | 0.05375 | 0.48405 | 0.05365 | 0.48415 | 0.05415 | 0.4839 | 0.0541 | 0.4834 | 0.0533 | 0.4833 | 0.0533 | 0.4835 | 0.0531 | 0.48405 | 0.05265 | 0.48415 | 0.05365 | 0.48445 | 0.05395 | 0.48465 | 0.05365 | 0.48375 | 0.05345 | 0.48345 | 0.05325 | 0.48365 | 0.05315 | 0.4843 | 0.0534 | 0.48375 | 0.05345 | 0.48345 | 0.05345 | 0.48435 | 0.05305 | 0.48405 | 0.05335 | 0.484 | 0.0537 | 0.48455 | 0.05385 | 0.48415 | 0.05295 | 0.484 | 0.0528 | 0.48415 | 0.05325 | 0.48465 | 0.05295 | 0.485 | 0.0533 | 0.48495 | 0.05395 | 0.48475 | 0.05375 | 0.48445 | 0.05365 | 0.48425 | 0.05365 | 0.4844 | 0.054 | 0.4846 | 0.0538 | 0.4848 | 0.0536 | 0.4848 | 0.0536 | 0.48465 | 0.05385 | 0.4846 | 0.054 | 0.48495 | 0.05395 | 0.48465 | 0.05335 | 0.4847 | 0.053 | 0.48505 | 0.05285 | 0.4849 | 0.0536 | 0.4849 | 0.0537 | 0.48515 | 0.05345 | 0.48475 | 0.05385 | 0.48465 | 0.05375 | 0.48475 | 0.05355 | 0.4847 | 0.054 | 0.48495 | 0.05375 | 0.4852 | 0.0533 | 0.4849 | 0.0528 | 0.4849 | 0.0533 | 0.485 | 0.0539 | 0.4853 | 0.0544 | 0.48545 | 0.05405 | 0.48545 | 0.05365 | 0.4853 | 0.0532 | 0.4852 | 0.0533 | 0.4856 | 0.0535 | 0.4861 | 0.0537 | 0.4853 | 0.0536 | 0.485 | 0.0535 | 0.4851 | 0.0534 | 0.4855 | 0.0538 | 0.48595 | 0.05375 | 0.48595 | 0.05365 | 0.4849 | 0.0539 | 0.4852 | 0.054 | 0.48535 | 0.05385 | 0.4849 | 0.0538 | 0.4851 | 0.0536 | 0.48545 | 0.05375 | 0.4857 | 0.0543 | 0.4854 | 0.0549 | 0.48555 | 0.05475 | 0.48605 | 0.05415 | 0.48595 | 0.05385 | 0.4857 | 0.054 | 0.4854 | 0.0541 | 0.48585 | 0.05305 | 0.4858 | 0.0533 | 0.5393 | 0 | 0.5392 | 0
522 | 0.47865 | 0.05325 | 0.4788 | 0.0531 | 0.4789 | 0.0528 | 0.4789 | 0.0525 | 0.4789 | 0.0528 | 0.47895 | 0.05295 | 0.47905 | 0.05305 | 0.47925 | 0.05315 | 0.479 | 0.053 | 0.47885 | 0.05295 | 0.4793 | 0.0532 | 0.4795 | 0.0537 | 0.47955 | 0.05385 | 0.47965 | 0.05325 | 0.48 | 0.0528 | 0.4802 | 0.0529 | 0.48015 | 0.05385 | 0.47955 | 0.05355 | 0.47935 | 0.05305 | 0.47975 | 0.05225 | 0.4795 | 0.0532 | 0.4792 | 0.0535 | 0.479 | 0.0534 | 0.4792 | 0.0531 | 0.4796 | 0.0535 | 0.47985 | 0.05385 | 0.4799 | 0.0535 | 0.47975 | 0.05335 | 0.47965 | 0.05325 | 0.4799 | 0.0532 | 0.4803 | 0.0535 | 0.4803 | 0.0537 | 0.47975 | 0.05375 | 0.47995 | 0.05275 | 0.4801 | 0.0527 | 0.4798 | 0.0537 | 0.48 | 0.0534 | 0.48025 | 0.05325 | 0.4806 | 0.0532 | 0.48055 | 0.05335 | 0.48045 | 0.05315 | 0.48045 | 0.05285 | 0.4804 | 0.0529 | 0.48025 | 0.05345 | 0.48005 | 0.05375 | 0.48 | 0.0533 | 0.4802 | 0.0531 | 0.4803 | 0.0531 | 0.48005 | 0.05345 | 0.48 | 0.0529 | 0.4803 | 0.0528 | 0.48075 | 0.05305 | 0.4807 | 0.0534 | 0.4807 | 0.0535 | 0.48065 | 0.05345 | 0.48065 | 0.05355 | 0.48045 | 0.05335 | 0.4804 | 0.0531 | 0.4808 | 0.0531 | 0.48065 | 0.05315 | 0.48055 | 0.05325 | 0.4811 | 0.0535 | 0.4811 | 0.0533 | 0.48095 | 0.05305 | 0.48065 | 0.05295 | 0.48075 | 0.05355 | 0.48095 | 0.05355 | 0.4813 | 0.0527 | 0.48115 | 0.05355 | 0.48105 | 0.05395 | 0.48125 | 0.05395 | 0.48135 | 0.05385 | 0.48145 | 0.05345 | 0.48145 | 0.05305 | 0.48095 | 0.05345 | 0.4809 | 0.0536 | 0.48125 | 0.05355 | 0.48195 | 0.05285 | 0.48165 | 0.05325 | 0.48125 | 0.05365 | 0.48155 | 0.05335 | 0.4815 | 0.0538 | 0.48155 | 0.05375 | 0.4818 | 0.0531 | 0.4817 | 0.0536 | 0.48135 | 0.05375 | 0.4809 | 0.0537 | 0.48125 | 0.05325 | 0.48145 | 0.05355 | 0.4813 | 0.054 | 0.48125 | 0.05275 | 0.48125 | 0.05315 | 0.4813 | 0.054 | 0.48185 | 0.05395 | 0.48185 | 0.05355 | 0.48195 | 0.05315 | 0.48235 | 0.05325 | 0.4821 | 0.0536 | 0.48195 | 0.05385 | 0.4821 | 0.0536 | 0.48195 | 0.05375 | 0.48185 | 0.05405 | 0.48175 | 0.05435 | 0.4824 | 0.0539 | 0.48255 | 0.05345 | 0.48245 | 0.05315 | 0.4825 | 0.0535 | 0.48195 | 0.05375 | 0.48165 | 0.05405 | 0.48215 | 0.05435 | 0.48275 | 0.05435 | 0.4828 | 0.0539 | 0.48185 | 0.05325 | 0.482 | 0.0534 | 0.48205 | 0.05335 | 0.4818 | 0.0529 | 0.4825 | 0.0535 | 0.4828 | 0.0537 | 0.4829 | 0.0537 | 0.48255 | 0.05385 | 0.48235 | 0.05355 | 0.48245 | 0.05315 | 0.4833 | 0.0536 | 0.48325 | 0.05395 | 0.48285 | 0.05425 | 0.48255 | 0.05395 | 0.48295 | 0.05375 | 0.48315 | 0.05355 | 0.48265 | 0.05345 | 0.48215 | 0.05385 | 0.4821 | 0.0541 | 0.48285 | 0.05375 | 0.48265 | 0.05315 | 0.48275 | 0.05305 | 0.483 | 0.0533 | 0.4828 | 0.0541 | 0.4829 | 0.0543 | 0.4832 | 0.054 | 0.48295 | 0.05365 | 0.48275 | 0.05345 | 0.4827 | 0.0534 | 0.48285 | 0.05335 | 0.48305 | 0.05335 | 0.48325 | 0.05335 | 0.4832 | 0.0534 | 0.48295 | 0.05325 | 0.483 | 0.0534 | 0.4833 | 0.0539 | 0.48315 | 0.05385 | 0.48335 | 0.05385 | 0.4838 | 0.0537 | 0.4833 | 0.0535 | 0.48315 | 0.05335 | 0.48335 | 0.05335 | 0.48365 | 0.05395 | 0.4834 | 0.0538 | 0.4831 | 0.0536 | 0.48335 | 0.05385 | 0.48335 | 0.05385 | 0.48325 | 0.05375 | 0.48305 | 0.05385 | 0.4835 | 0.0533 | 0.4837 | 0.0533 | 0.4832 | 0.0544 | 0.48345 | 0.05405 | 0.4835 | 0.0539 | 0.48325 | 0.05405 | 0.4834 | 0.0543 | 0.4836 | 0.0541 | 0.48395 | 0.05365 | 0.48395 | 0.05355 | 0.48385 | 0.05325 | 0.4839 | 0.053 | 0.48415 | 0.05315 | 0.48425 | 0.05375 | 0.5382 | 0 | 0.5374 | 0
523 | 0.4767 | 0.0531 | 0.47625 | 0.05305 | 0.47635 | 0.05315 | 0.47695 | 0.05315 | 0.4769 | 0.053 | 0.47695 | 0.05305 | 0.477 | 0.0532 | 0.477 | 0.0532 | 0.47705 | 0.05315 | 0.4772 | 0.0532 | 0.47715 | 0.05325 | 0.47695 | 0.05325 | 0.4769 | 0.0533 | 0.4769 | 0.0534 | 0.47695 | 0.05345 | 0.4771 | 0.0531 | 0.4774 | 0.0522 | 0.478 | 0.0526 | 0.4777 | 0.0529 | 0.47665 | 0.05335 | 0.4774 | 0.0534 | 0.4778 | 0.0535 | 0.4778 | 0.0536 | 0.4772 | 0.0532 | 0.47715 | 0.05315 | 0.47735 | 0.05325 | 0.4777 | 0.0532 | 0.4776 | 0.0533 | 0.47745 | 0.05345 | 0.47755 | 0.05345 | 0.4779 | 0.0534 | 0.4781 | 0.0535 | 0.478 | 0.0537 | 0.4782 | 0.0535 | 0.478 | 0.0534 | 0.4774 | 0.0535 | 0.4779 | 0.0529 | 0.4779 | 0.0527 | 0.47765 | 0.05285 | 0.4779 | 0.0533 | 0.478 | 0.0534 | 0.4782 | 0.0533 | 0.47845 | 0.05315 | 0.4781 | 0.053 | 0.47785 | 0.05315 | 0.47825 | 0.05365 | 0.4781 | 0.0533 | 0.47815 | 0.05315 | 0.47835 | 0.05345 | 0.4787 | 0.0533 | 0.4787 | 0.0531 | 0.47835 | 0.05315 | 0.47865 | 0.05365 | 0.4785 | 0.0534 | 0.4782 | 0.0529 | 0.47845 | 0.05295 | 0.47865 | 0.05315 | 0.47875 | 0.05335 | 0.4787 | 0.0532 | 0.47845 | 0.05305 | 0.4783 | 0.0531 | 0.4787 | 0.0534 | 0.4783 | 0.0532 | 0.4781 | 0.0531 | 0.4786 | 0.053 | 0.47875 | 0.05315 | 0.47875 | 0.05325 | 0.47875 | 0.05345 | 0.47905 | 0.05335 | 0.479 | 0.0532 | 0.47865 | 0.05315 | 0.47915 | 0.05335 | 0.47935 | 0.05365 | 0.4793 | 0.0539 | 0.4793 | 0.0535 | 0.4793 | 0.0536 | 0.47925 | 0.05365 | 0.4792 | 0.0533 | 0.47955 | 0.05305 | 0.4797 | 0.053 | 0.47925 | 0.05335 | 0.4795 | 0.0532 | 0.47945 | 0.05305 | 0.47885 | 0.05305 | 0.4787 | 0.0536 | 0.4788 | 0.0538 | 0.4792 | 0.0536 | 0.4798 | 0.0532 | 0.47975 | 0.05325 | 0.4793 | 0.0536 | 0.47915 | 0.05355 | 0.47905 | 0.05335 | 0.47915 | 0.05315 | 0.4797 | 0.0536 | 0.47975 | 0.05355 | 0.4797 | 0.0534 | 0.4796 | 0.0535 | 0.4797 | 0.0537 | 0.4798 | 0.0535 | 0.48005 | 0.05275 | 0.47995 | 0.05345 | 0.47975 | 0.05355 | 0.47965 | 0.05295 | 0.4798 | 0.0529 | 0.4797 | 0.0528 | 0.47965 | 0.05275 | 0.4803 | 0.053 | 0.48005 | 0.05305 | 0.4797 | 0.0532 | 0.48005 | 0.05345 | 0.4801 | 0.0534 | 0.48 | 0.0533 | 0.47985 | 0.05325 | 0.4801 | 0.0531 | 0.4801 | 0.0531 | 0.47945 | 0.05335 | 0.47935 | 0.05355 | 0.47985 | 0.05365 | 0.48075 | 0.05355 | 0.4804 | 0.0537 | 0.48035 | 0.05375 | 0.4805 | 0.0536 | 0.48065 | 0.05325 | 0.48045 | 0.05335 | 0.4803 | 0.0537 | 0.48095 | 0.05395 | 0.4809 | 0.0537 | 0.48075 | 0.05345 | 0.4807 | 0.0532 | 0.48075 | 0.05305 | 0.48095 | 0.05335 | 0.48135 | 0.05405 | 0.48075 | 0.05355 | 0.4808 | 0.0535 | 0.4811 | 0.0538 | 0.4802 | 0.0533 | 0.4806 | 0.0533 | 0.4816 | 0.0534 | 0.48185 | 0.05355 | 0.48185 | 0.05355 | 0.4817 | 0.0535 | 0.4813 | 0.0533 | 0.48115 | 0.05345 | 0.48105 | 0.05365 | 0.48105 | 0.05365 | 0.48135 | 0.05325 | 0.4816 | 0.0533 | 0.48155 | 0.05415 | 0.4813 | 0.0535 | 0.4812 | 0.0533 | 0.4811 | 0.0536 | 0.48145 | 0.05345 | 0.4816 | 0.0535 | 0.4815 | 0.0537 | 0.4815 | 0.0537 | 0.48145 | 0.05365 | 0.48145 | 0.05365 | 0.48145 | 0.05375 | 0.48135 | 0.05375 | 0.48125 | 0.05375 | 0.48115 | 0.05355 | 0.4813 | 0.0534 | 0.4815 | 0.0533 | 0.4818 | 0.0532 | 0.4821 | 0.0537 | 0.4819 | 0.0538 | 0.48135 | 0.05355 | 0.4813 | 0.0535 | 0.4814 | 0.0536 | 0.48165 | 0.05375 | 0.482 | 0.0538 | 0.48175 | 0.05385 | 0.48135 | 0.05395 | 0.4814 | 0.0538 | 0.48175 | 0.05395 | 0.5359 | 0 | 0.5352 | 0
524 | 0.47425 | 0.05305 | 0.47465 | 0.05295 | 0.4748 | 0.0529 | 0.47455 | 0.05305 | 0.4741 | 0.0528 | 0.4745 | 0.0531 | 0.47515 | 0.05345 | 0.47495 | 0.05355 | 0.47495 | 0.05345 | 0.4749 | 0.0531 | 0.47475 | 0.05245 | 0.47475 | 0.05265 | 0.47485 | 0.05305 | 0.47515 | 0.05325 | 0.47525 | 0.05285 | 0.475 | 0.0526 | 0.4743 | 0.0529 | 0.47465 | 0.05275 | 0.4751 | 0.0528 | 0.47555 | 0.05305 | 0.4754 | 0.0528 | 0.47535 | 0.05265 | 0.4755 | 0.0525 | 0.47515 | 0.05295 | 0.47515 | 0.05305 | 0.4752 | 0.053 | 0.4753 | 0.0529 | 0.4752 | 0.0527 | 0.47535 | 0.05275 | 0.4759 | 0.0531 | 0.476 | 0.0529 | 0.47605 | 0.05265 | 0.4758 | 0.0526 | 0.47535 | 0.05305 | 0.47525 | 0.05345 | 0.4756 | 0.0537 | 0.47575 | 0.05335 | 0.4757 | 0.0533 | 0.47565 | 0.05355 | 0.4764 | 0.0537 | 0.4763 | 0.0534 | 0.47585 | 0.05305 | 0.4753 | 0.0532 | 0.47565 | 0.05315 | 0.476 | 0.0529 | 0.4756 | 0.0527 | 0.4756 | 0.0529 | 0.47565 | 0.05305 | 0.4758 | 0.0529 | 0.47565 | 0.05315 | 0.47555 | 0.05325 | 0.4758 | 0.0531 | 0.476 | 0.0532 | 0.47595 | 0.05305 | 0.4758 | 0.0529 | 0.47575 | 0.05315 | 0.4762 | 0.0533 | 0.47685 | 0.05335 | 0.47695 | 0.05365 | 0.4763 | 0.0531 | 0.4758 | 0.0526 | 0.47615 | 0.05235 | 0.4764 | 0.0526 | 0.47665 | 0.05285 | 0.4768 | 0.0529 | 0.4769 | 0.0533 | 0.477 | 0.0534 | 0.47705 | 0.05315 | 0.47715 | 0.05315 | 0.4769 | 0.0532 | 0.47655 | 0.05335 | 0.477 | 0.0536 | 0.47665 | 0.05315 | 0.47625 | 0.05275 | 0.4771 | 0.0535 | 0.47685 | 0.05325 | 0.4766 | 0.053 | 0.47715 | 0.05315 | 0.47745 | 0.05365 | 0.4774 | 0.0539 | 0.47705 | 0.05335 | 0.47715 | 0.05325 | 0.477 | 0.0532 | 0.47665 | 0.05335 | 0.47695 | 0.05335 | 0.4771 | 0.0533 | 0.47705 | 0.05325 | 0.4768 | 0.0532 | 0.47655 | 0.05295 | 0.4765 | 0.0528 | 0.477 | 0.0536 | 0.47685 | 0.05355 | 0.4768 | 0.0532 | 0.47725 | 0.05275 | 0.47745 | 0.05275 | 0.47745 | 0.05285 | 0.4773 | 0.0529 | 0.47765 | 0.05305 | 0.47775 | 0.05315 | 0.4773 | 0.0534 | 0.4774 | 0.0531 | 0.4777 | 0.053 | 0.47815 | 0.05295 | 0.4775 | 0.0526 | 0.4776 | 0.0529 | 0.4779 | 0.0534 | 0.47745 | 0.05315 | 0.4776 | 0.0531 | 0.47775 | 0.05305 | 0.47775 | 0.05315 | 0.4776 | 0.0534 | 0.47785 | 0.05375 | 0.47885 | 0.05415 | 0.4783 | 0.054 | 0.47785 | 0.05375 | 0.47775 | 0.05325 | 0.478 | 0.0537 | 0.478 | 0.0535 | 0.47805 | 0.05275 | 0.4778 | 0.0531 | 0.47785 | 0.05335 | 0.4781 | 0.0535 | 0.47845 | 0.05335 | 0.47835 | 0.05305 | 0.47815 | 0.05285 | 0.4783 | 0.0527 | 0.47865 | 0.05305 | 0.4786 | 0.0532 | 0.47775 | 0.05285 | 0.47815 | 0.05295 | 0.4785 | 0.053 | 0.47865 | 0.05295 | 0.4781 | 0.053 | 0.47805 | 0.05315 | 0.47845 | 0.05335 | 0.478 | 0.0529 | 0.4783 | 0.0533 | 0.47875 | 0.05405 | 0.47845 | 0.05365 | 0.4786 | 0.0535 | 0.47885 | 0.05345 | 0.47885 | 0.05355 | 0.47885 | 0.05365 | 0.47885 | 0.05375 | 0.47885 | 0.05395 | 0.4788 | 0.0535 | 0.47885 | 0.05335 | 0.47905 | 0.05365 | 0.4787 | 0.0536 | 0.47865 | 0.05355 | 0.4788 | 0.0536 | 0.47865 | 0.05385 | 0.47845 | 0.05365 | 0.4783 | 0.0533 | 0.479 | 0.0533 | 0.47885 | 0.05315 | 0.47835 | 0.05305 | 0.47825 | 0.05285 | 0.4784 | 0.0533 | 0.4786 | 0.0536 | 0.47885 | 0.05335 | 0.479 | 0.0538 | 0.47915 | 0.05415 | 0.4794 | 0.0539 | 0.47955 | 0.05375 | 0.4796 | 0.0537 | 0.4797 | 0.0537 | 0.4798 | 0.054 | 0.47965 | 0.05385 | 0.4794 | 0.0534 | 0.47905 | 0.05345 | 0.47915 | 0.05335 | 0.47935 | 0.05315 | 0.47895 | 0.05315 | 0.47915 | 0.05355 | 0.533 | 0 | 0.5326 | 0
525 | 0.47215 | 0.05275 | 0.47235 | 0.05255 | 0.4722 | 0.0527 | 0.47165 | 0.05315 | 0.47225 | 0.05305 | 0.47245 | 0.05305 | 0.47235 | 0.05315 | 0.47255 | 0.05275 | 0.47275 | 0.05295 | 0.47285 | 0.05325 | 0.4727 | 0.0532 | 0.47285 | 0.05305 | 0.4729 | 0.0528 | 0.4726 | 0.0526 | 0.47305 | 0.05285 | 0.47305 | 0.05285 | 0.47225 | 0.05245 | 0.47285 | 0.05285 | 0.47285 | 0.05295 | 0.47225 | 0.05285 | 0.4724 | 0.0525 | 0.4725 | 0.0523 | 0.47265 | 0.05235 | 0.4733 | 0.0529 | 0.4729 | 0.0531 | 0.47245 | 0.05325 | 0.4731 | 0.0531 | 0.47295 | 0.05285 | 0.47275 | 0.05285 | 0.4733 | 0.0533 | 0.47335 | 0.05325 | 0.4734 | 0.0531 | 0.4736 | 0.0529 | 0.4737 | 0.0535 | 0.47355 | 0.05345 | 0.47345 | 0.05275 | 0.4738 | 0.0529 | 0.47385 | 0.05305 | 0.47375 | 0.05325 | 0.4742 | 0.0531 | 0.4737 | 0.0527 | 0.47315 | 0.05255 | 0.4737 | 0.0531 | 0.47375 | 0.05315 | 0.47355 | 0.05295 | 0.47345 | 0.05255 | 0.47315 | 0.05275 | 0.4735 | 0.053 | 0.4749 | 0.0531 | 0.47435 | 0.05225 | 0.4743 | 0.0524 | 0.47465 | 0.05335 | 0.4737 | 0.0532 | 0.4736 | 0.0532 | 0.474 | 0.053 | 0.4738 | 0.0528 | 0.4737 | 0.0526 | 0.4736 | 0.0525 | 0.47355 | 0.05255 | 0.47325 | 0.05285 | 0.4734 | 0.0533 | 0.47475 | 0.05365 | 0.47445 | 0.05325 | 0.47395 | 0.05305 | 0.4737 | 0.0533 | 0.47405 | 0.05345 | 0.47435 | 0.05345 | 0.4746 | 0.0532 | 0.4746 | 0.0526 | 0.47465 | 0.05265 | 0.47445 | 0.05315 | 0.47395 | 0.05385 | 0.47435 | 0.05375 | 0.47525 | 0.05305 | 0.47485 | 0.05285 | 0.4744 | 0.0526 | 0.47425 | 0.05255 | 0.47475 | 0.05275 | 0.4746 | 0.0525 | 0.47465 | 0.05265 | 0.4748 | 0.0536 | 0.47455 | 0.05305 | 0.47465 | 0.05295 | 0.47475 | 0.05345 | 0.4743 | 0.0538 | 0.4745 | 0.0539 | 0.47505 | 0.05365 | 0.4749 | 0.0536 | 0.47495 | 0.05315 | 0.4751 | 0.0526 | 0.47475 | 0.05275 | 0.475 | 0.0533 | 0.4752 | 0.0536 | 0.47475 | 0.05285 | 0.4749 | 0.0521 | 0.4752 | 0.052 | 0.47495 | 0.05325 | 0.4749 | 0.0534 | 0.47495 | 0.05345 | 0.475 | 0.0534 | 0.47515 | 0.05325 | 0.4754 | 0.0532 | 0.4755 | 0.0533 | 0.4749 | 0.0532 | 0.4747 | 0.0531 | 0.4748 | 0.053 | 0.47495 | 0.05375 | 0.4752 | 0.0538 | 0.47545 | 0.05345 | 0.47545 | 0.05295 | 0.4757 | 0.0529 | 0.4757 | 0.0531 | 0.4752 | 0.0538 | 0.47565 | 0.05335 | 0.476 | 0.0531 | 0.47565 | 0.05345 | 0.4762 | 0.0533 | 0.47615 | 0.05325 | 0.4756 | 0.0535 | 0.4756 | 0.0537 | 0.47555 | 0.05345 | 0.4756 | 0.0531 | 0.47575 | 0.05285 | 0.4759 | 0.0529 | 0.47595 | 0.05295 | 0.47625 | 0.05245 | 0.47615 | 0.05315 | 0.47585 | 0.05365 | 0.47555 | 0.05315 | 0.4759 | 0.0531 | 0.4761 | 0.0532 | 0.476 | 0.0536 | 0.4756 | 0.0532 | 0.47565 | 0.05315 | 0.47605 | 0.05335 | 0.47635 | 0.05405 | 0.4764 | 0.0539 | 0.47645 | 0.05335 | 0.4767 | 0.0533 | 0.4765 | 0.0532 | 0.47615 | 0.05305 | 0.4759 | 0.0526 | 0.4761 | 0.0529 | 0.4763 | 0.0533 | 0.4765 | 0.0532 | 0.47685 | 0.05295 | 0.4769 | 0.0528 | 0.4765 | 0.0529 | 0.47665 | 0.05355 | 0.47675 | 0.05355 | 0.47695 | 0.05285 | 0.47645 | 0.05325 | 0.47655 | 0.05325 | 0.47705 | 0.05295 | 0.47675 | 0.05345 | 0.477 | 0.0538 | 0.47745 | 0.05375 | 0.4773 | 0.0535 | 0.4771 | 0.0535 | 0.47695 | 0.05365 | 0.477 | 0.0538 | 0.47695 | 0.05345 | 0.47685 | 0.05335 | 0.4768 | 0.0537 | 0.47735 | 0.05375 | 0.47745 | 0.05365 | 0.47715 | 0.05345 | 0.4775 | 0.0531 | 0.47745 | 0.05335 | 0.47705 | 0.05405 | 0.47715 | 0.05375 | 0.47685 | 0.05345 | 0.4766 | 0.0533 | 0.47725 | 0.05325 | 0.47725 | 0.05335 | 0.5306 | 0 | 0.5305 | 0
526 | 0.4698 | 0.0526 | 0.4701 | 0.0518 | 0.4704 | 0.0517 | 0.47065 | 0.05215 | 0.4705 | 0.0524 | 0.4703 | 0.0526 | 0.47015 | 0.05285 | 0.46965 | 0.05345 | 0.47005 | 0.05375 | 0.4706 | 0.0536 | 0.47045 | 0.05265 | 0.47025 | 0.05265 | 0.47005 | 0.05265 | 0.47025 | 0.05205 | 0.47035 | 0.05215 | 0.4701 | 0.0522 | 0.46965 | 0.05205 | 0.47045 | 0.05225 | 0.4706 | 0.0524 | 0.47 | 0.0529 | 0.47025 | 0.05305 | 0.47055 | 0.05295 | 0.47095 | 0.05265 | 0.4709 | 0.0528 | 0.471 | 0.0531 | 0.47105 | 0.05315 | 0.47075 | 0.05235 | 0.4709 | 0.0532 | 0.4708 | 0.0538 | 0.47055 | 0.05285 | 0.471 | 0.0529 | 0.4711 | 0.0528 | 0.4708 | 0.0523 | 0.47105 | 0.05285 | 0.47105 | 0.05305 | 0.4708 | 0.053 | 0.47075 | 0.05295 | 0.47095 | 0.05295 | 0.4713 | 0.0529 | 0.4709 | 0.0531 | 0.4711 | 0.0529 | 0.4716 | 0.0526 | 0.47185 | 0.05265 | 0.4716 | 0.0527 | 0.47135 | 0.05275 | 0.47145 | 0.05265 | 0.4719 | 0.0534 | 0.4722 | 0.0535 | 0.4722 | 0.0526 | 0.4717 | 0.0525 | 0.47145 | 0.05255 | 0.4715 | 0.0526 | 0.4712 | 0.0529 | 0.47135 | 0.05315 | 0.47175 | 0.05335 | 0.4724 | 0.0534 | 0.47225 | 0.05335 | 0.4717 | 0.0533 | 0.47115 | 0.05265 | 0.4712 | 0.0527 | 0.47145 | 0.05295 | 0.4717 | 0.0533 | 0.4719 | 0.0532 | 0.4721 | 0.053 | 0.47215 | 0.05275 | 0.4726 | 0.0533 | 0.47225 | 0.05295 | 0.47115 | 0.05165 | 0.4712 | 0.053 | 0.47155 | 0.05315 | 0.47245 | 0.05235 | 0.4725 | 0.0526 | 0.4723 | 0.0526 | 0.47205 | 0.05255 | 0.47165 | 0.05265 | 0.47185 | 0.05305 | 0.47185 | 0.05315 | 0.47145 | 0.05235 | 0.4718 | 0.0531 | 0.47225 | 0.05355 | 0.47285 | 0.05315 | 0.47245 | 0.05325 | 0.47185 | 0.05305 | 0.4711 | 0.0526 | 0.47235 | 0.05305 | 0.4725 | 0.0532 | 0.4719 | 0.0534 | 0.47215 | 0.05365 | 0.4721 | 0.0531 | 0.4721 | 0.0525 | 0.4726 | 0.0528 | 0.4728 | 0.0529 | 0.47285 | 0.05295 | 0.4726 | 0.053 | 0.4721 | 0.0528 | 0.47205 | 0.05265 | 0.47275 | 0.05255 | 0.47275 | 0.05245 | 0.473 | 0.0526 | 0.47365 | 0.05275 | 0.4729 | 0.0529 | 0.4726 | 0.0531 | 0.4727 | 0.0531 | 0.47315 | 0.05305 | 0.47355 | 0.05355 | 0.47375 | 0.05405 | 0.47335 | 0.05355 | 0.47315 | 0.05275 | 0.4731 | 0.0523 | 0.47255 | 0.05315 | 0.47255 | 0.05335 | 0.47265 | 0.05325 | 0.47295 | 0.05275 | 0.473 | 0.053 | 0.4727 | 0.0528 | 0.47225 | 0.05205 | 0.4733 | 0.0529 | 0.4737 | 0.0535 | 0.4736 | 0.0537 | 0.47365 | 0.05295 | 0.4735 | 0.0524 | 0.47335 | 0.05235 | 0.47345 | 0.05355 | 0.47335 | 0.05355 | 0.47335 | 0.05315 | 0.4734 | 0.0534 | 0.4734 | 0.0528 | 0.4736 | 0.0524 | 0.4736 | 0.0529 | 0.4735 | 0.0532 | 0.4735 | 0.053 | 0.4737 | 0.0523 | 0.4744 | 0.0534 | 0.47435 | 0.05375 | 0.47375 | 0.05345 | 0.4735 | 0.0533 | 0.4736 | 0.0532 | 0.4738 | 0.053 | 0.4738 | 0.0529 | 0.47445 | 0.05295 | 0.47485 | 0.05295 | 0.4738 | 0.0532 | 0.47425 | 0.05345 | 0.4747 | 0.0536 | 0.4742 | 0.054 | 0.47385 | 0.05295 | 0.47375 | 0.05245 | 0.47385 | 0.05315 | 0.474 | 0.0535 | 0.47425 | 0.05345 | 0.4747 | 0.0529 | 0.4742 | 0.0528 | 0.4742 | 0.0531 | 0.4742 | 0.0535 | 0.4733 | 0.0527 | 0.47365 | 0.05345 | 0.47415 | 0.05425 | 0.4739 | 0.0532 | 0.4744 | 0.0529 | 0.47485 | 0.05285 | 0.47435 | 0.05305 | 0.4746 | 0.0533 | 0.4746 | 0.0534 | 0.4741 | 0.0537 | 0.47435 | 0.05315 | 0.4746 | 0.0529 | 0.4746 | 0.0531 | 0.4746 | 0.0539 | 0.4745 | 0.0542 | 0.47425 | 0.05405 | 0.47435 | 0.05305 | 0.47495 | 0.05295 | 0.47545 | 0.05315 | 0.47475 | 0.05315 | 0.47465 | 0.05345 | 0.5281 | 0 | 0.5277 | 0
527 | 0.46765 | 0.05245 | 0.46805 | 0.05235 | 0.46815 | 0.05275 | 0.4679 | 0.0536 | 0.46825 | 0.05285 | 0.4683 | 0.0527 | 0.4681 | 0.0529 | 0.46775 | 0.05235 | 0.4678 | 0.0523 | 0.4679 | 0.0525 | 0.4681 | 0.0529 | 0.4684 | 0.0529 | 0.46885 | 0.05285 | 0.4694 | 0.0527 | 0.46825 | 0.05215 | 0.4679 | 0.0523 | 0.46885 | 0.05335 | 0.46855 | 0.05295 | 0.46865 | 0.05305 | 0.4689 | 0.0536 | 0.46925 | 0.05285 | 0.4689 | 0.0526 | 0.4683 | 0.0528 | 0.4686 | 0.0535 | 0.4686 | 0.0534 | 0.4685 | 0.0531 | 0.4685 | 0.0531 | 0.4689 | 0.0528 | 0.4689 | 0.0525 | 0.4678 | 0.0524 | 0.468 | 0.0526 | 0.4685 | 0.0527 | 0.4691 | 0.0527 | 0.46915 | 0.05255 | 0.46915 | 0.05275 | 0.469 | 0.0532 | 0.46925 | 0.05255 | 0.46945 | 0.05245 | 0.46945 | 0.05265 | 0.4691 | 0.0524 | 0.4694 | 0.0527 | 0.46955 | 0.05305 | 0.4688 | 0.0529 | 0.4691 | 0.0531 | 0.4694 | 0.053 | 0.4692 | 0.0524 | 0.46905 | 0.05245 | 0.4691 | 0.0528 | 0.46935 | 0.05335 | 0.46935 | 0.05265 | 0.4694 | 0.0525 | 0.46935 | 0.05295 | 0.46975 | 0.05325 | 0.4697 | 0.0531 | 0.46945 | 0.05275 | 0.4693 | 0.0527 | 0.4698 | 0.0527 | 0.47035 | 0.05255 | 0.47 | 0.0524 | 0.4697 | 0.0529 | 0.46955 | 0.05325 | 0.47015 | 0.05285 | 0.46925 | 0.05255 | 0.46875 | 0.05275 | 0.4695 | 0.0533 | 0.47 | 0.0533 | 0.47025 | 0.05305 | 0.47015 | 0.05275 | 0.47025 | 0.05275 | 0.4703 | 0.0527 | 0.47025 | 0.05275 | 0.4697 | 0.0531 | 0.4698 | 0.0531 | 0.47035 | 0.05285 | 0.4707 | 0.053 | 0.47065 | 0.05315 | 0.4704 | 0.0532 | 0.4703 | 0.0527 | 0.47025 | 0.05265 | 0.4702 | 0.0528 | 0.47 | 0.0531 | 0.47005 | 0.05305 | 0.4701 | 0.053 | 0.4702 | 0.0529 | 0.47055 | 0.05285 | 0.4704 | 0.0527 | 0.46995 | 0.05275 | 0.47035 | 0.05325 | 0.47065 | 0.05345 | 0.47085 | 0.05325 | 0.4706 | 0.0528 | 0.4707 | 0.0528 | 0.4707 | 0.0529 | 0.4703 | 0.0529 | 0.4709 | 0.0532 | 0.47115 | 0.05315 | 0.4706 | 0.0527 | 0.4707 | 0.0529 | 0.4708 | 0.0532 | 0.47075 | 0.05345 | 0.4709 | 0.0528 | 0.47105 | 0.05255 | 0.4711 | 0.0527 | 0.47095 | 0.05345 | 0.47065 | 0.05335 | 0.4705 | 0.053 | 0.4712 | 0.0531 | 0.4713 | 0.0532 | 0.47105 | 0.05305 | 0.47085 | 0.05225 | 0.47125 | 0.05275 | 0.4714 | 0.0531 | 0.47135 | 0.05285 | 0.47115 | 0.05285 | 0.47115 | 0.05295 | 0.4714 | 0.0532 | 0.47135 | 0.05325 | 0.47135 | 0.05345 | 0.4715 | 0.0538 | 0.4718 | 0.0532 | 0.47155 | 0.05315 | 0.4711 | 0.0535 | 0.4715 | 0.0538 | 0.47145 | 0.05355 | 0.4713 | 0.0532 | 0.4712 | 0.0527 | 0.4712 | 0.0531 | 0.4713 | 0.0534 | 0.4718 | 0.0531 | 0.472 | 0.0532 | 0.4721 | 0.0534 | 0.47195 | 0.05355 | 0.4716 | 0.0532 | 0.47135 | 0.05315 | 0.47105 | 0.05345 | 0.47185 | 0.05365 | 0.47205 | 0.05335 | 0.47195 | 0.05295 | 0.47175 | 0.05335 | 0.4714 | 0.0533 | 0.4712 | 0.0532 | 0.47165 | 0.05305 | 0.4718 | 0.0529 | 0.472 | 0.0529 | 0.4724 | 0.053 | 0.4722 | 0.0529 | 0.472 | 0.053 | 0.4717 | 0.0536 | 0.47185 | 0.05365 | 0.4722 | 0.0536 | 0.47265 | 0.05335 | 0.47215 | 0.05295 | 0.4724 | 0.053 | 0.47295 | 0.05315 | 0.47315 | 0.05325 | 0.4732 | 0.0532 | 0.4732 | 0.0531 | 0.47315 | 0.05285 | 0.47265 | 0.05315 | 0.4722 | 0.0535 | 0.4723 | 0.0534 | 0.47215 | 0.05335 | 0.4722 | 0.0534 | 0.47265 | 0.05325 | 0.47225 | 0.05315 | 0.4721 | 0.0532 | 0.47225 | 0.05325 | 0.47285 | 0.05355 | 0.47245 | 0.05345 | 0.4717 | 0.0534 | 0.47295 | 0.05315 | 0.4728 | 0.0533 | 0.47225 | 0.05355 | 0.4732 | 0.0527 | 0.47315 | 0.05295 | 0.5262 | 0 | 0.5258 | 0
528 | 0.46525 | 0.05245 | 0.46475 | 0.05185 | 0.46505 | 0.05195 | 0.46575 | 0.05255 | 0.46515 | 0.05245 | 0.4653 | 0.0525 | 0.4657 | 0.0525 | 0.4655 | 0.0528 | 0.46555 | 0.05255 | 0.4658 | 0.0522 | 0.4659 | 0.0522 | 0.46605 | 0.05245 | 0.4661 | 0.0527 | 0.46615 | 0.05275 | 0.46635 | 0.05305 | 0.4663 | 0.0532 | 0.4658 | 0.0531 | 0.466 | 0.0527 | 0.4659 | 0.0526 | 0.46555 | 0.05295 | 0.46585 | 0.05245 | 0.46595 | 0.05255 | 0.46575 | 0.05295 | 0.4655 | 0.0521 | 0.4657 | 0.0521 | 0.466 | 0.0524 | 0.4661 | 0.0526 | 0.46615 | 0.05235 | 0.4662 | 0.0523 | 0.46605 | 0.05275 | 0.4659 | 0.0522 | 0.46605 | 0.05175 | 0.46625 | 0.05165 | 0.466 | 0.0525 | 0.466 | 0.0527 | 0.46655 | 0.05205 | 0.4666 | 0.0523 | 0.46645 | 0.05245 | 0.4663 | 0.0525 | 0.4667 | 0.0523 | 0.4667 | 0.0526 | 0.46655 | 0.05305 | 0.46675 | 0.05285 | 0.4664 | 0.0526 | 0.4661 | 0.0525 | 0.4661 | 0.0525 | 0.46645 | 0.05235 | 0.46645 | 0.05225 | 0.46575 | 0.05235 | 0.466 | 0.0523 | 0.4664 | 0.0523 | 0.4668 | 0.0523 | 0.467 | 0.0528 | 0.4669 | 0.0529 | 0.4668 | 0.0527 | 0.4673 | 0.0529 | 0.46735 | 0.05295 | 0.4673 | 0.053 | 0.46785 | 0.05255 | 0.46725 | 0.05225 | 0.46665 | 0.05215 | 0.4671 | 0.0519 | 0.4671 | 0.0526 | 0.4672 | 0.0531 | 0.4678 | 0.0528 | 0.46735 | 0.05275 | 0.467 | 0.0527 | 0.46685 | 0.05255 | 0.4668 | 0.0531 | 0.4669 | 0.053 | 0.46725 | 0.05235 | 0.46735 | 0.05215 | 0.46755 | 0.05235 | 0.4677 | 0.0527 | 0.46775 | 0.05275 | 0.4675 | 0.0527 | 0.46725 | 0.05255 | 0.46735 | 0.05235 | 0.46735 | 0.05295 | 0.46735 | 0.05335 | 0.46755 | 0.05315 | 0.4676 | 0.053 | 0.4678 | 0.0528 | 0.4683 | 0.0526 | 0.46785 | 0.05275 | 0.4676 | 0.0527 | 0.46765 | 0.05255 | 0.46785 | 0.05275 | 0.468 | 0.0529 | 0.46805 | 0.05295 | 0.4679 | 0.0526 | 0.46805 | 0.05255 | 0.4682 | 0.0526 | 0.4681 | 0.0528 | 0.4678 | 0.0525 | 0.4677 | 0.0523 | 0.46775 | 0.05245 | 0.46795 | 0.05215 | 0.46815 | 0.05225 | 0.46825 | 0.05275 | 0.4682 | 0.0525 | 0.4682 | 0.0525 | 0.4682 | 0.0526 | 0.46795 | 0.05235 | 0.4679 | 0.0524 | 0.4679 | 0.0526 | 0.4679 | 0.0527 | 0.4684 | 0.0524 | 0.4689 | 0.0522 | 0.4689 | 0.0527 | 0.4686 | 0.0528 | 0.4685 | 0.0529 | 0.46885 | 0.05325 | 0.46845 | 0.05275 | 0.4683 | 0.0525 | 0.46845 | 0.05255 | 0.46875 | 0.05295 | 0.46865 | 0.05295 | 0.4682 | 0.0527 | 0.46805 | 0.05325 | 0.46815 | 0.05325 | 0.4686 | 0.0528 | 0.46885 | 0.05255 | 0.46855 | 0.05245 | 0.4683 | 0.0526 | 0.46885 | 0.05265 | 0.46925 | 0.05285 | 0.4692 | 0.0529 | 0.46855 | 0.05285 | 0.46845 | 0.05275 | 0.46875 | 0.05285 | 0.46935 | 0.05335 | 0.46915 | 0.05295 | 0.46905 | 0.05295 | 0.4691 | 0.0533 | 0.4692 | 0.0533 | 0.4693 | 0.0531 | 0.46935 | 0.05295 | 0.46925 | 0.05275 | 0.4691 | 0.0526 | 0.4691 | 0.0526 | 0.4693 | 0.0532 | 0.4695 | 0.053 | 0.46975 | 0.05275 | 0.4698 | 0.0529 | 0.4696 | 0.053 | 0.4694 | 0.0532 | 0.46925 | 0.05345 | 0.46975 | 0.05305 | 0.47 | 0.0527 | 0.46975 | 0.05255 | 0.46955 | 0.05265 | 0.4695 | 0.0529 | 0.46955 | 0.05325 | 0.4698 | 0.053 | 0.4698 | 0.053 | 0.46965 | 0.05315 | 0.46965 | 0.05315 | 0.4695 | 0.053 | 0.46945 | 0.05295 | 0.4696 | 0.0529 | 0.4695 | 0.0528 | 0.4694 | 0.0528 | 0.4692 | 0.053 | 0.46925 | 0.05275 | 0.46955 | 0.05295 | 0.47 | 0.0536 | 0.4699 | 0.0533 | 0.47 | 0.0532 | 0.47005 | 0.05315 | 0.4697 | 0.0529 | 0.4698 | 0.0527 | 0.47005 | 0.05255 | 0.47 | 0.0527 | 0.46985 | 0.05285 | 0.5228 | 0 | 0.5226 | 0
529 | 0.4628 | 0.0524 | 0.46285 | 0.05195 | 0.4629 | 0.0519 | 0.46295 | 0.05205 | 0.4631 | 0.0524 | 0.46305 | 0.05225 | 0.4631 | 0.0519 | 0.4634 | 0.0523 | 0.46335 | 0.05245 | 0.4632 | 0.0525 | 0.46335 | 0.05225 | 0.4635 | 0.0524 | 0.4635 | 0.0525 | 0.4631 | 0.0524 | 0.4637 | 0.0527 | 0.464 | 0.0529 | 0.46395 | 0.05315 | 0.46365 | 0.05245 | 0.4635 | 0.0523 | 0.4635 | 0.0527 | 0.46395 | 0.05225 | 0.46415 | 0.05225 | 0.464 | 0.0526 | 0.46385 | 0.05275 | 0.46375 | 0.05255 | 0.4637 | 0.0523 | 0.46395 | 0.05235 | 0.464 | 0.0524 | 0.464 | 0.0524 | 0.46395 | 0.05195 | 0.46425 | 0.05205 | 0.4644 | 0.0523 | 0.46405 | 0.05285 | 0.464 | 0.0525 | 0.46425 | 0.05235 | 0.46465 | 0.05245 | 0.464 | 0.0528 | 0.464 | 0.0528 | 0.46435 | 0.05235 | 0.46415 | 0.05245 | 0.4641 | 0.0526 | 0.4643 | 0.0527 | 0.4646 | 0.0525 | 0.46485 | 0.05295 | 0.46465 | 0.05315 | 0.46405 | 0.05245 | 0.46435 | 0.05255 | 0.46445 | 0.05255 | 0.46425 | 0.05225 | 0.4646 | 0.0533 | 0.46485 | 0.05335 | 0.46515 | 0.05245 | 0.46485 | 0.05235 | 0.4645 | 0.0527 | 0.46415 | 0.05335 | 0.46455 | 0.05255 | 0.46475 | 0.05265 | 0.46475 | 0.05305 | 0.46485 | 0.05325 | 0.4647 | 0.0529 | 0.46465 | 0.05265 | 0.4649 | 0.0528 | 0.46495 | 0.05295 | 0.46485 | 0.05295 | 0.4647 | 0.0527 | 0.4646 | 0.0528 | 0.46505 | 0.05305 | 0.466 | 0.0535 | 0.46525 | 0.05305 | 0.46495 | 0.05295 | 0.4649 | 0.053 | 0.465 | 0.0533 | 0.465 | 0.0532 | 0.46505 | 0.05295 | 0.4653 | 0.0529 | 0.4653 | 0.0524 | 0.46535 | 0.05195 | 0.46515 | 0.05225 | 0.46515 | 0.05245 | 0.46525 | 0.05275 | 0.4655 | 0.0531 | 0.46545 | 0.05295 | 0.4655 | 0.0529 | 0.4655 | 0.053 | 0.46555 | 0.05285 | 0.46525 | 0.05245 | 0.4649 | 0.052 | 0.46565 | 0.05195 | 0.46575 | 0.05225 | 0.46545 | 0.05275 | 0.46555 | 0.05235 | 0.46565 | 0.05255 | 0.46565 | 0.05295 | 0.4655 | 0.053 | 0.46575 | 0.05285 | 0.46605 | 0.05285 | 0.4658 | 0.0533 | 0.4658 | 0.0532 | 0.46595 | 0.05295 | 0.46615 | 0.05265 | 0.46585 | 0.05275 | 0.46575 | 0.05285 | 0.46585 | 0.05295 | 0.4653 | 0.0527 | 0.4653 | 0.0527 | 0.4655 | 0.0528 | 0.4658 | 0.0529 | 0.4663 | 0.053 | 0.4667 | 0.0529 | 0.4665 | 0.0528 | 0.4665 | 0.053 | 0.46635 | 0.05325 | 0.466 | 0.0533 | 0.46565 | 0.05335 | 0.4657 | 0.053 | 0.4662 | 0.0522 | 0.46625 | 0.05235 | 0.4664 | 0.0524 | 0.46665 | 0.05225 | 0.4663 | 0.0528 | 0.4663 | 0.0529 | 0.46645 | 0.05275 | 0.4661 | 0.0532 | 0.4661 | 0.053 | 0.4662 | 0.0527 | 0.46595 | 0.05315 | 0.46635 | 0.05305 | 0.46665 | 0.05285 | 0.46655 | 0.05285 | 0.467 | 0.0527 | 0.4672 | 0.0527 | 0.4669 | 0.053 | 0.4663 | 0.0531 | 0.4664 | 0.0531 | 0.467 | 0.0529 | 0.4668 | 0.0525 | 0.46675 | 0.05265 | 0.46665 | 0.05305 | 0.4666 | 0.0526 | 0.4667 | 0.0528 | 0.4667 | 0.0531 | 0.46705 | 0.05275 | 0.4669 | 0.0527 | 0.46685 | 0.05285 | 0.4673 | 0.0532 | 0.467 | 0.0533 | 0.46695 | 0.05355 | 0.46745 | 0.05365 | 0.4668 | 0.0533 | 0.46665 | 0.05315 | 0.46695 | 0.05325 | 0.46715 | 0.05305 | 0.46715 | 0.05285 | 0.46705 | 0.05285 | 0.46675 | 0.05305 | 0.467 | 0.0529 | 0.46735 | 0.05265 | 0.467 | 0.0527 | 0.4671 | 0.0531 | 0.4673 | 0.0535 | 0.4672 | 0.0537 | 0.46745 | 0.05375 | 0.46745 | 0.05335 | 0.46705 | 0.05255 | 0.4671 | 0.0528 | 0.4674 | 0.0529 | 0.46795 | 0.05275 | 0.46775 | 0.05275 | 0.4676 | 0.0529 | 0.4674 | 0.0532 | 0.4676 | 0.053 | 0.4678 | 0.0532 | 0.4679 | 0.0535 | 0.4678 | 0.0532 | 0.46785 | 0.05335 | 0.5211 | 0 | 0.5205 | 0
530 | 0.4599 | 0.052 | 0.4601 | 0.0515 | 0.46015 | 0.05185 | 0.4599 | 0.0529 | 0.46005 | 0.05275 | 0.46015 | 0.05235 | 0.4604 | 0.0518 | 0.4601 | 0.0516 | 0.4603 | 0.0517 | 0.4606 | 0.0519 | 0.4602 | 0.0524 | 0.46065 | 0.05265 | 0.4609 | 0.0524 | 0.46055 | 0.05165 | 0.46045 | 0.05185 | 0.4603 | 0.0522 | 0.46015 | 0.05245 | 0.4605 | 0.0527 | 0.46085 | 0.05285 | 0.4612 | 0.0529 | 0.4611 | 0.0527 | 0.46095 | 0.05245 | 0.461 | 0.0523 | 0.46155 | 0.05255 | 0.4615 | 0.0526 | 0.4611 | 0.0524 | 0.46075 | 0.05195 | 0.4609 | 0.0525 | 0.46115 | 0.05315 | 0.46125 | 0.05375 | 0.46075 | 0.05255 | 0.461 | 0.0521 | 0.4618 | 0.053 | 0.46125 | 0.05215 | 0.46115 | 0.05195 | 0.4614 | 0.0525 | 0.46105 | 0.05215 | 0.46095 | 0.05225 | 0.46095 | 0.05255 | 0.4613 | 0.0529 | 0.4616 | 0.0527 | 0.46185 | 0.05225 | 0.4615 | 0.0526 | 0.4613 | 0.0523 | 0.4614 | 0.052 | 0.46175 | 0.05185 | 0.46165 | 0.05235 | 0.4616 | 0.0528 | 0.46195 | 0.05285 | 0.4615 | 0.0526 | 0.46135 | 0.05275 | 0.46165 | 0.05315 | 0.46205 | 0.05235 | 0.4622 | 0.0523 | 0.4619 | 0.0529 | 0.46185 | 0.05255 | 0.46175 | 0.05235 | 0.4617 | 0.0523 | 0.46205 | 0.05235 | 0.46185 | 0.05255 | 0.46165 | 0.05275 | 0.4618 | 0.0527 | 0.4622 | 0.0528 | 0.46215 | 0.05255 | 0.4615 | 0.0519 | 0.4616 | 0.0519 | 0.4617 | 0.0521 | 0.46175 | 0.05245 | 0.46215 | 0.05265 | 0.46225 | 0.05275 | 0.46215 | 0.05285 | 0.4618 | 0.0524 | 0.46175 | 0.05225 | 0.46205 | 0.05235 | 0.4627 | 0.053 | 0.4623 | 0.0528 | 0.462 | 0.0525 | 0.46255 | 0.05235 | 0.46235 | 0.05245 | 0.46195 | 0.05265 | 0.4617 | 0.0529 | 0.4617 | 0.0525 | 0.4619 | 0.0522 | 0.4623 | 0.0522 | 0.4622 | 0.0517 | 0.4623 | 0.0517 | 0.4625 | 0.0521 | 0.4625 | 0.0521 | 0.4624 | 0.0526 | 0.46225 | 0.05305 | 0.46275 | 0.05255 | 0.46255 | 0.05265 | 0.46225 | 0.05295 | 0.46245 | 0.05305 | 0.4629 | 0.0529 | 0.46315 | 0.05255 | 0.46265 | 0.05225 | 0.46325 | 0.05235 | 0.4634 | 0.0522 | 0.46285 | 0.05205 | 0.4629 | 0.0525 | 0.463 | 0.0527 | 0.4631 | 0.0526 | 0.4627 | 0.0525 | 0.4627 | 0.0525 | 0.46295 | 0.05255 | 0.4628 | 0.0533 | 0.46285 | 0.05265 | 0.4631 | 0.052 | 0.46305 | 0.05295 | 0.4633 | 0.0525 | 0.4634 | 0.0519 | 0.4628 | 0.0518 | 0.46355 | 0.05225 | 0.46385 | 0.05245 | 0.4633 | 0.0525 | 0.46305 | 0.05245 | 0.46315 | 0.05265 | 0.4634 | 0.053 | 0.46385 | 0.05295 | 0.4638 | 0.053 | 0.46345 | 0.05315 | 0.4632 | 0.0527 | 0.46285 | 0.05295 | 0.4626 | 0.0533 | 0.46285 | 0.05285 | 0.4634 | 0.0528 | 0.46375 | 0.05275 | 0.4636 | 0.0527 | 0.4643 | 0.0525 | 0.46465 | 0.05235 | 0.46435 | 0.05245 | 0.46445 | 0.05295 | 0.46425 | 0.05315 | 0.4637 | 0.053 | 0.4632 | 0.0528 | 0.4634 | 0.0528 | 0.464 | 0.0527 | 0.46395 | 0.05295 | 0.46425 | 0.05305 | 0.4645 | 0.0529 | 0.4638 | 0.0528 | 0.4637 | 0.0528 | 0.46385 | 0.05275 | 0.46425 | 0.05265 | 0.46455 | 0.05265 | 0.4647 | 0.0528 | 0.4646 | 0.0532 | 0.46445 | 0.05305 | 0.46415 | 0.05285 | 0.4638 | 0.0529 | 0.4644 | 0.0531 | 0.46445 | 0.05335 | 0.46405 | 0.05345 | 0.46395 | 0.05245 | 0.46435 | 0.05245 | 0.46475 | 0.05275 | 0.4648 | 0.0526 | 0.46425 | 0.05255 | 0.4638 | 0.0526 | 0.46405 | 0.05225 | 0.46425 | 0.05275 | 0.46415 | 0.05295 | 0.46405 | 0.05265 | 0.46455 | 0.05265 | 0.46495 | 0.05255 | 0.4652 | 0.0522 | 0.4652 | 0.0523 | 0.4646 | 0.0526 | 0.46375 | 0.05295 | 0.46435 | 0.05245 | 0.46485 | 0.05285 | 0.46505 | 0.05335 | 0.46495 | 0.05265 | 0.465 | 0.0529 | 0.518 | 0 | 0.5173 | 0
531 | 0.45735 | 0.05225 | 0.45785 | 0.05225 | 0.4576 | 0.0521 | 0.4567 | 0.052 | 0.4576 | 0.0521 | 0.4576 | 0.0522 | 0.457 | 0.0524 | 0.45695 | 0.05185 | 0.45755 | 0.05185 | 0.4582 | 0.0519 | 0.45785 | 0.05205 | 0.4578 | 0.0525 | 0.45785 | 0.05265 | 0.4578 | 0.052 | 0.4577 | 0.0519 | 0.45775 | 0.05195 | 0.4582 | 0.0522 | 0.45765 | 0.05225 | 0.45795 | 0.05275 | 0.45885 | 0.05335 | 0.4578 | 0.0523 | 0.4575 | 0.0522 | 0.45755 | 0.05265 | 0.45805 | 0.05265 | 0.4585 | 0.0527 | 0.45875 | 0.05255 | 0.4585 | 0.0523 | 0.4587 | 0.0522 | 0.45885 | 0.05205 | 0.4586 | 0.052 | 0.45875 | 0.05205 | 0.45885 | 0.05205 | 0.45885 | 0.05215 | 0.4587 | 0.0526 | 0.4587 | 0.0525 | 0.45885 | 0.05175 | 0.4586 | 0.0522 | 0.45835 | 0.05245 | 0.4582 | 0.0527 | 0.45845 | 0.05315 | 0.45855 | 0.05285 | 0.45865 | 0.05215 | 0.45835 | 0.05175 | 0.4589 | 0.0521 | 0.4592 | 0.0523 | 0.4587 | 0.052 | 0.45905 | 0.05175 | 0.4592 | 0.0516 | 0.4588 | 0.052 | 0.45905 | 0.05215 | 0.45915 | 0.05215 | 0.45915 | 0.05215 | 0.4598 | 0.0526 | 0.4599 | 0.0527 | 0.4596 | 0.0526 | 0.4595 | 0.0526 | 0.45955 | 0.05255 | 0.45955 | 0.05245 | 0.4586 | 0.0523 | 0.4586 | 0.0527 | 0.4588 | 0.0528 | 0.4589 | 0.0517 | 0.45925 | 0.05165 | 0.45955 | 0.05185 | 0.45985 | 0.05205 | 0.459 | 0.0519 | 0.4589 | 0.052 | 0.45955 | 0.05205 | 0.4592 | 0.0524 | 0.4594 | 0.0526 | 0.46005 | 0.05255 | 0.4605 | 0.0525 | 0.46025 | 0.05275 | 0.45965 | 0.05315 | 0.4596 | 0.0526 | 0.4598 | 0.0526 | 0.46 | 0.0527 | 0.45995 | 0.05295 | 0.4604 | 0.0526 | 0.46045 | 0.05225 | 0.45965 | 0.05235 | 0.4602 | 0.0522 | 0.4602 | 0.0521 | 0.45945 | 0.05225 | 0.4598 | 0.0522 | 0.4599 | 0.0523 | 0.45985 | 0.05245 | 0.46005 | 0.05175 | 0.46 | 0.0518 | 0.4596 | 0.052 | 0.45935 | 0.05105 | 0.4598 | 0.0516 | 0.4601 | 0.0523 | 0.45985 | 0.05225 | 0.4599 | 0.0523 | 0.46005 | 0.05225 | 0.46035 | 0.05205 | 0.46085 | 0.05295 | 0.4608 | 0.0531 | 0.46025 | 0.05245 | 0.46075 | 0.05215 | 0.46125 | 0.05245 | 0.4616 | 0.0531 | 0.46105 | 0.05225 | 0.4605 | 0.0521 | 0.4601 | 0.0525 | 0.4608 | 0.053 | 0.461 | 0.0528 | 0.46105 | 0.05235 | 0.4611 | 0.0522 | 0.46105 | 0.05285 | 0.4608 | 0.0533 | 0.46065 | 0.05275 | 0.4602 | 0.0524 | 0.46005 | 0.05235 | 0.46045 | 0.05255 | 0.46055 | 0.05245 | 0.4607 | 0.0526 | 0.4607 | 0.0529 | 0.461 | 0.0526 | 0.46105 | 0.05245 | 0.461 | 0.0525 | 0.46105 | 0.05255 | 0.46095 | 0.05275 | 0.4607 | 0.053 | 0.4609 | 0.0529 | 0.4612 | 0.0528 | 0.4612 | 0.0525 | 0.4605 | 0.0519 | 0.46115 | 0.05245 | 0.4615 | 0.0527 | 0.46135 | 0.05255 | 0.4609 | 0.0526 | 0.46075 | 0.05265 | 0.4609 | 0.0526 | 0.4612 | 0.053 | 0.46115 | 0.05285 | 0.4611 | 0.0526 | 0.46205 | 0.05265 | 0.46185 | 0.05275 | 0.4613 | 0.0529 | 0.4613 | 0.053 | 0.46115 | 0.05215 | 0.46105 | 0.05155 | 0.4609 | 0.0521 | 0.4616 | 0.0527 | 0.462 | 0.0529 | 0.462 | 0.0526 | 0.4614 | 0.0527 | 0.46175 | 0.05285 | 0.463 | 0.0525 | 0.46175 | 0.05245 | 0.46115 | 0.05225 | 0.46135 | 0.05205 | 0.4619 | 0.0529 | 0.46195 | 0.05315 | 0.4618 | 0.053 | 0.462 | 0.0524 | 0.46165 | 0.05235 | 0.4614 | 0.0526 | 0.46195 | 0.05285 | 0.46195 | 0.05265 | 0.4618 | 0.0525 | 0.46135 | 0.05255 | 0.4624 | 0.0527 | 0.46275 | 0.05285 | 0.46225 | 0.05335 | 0.4623 | 0.0528 | 0.46245 | 0.05315 | 0.46255 | 0.05395 | 0.4626 | 0.0532 | 0.462 | 0.0526 | 0.4614 | 0.0523 | 0.462 | 0.0522 | 0.4624 | 0.0527 | 0.5156 | 0 | 0.5148 | 0
532 | 0.45465 | 0.05205 | 0.4549 | 0.0522 | 0.4549 | 0.0521 | 0.45465 | 0.05175 | 0.4544 | 0.0522 | 0.45435 | 0.05195 | 0.4546 | 0.0513 | 0.45445 | 0.05175 | 0.45465 | 0.05195 | 0.455 | 0.0519 | 0.4555 | 0.0517 | 0.4553 | 0.0521 | 0.4551 | 0.0526 | 0.45535 | 0.05255 | 0.4553 | 0.0524 | 0.4551 | 0.0521 | 0.4548 | 0.0516 | 0.4553 | 0.0521 | 0.45545 | 0.05215 | 0.4552 | 0.052 | 0.455 | 0.0518 | 0.45515 | 0.05205 | 0.45545 | 0.05255 | 0.4557 | 0.0522 | 0.45545 | 0.05195 | 0.4551 | 0.0519 | 0.4553 | 0.0518 | 0.4555 | 0.0516 | 0.45575 | 0.05175 | 0.45585 | 0.05265 | 0.4559 | 0.0529 | 0.4557 | 0.0528 | 0.4553 | 0.0522 | 0.4555 | 0.0523 | 0.45565 | 0.05255 | 0.4556 | 0.0528 | 0.4555 | 0.0521 | 0.45545 | 0.05185 | 0.4554 | 0.0518 | 0.45555 | 0.05145 | 0.45565 | 0.05155 | 0.4558 | 0.0519 | 0.45635 | 0.05205 | 0.45605 | 0.05185 | 0.4559 | 0.0519 | 0.4563 | 0.0523 | 0.45585 | 0.05215 | 0.4555 | 0.0522 | 0.45565 | 0.05265 | 0.4559 | 0.052 | 0.4561 | 0.0517 | 0.45595 | 0.05205 | 0.4558 | 0.0518 | 0.45605 | 0.05195 | 0.45645 | 0.05235 | 0.4567 | 0.0522 | 0.4564 | 0.0518 | 0.45605 | 0.05135 | 0.45585 | 0.05125 | 0.45605 | 0.05165 | 0.45625 | 0.05195 | 0.45625 | 0.05185 | 0.45635 | 0.05195 | 0.45645 | 0.05205 | 0.4565 | 0.0523 | 0.45615 | 0.05195 | 0.4564 | 0.052 | 0.4573 | 0.0523 | 0.45695 | 0.05255 | 0.45665 | 0.05245 | 0.4565 | 0.0521 | 0.4566 | 0.0516 | 0.4566 | 0.0518 | 0.45655 | 0.05235 | 0.4571 | 0.0525 | 0.45695 | 0.05245 | 0.4568 | 0.0524 | 0.45715 | 0.05235 | 0.457 | 0.0522 | 0.4569 | 0.0522 | 0.457 | 0.0525 | 0.4572 | 0.0524 | 0.45735 | 0.05225 | 0.4575 | 0.052 | 0.4569 | 0.052 | 0.45685 | 0.05215 | 0.45725 | 0.05225 | 0.45755 | 0.05175 | 0.45765 | 0.05185 | 0.4575 | 0.0523 | 0.4574 | 0.0523 | 0.4571 | 0.0522 | 0.4568 | 0.0522 | 0.45665 | 0.05235 | 0.45695 | 0.05175 | 0.45745 | 0.05155 | 0.4577 | 0.0525 | 0.4574 | 0.0523 | 0.4575 | 0.052 | 0.45815 | 0.05155 | 0.4578 | 0.052 | 0.45755 | 0.05235 | 0.45745 | 0.05245 | 0.4574 | 0.052 | 0.45755 | 0.05215 | 0.45775 | 0.05245 | 0.4578 | 0.0519 | 0.45785 | 0.05195 | 0.45785 | 0.05205 | 0.45795 | 0.05185 | 0.45805 | 0.05195 | 0.45805 | 0.05205 | 0.45805 | 0.05205 | 0.4579 | 0.0522 | 0.4578 | 0.0523 | 0.45775 | 0.05215 | 0.45795 | 0.05185 | 0.45805 | 0.05195 | 0.458 | 0.0524 | 0.45825 | 0.05265 | 0.45825 | 0.05275 | 0.45805 | 0.05275 | 0.45815 | 0.05185 | 0.45825 | 0.05155 | 0.45825 | 0.05155 | 0.458 | 0.0518 | 0.45805 | 0.05265 | 0.458 | 0.0532 | 0.45795 | 0.05275 | 0.458 | 0.0522 | 0.4583 | 0.052 | 0.45865 | 0.05225 | 0.4585 | 0.0526 | 0.4583 | 0.0527 | 0.4581 | 0.0527 | 0.4581 | 0.0523 | 0.4584 | 0.0524 | 0.45875 | 0.05265 | 0.4589 | 0.0524 | 0.45875 | 0.05235 | 0.45845 | 0.05245 | 0.45805 | 0.05255 | 0.45855 | 0.05255 | 0.4591 | 0.0525 | 0.45885 | 0.05255 | 0.4588 | 0.0523 | 0.459 | 0.0522 | 0.45945 | 0.05235 | 0.4592 | 0.0527 | 0.45905 | 0.05275 | 0.45925 | 0.05245 | 0.45925 | 0.05265 | 0.4591 | 0.0527 | 0.4589 | 0.0525 | 0.45885 | 0.05185 | 0.459 | 0.0518 | 0.45915 | 0.05195 | 0.459 | 0.0524 | 0.45935 | 0.05285 | 0.45955 | 0.05285 | 0.4593 | 0.052 | 0.45925 | 0.05195 | 0.45935 | 0.05225 | 0.45965 | 0.05265 | 0.4593 | 0.053 | 0.4593 | 0.0532 | 0.4597 | 0.0529 | 0.4596 | 0.0524 | 0.45945 | 0.05235 | 0.45915 | 0.05265 | 0.45895 | 0.05205 | 0.4591 | 0.0523 | 0.4593 | 0.0527 | 0.45925 | 0.05225 | 0.45895 | 0.05205 | 0.5109 | 0 | 0.5116 | 0
533 | 0.4517 | 0.052 | 0.45175 | 0.05215 | 0.4518 | 0.0522 | 0.4519 | 0.0522 | 0.452 | 0.0521 | 0.45225 | 0.05195 | 0.45245 | 0.05175 | 0.45215 | 0.05215 | 0.45225 | 0.05205 | 0.4524 | 0.0518 | 0.45195 | 0.05215 | 0.4522 | 0.0522 | 0.45245 | 0.05185 | 0.4521 | 0.0513 | 0.45195 | 0.05165 | 0.4522 | 0.052 | 0.453 | 0.052 | 0.45295 | 0.05185 | 0.4527 | 0.0516 | 0.45255 | 0.05135 | 0.453 | 0.0519 | 0.45285 | 0.05205 | 0.45245 | 0.05215 | 0.45265 | 0.05205 | 0.4527 | 0.0524 | 0.45265 | 0.05275 | 0.4531 | 0.0522 | 0.45285 | 0.05175 | 0.45255 | 0.05165 | 0.45235 | 0.05215 | 0.45255 | 0.05225 | 0.4527 | 0.0519 | 0.45285 | 0.05095 | 0.45275 | 0.05185 | 0.45255 | 0.05205 | 0.45275 | 0.05135 | 0.4528 | 0.0521 | 0.4531 | 0.0522 | 0.45345 | 0.05175 | 0.45315 | 0.05155 | 0.4532 | 0.0518 | 0.45325 | 0.05215 | 0.45295 | 0.05215 | 0.4532 | 0.0521 | 0.4536 | 0.0519 | 0.4539 | 0.0514 | 0.45395 | 0.05205 | 0.4536 | 0.0525 | 0.453 | 0.0522 | 0.45335 | 0.05235 | 0.45365 | 0.05235 | 0.4538 | 0.0521 | 0.45335 | 0.05185 | 0.45335 | 0.05195 | 0.45365 | 0.05215 | 0.45315 | 0.05195 | 0.45315 | 0.05185 | 0.45345 | 0.05185 | 0.45375 | 0.05165 | 0.45385 | 0.05175 | 0.4539 | 0.052 | 0.45415 | 0.05245 | 0.4538 | 0.052 | 0.4536 | 0.0518 | 0.4535 | 0.0524 | 0.45385 | 0.05205 | 0.4543 | 0.052 | 0.45455 | 0.05265 | 0.4544 | 0.0522 | 0.4541 | 0.0517 | 0.45395 | 0.05135 | 0.4544 | 0.0518 | 0.4542 | 0.0521 | 0.45385 | 0.05245 | 0.4541 | 0.0529 | 0.4543 | 0.0528 | 0.4543 | 0.0525 | 0.45395 | 0.05215 | 0.45415 | 0.05215 | 0.4543 | 0.0523 | 0.4543 | 0.0526 | 0.4539 | 0.0522 | 0.4538 | 0.0522 | 0.454 | 0.0526 | 0.45445 | 0.05225 | 0.4547 | 0.0522 | 0.45465 | 0.05245 | 0.4543 | 0.0523 | 0.45435 | 0.05225 | 0.4546 | 0.0523 | 0.45435 | 0.05235 | 0.4542 | 0.052 | 0.45435 | 0.05165 | 0.4546 | 0.0518 | 0.4544 | 0.052 | 0.45455 | 0.05205 | 0.45555 | 0.05175 | 0.4551 | 0.0517 | 0.4547 | 0.052 | 0.4545 | 0.0525 | 0.4549 | 0.052 | 0.45495 | 0.05185 | 0.45475 | 0.05215 | 0.45495 | 0.05245 | 0.4547 | 0.0523 | 0.45435 | 0.05205 | 0.4548 | 0.0524 | 0.45495 | 0.05225 | 0.45505 | 0.05215 | 0.45515 | 0.05255 | 0.45485 | 0.05225 | 0.4548 | 0.0518 | 0.45505 | 0.05145 | 0.455 | 0.0519 | 0.45495 | 0.05215 | 0.45515 | 0.05195 | 0.4552 | 0.0516 | 0.45545 | 0.05175 | 0.4557 | 0.0522 | 0.45555 | 0.05225 | 0.4557 | 0.0523 | 0.45595 | 0.05225 | 0.45585 | 0.05225 | 0.4556 | 0.0521 | 0.4554 | 0.052 | 0.45525 | 0.05235 | 0.45545 | 0.05245 | 0.45575 | 0.05225 | 0.45585 | 0.05175 | 0.45575 | 0.05155 | 0.4556 | 0.0519 | 0.45555 | 0.05295 | 0.45635 | 0.05295 | 0.4564 | 0.0527 | 0.4558 | 0.0525 | 0.45615 | 0.05225 | 0.45595 | 0.05205 | 0.4555 | 0.0521 | 0.45575 | 0.05245 | 0.45595 | 0.05255 | 0.45595 | 0.05255 | 0.4554 | 0.0525 | 0.4555 | 0.0524 | 0.45575 | 0.05235 | 0.45595 | 0.05225 | 0.4561 | 0.0521 | 0.45605 | 0.05235 | 0.4557 | 0.053 | 0.456 | 0.053 | 0.4561 | 0.0526 | 0.4559 | 0.052 | 0.45605 | 0.05265 | 0.45585 | 0.05285 | 0.45565 | 0.05275 | 0.4565 | 0.0527 | 0.456 | 0.0524 | 0.4552 | 0.0523 | 0.45535 | 0.05255 | 0.45605 | 0.05285 | 0.45645 | 0.05295 | 0.4558 | 0.0527 | 0.4556 | 0.0523 | 0.4558 | 0.0523 | 0.4562 | 0.0529 | 0.4561 | 0.0523 | 0.4563 | 0.0519 | 0.4567 | 0.0518 | 0.4571 | 0.0521 | 0.45685 | 0.05245 | 0.4562 | 0.053 | 0.4566 | 0.0525 | 0.4568 | 0.0527 | 0.4568 | 0.053 | 0.45725 | 0.05235 | 0.4568 | 0.0523 | 0.5087 | 0 | 0.5087 | 0
534 | 0.4492 | 0.0515 | 0.4495 | 0.0518 | 0.44965 | 0.05185 | 0.44965 | 0.05175 | 0.4491 | 0.0513 | 0.44915 | 0.05125 | 0.44945 | 0.05155 | 0.4496 | 0.052 | 0.44915 | 0.05195 | 0.44865 | 0.05175 | 0.44885 | 0.05085 | 0.44925 | 0.05145 | 0.44945 | 0.05205 | 0.4496 | 0.0518 | 0.45 | 0.0517 | 0.45005 | 0.05165 | 0.4494 | 0.0517 | 0.4494 | 0.0516 | 0.44965 | 0.05155 | 0.45005 | 0.05135 | 0.4495 | 0.0516 | 0.44955 | 0.05165 | 0.45 | 0.0515 | 0.44995 | 0.05115 | 0.4498 | 0.0513 | 0.44975 | 0.05155 | 0.4503 | 0.0514 | 0.45 | 0.0514 | 0.44985 | 0.05165 | 0.45035 | 0.05195 | 0.4503 | 0.0521 | 0.4503 | 0.0522 | 0.4506 | 0.0521 | 0.4506 | 0.052 | 0.45055 | 0.05175 | 0.45055 | 0.05145 | 0.45015 | 0.05165 | 0.4502 | 0.0517 | 0.45055 | 0.05155 | 0.45045 | 0.05145 | 0.45035 | 0.05185 | 0.4503 | 0.0524 | 0.45055 | 0.05225 | 0.4508 | 0.0522 | 0.4508 | 0.0522 | 0.45025 | 0.05235 | 0.45055 | 0.05225 | 0.4508 | 0.0521 | 0.45095 | 0.05225 | 0.4508 | 0.0518 | 0.45055 | 0.05145 | 0.45015 | 0.05135 | 0.4509 | 0.0516 | 0.451 | 0.052 | 0.4507 | 0.0525 | 0.4513 | 0.0521 | 0.4514 | 0.0521 | 0.45125 | 0.05225 | 0.45105 | 0.05195 | 0.4511 | 0.0518 | 0.4511 | 0.0518 | 0.451 | 0.0523 | 0.4512 | 0.0521 | 0.45125 | 0.05175 | 0.4509 | 0.0516 | 0.4508 | 0.0522 | 0.45095 | 0.05235 | 0.45135 | 0.05205 | 0.4515 | 0.0526 | 0.45105 | 0.05245 | 0.45055 | 0.05185 | 0.4515 | 0.0519 | 0.4517 | 0.0519 | 0.4515 | 0.052 | 0.45115 | 0.05225 | 0.45135 | 0.05235 | 0.4516 | 0.0523 | 0.4515 | 0.052 | 0.45165 | 0.05185 | 0.4519 | 0.0517 | 0.45205 | 0.05155 | 0.45175 | 0.05225 | 0.4515 | 0.0525 | 0.4514 | 0.052 | 0.4519 | 0.0524 | 0.452 | 0.0521 | 0.45195 | 0.05135 | 0.45195 | 0.05225 | 0.45195 | 0.05195 | 0.45215 | 0.05125 | 0.45215 | 0.05165 | 0.4519 | 0.0517 | 0.45175 | 0.05175 | 0.45185 | 0.05225 | 0.45225 | 0.05205 | 0.45255 | 0.05175 | 0.45245 | 0.05145 | 0.4524 | 0.0518 | 0.45225 | 0.05175 | 0.4521 | 0.0511 | 0.45215 | 0.05175 | 0.45215 | 0.05195 | 0.45205 | 0.05185 | 0.45225 | 0.05255 | 0.45225 | 0.05255 | 0.4522 | 0.0523 | 0.4526 | 0.0524 | 0.45255 | 0.05205 | 0.45245 | 0.05175 | 0.45255 | 0.05215 | 0.4523 | 0.052 | 0.4522 | 0.052 | 0.4522 | 0.0522 | 0.45235 | 0.05225 | 0.45235 | 0.05235 | 0.4523 | 0.0526 | 0.4526 | 0.052 | 0.4528 | 0.0517 | 0.4528 | 0.0517 | 0.4529 | 0.052 | 0.4529 | 0.0524 | 0.45275 | 0.05275 | 0.45275 | 0.05225 | 0.45275 | 0.05185 | 0.453 | 0.052 | 0.4536 | 0.053 | 0.45275 | 0.05275 | 0.45205 | 0.05235 | 0.4525 | 0.0518 | 0.45275 | 0.05205 | 0.4528 | 0.0523 | 0.4526 | 0.0524 | 0.45255 | 0.05255 | 0.4529 | 0.0526 | 0.45355 | 0.05235 | 0.4532 | 0.052 | 0.4532 | 0.052 | 0.4533 | 0.0522 | 0.45365 | 0.05245 | 0.4538 | 0.0521 | 0.4538 | 0.0517 | 0.4533 | 0.0519 | 0.45355 | 0.05205 | 0.45385 | 0.05205 | 0.4537 | 0.0521 | 0.4533 | 0.0524 | 0.45285 | 0.05245 | 0.45265 | 0.05195 | 0.45315 | 0.05205 | 0.4534 | 0.0525 | 0.45325 | 0.05325 | 0.45345 | 0.05225 | 0.45355 | 0.05235 | 0.45345 | 0.05305 | 0.45325 | 0.05235 | 0.45325 | 0.05215 | 0.45335 | 0.05215 | 0.4535 | 0.052 | 0.4537 | 0.0523 | 0.4539 | 0.0526 | 0.45415 | 0.05275 | 0.45385 | 0.05275 | 0.4537 | 0.0528 | 0.4539 | 0.0528 | 0.45365 | 0.05255 | 0.4535 | 0.0522 | 0.4535 | 0.0519 | 0.4537 | 0.0524 | 0.4538 | 0.0526 | 0.4537 | 0.0525 | 0.45375 | 0.05215 | 0.4536 | 0.0522 | 0.45345 | 0.05245 | 0.4538 | 0.0521 | 0.45365 | 0.05205 | 0.5057 | 0 | 0.506 | 0
535 | 0.44605 | 0.05165 | 0.4463 | 0.0519 | 0.4463 | 0.0518 | 0.4462 | 0.0516 | 0.447 | 0.0517 | 0.4468 | 0.0516 | 0.44625 | 0.05165 | 0.44685 | 0.05185 | 0.4472 | 0.0516 | 0.4472 | 0.0514 | 0.4459 | 0.0517 | 0.44615 | 0.05175 | 0.44665 | 0.05165 | 0.4464 | 0.052 | 0.4466 | 0.0514 | 0.447 | 0.0512 | 0.44735 | 0.05185 | 0.4467 | 0.0522 | 0.4467 | 0.052 | 0.44745 | 0.05125 | 0.44685 | 0.05175 | 0.44665 | 0.05155 | 0.44695 | 0.05095 | 0.4475 | 0.052 | 0.4472 | 0.0519 | 0.44685 | 0.05155 | 0.44695 | 0.05175 | 0.4466 | 0.0517 | 0.44645 | 0.05175 | 0.447 | 0.0522 | 0.4468 | 0.0521 | 0.44665 | 0.05195 | 0.44685 | 0.05175 | 0.4476 | 0.0518 | 0.4475 | 0.0516 | 0.44655 | 0.05145 | 0.4474 | 0.0519 | 0.44755 | 0.05185 | 0.44735 | 0.05165 | 0.4476 | 0.0518 | 0.44745 | 0.05155 | 0.44715 | 0.05125 | 0.4468 | 0.0518 | 0.44705 | 0.05205 | 0.4473 | 0.052 | 0.4472 | 0.0517 | 0.44705 | 0.05135 | 0.4472 | 0.0515 | 0.4475 | 0.0524 | 0.4479 | 0.0521 | 0.44805 | 0.05185 | 0.44785 | 0.05185 | 0.44835 | 0.05245 | 0.44815 | 0.05205 | 0.44765 | 0.05125 | 0.448 | 0.0516 | 0.4479 | 0.0516 | 0.44775 | 0.05175 | 0.4477 | 0.0529 | 0.44815 | 0.05245 | 0.44855 | 0.05175 | 0.4482 | 0.0521 | 0.44805 | 0.05195 | 0.4482 | 0.0519 | 0.44855 | 0.05195 | 0.4482 | 0.0517 | 0.44805 | 0.05165 | 0.4481 | 0.0517 | 0.44855 | 0.05195 | 0.44845 | 0.05205 | 0.448 | 0.0521 | 0.4484 | 0.0519 | 0.4482 | 0.0515 | 0.44805 | 0.05125 | 0.44895 | 0.05205 | 0.44905 | 0.05185 | 0.449 | 0.0516 | 0.4487 | 0.0518 | 0.4484 | 0.052 | 0.4484 | 0.052 | 0.44885 | 0.05145 | 0.4487 | 0.0519 | 0.4484 | 0.0519 | 0.4482 | 0.0512 | 0.448 | 0.0513 | 0.448 | 0.0515 | 0.4482 | 0.0516 | 0.449 | 0.0519 | 0.4488 | 0.0522 | 0.44825 | 0.05255 | 0.44845 | 0.05235 | 0.44875 | 0.05235 | 0.44895 | 0.05235 | 0.4488 | 0.0523 | 0.44895 | 0.05225 | 0.44905 | 0.05215 | 0.44905 | 0.05185 | 0.44915 | 0.05215 | 0.44925 | 0.05235 | 0.4494 | 0.0522 | 0.449 | 0.0521 | 0.4489 | 0.0521 | 0.449 | 0.0522 | 0.44905 | 0.05155 | 0.4491 | 0.0514 | 0.4491 | 0.0517 | 0.4495 | 0.0525 | 0.4494 | 0.0522 | 0.44915 | 0.05175 | 0.4489 | 0.0518 | 0.4493 | 0.0517 | 0.44965 | 0.05195 | 0.4494 | 0.0529 | 0.44915 | 0.05245 | 0.44905 | 0.05175 | 0.4492 | 0.051 | 0.4494 | 0.0513 | 0.44945 | 0.05185 | 0.4493 | 0.0526 | 0.4496 | 0.0519 | 0.44955 | 0.05215 | 0.44915 | 0.05285 | 0.44925 | 0.05195 | 0.4496 | 0.0519 | 0.44975 | 0.05205 | 0.4496 | 0.0516 | 0.44955 | 0.05195 | 0.44955 | 0.05235 | 0.44965 | 0.05245 | 0.44995 | 0.05165 | 0.45005 | 0.05145 | 0.44965 | 0.05235 | 0.4498 | 0.0523 | 0.4497 | 0.0519 | 0.44945 | 0.05135 | 0.44965 | 0.05245 | 0.44955 | 0.05245 | 0.4495 | 0.0518 | 0.45025 | 0.05155 | 0.4502 | 0.0518 | 0.45 | 0.0522 | 0.45025 | 0.05185 | 0.4502 | 0.0518 | 0.4503 | 0.052 | 0.45115 | 0.05235 | 0.45065 | 0.05215 | 0.45015 | 0.05185 | 0.4497 | 0.0514 | 0.45015 | 0.05125 | 0.45015 | 0.05135 | 0.44975 | 0.05185 | 0.4505 | 0.0521 | 0.4501 | 0.052 | 0.4491 | 0.0519 | 0.45015 | 0.05205 | 0.45035 | 0.05215 | 0.4501 | 0.0522 | 0.45 | 0.0518 | 0.45015 | 0.05155 | 0.4504 | 0.0516 | 0.45065 | 0.05195 | 0.4502 | 0.0522 | 0.45005 | 0.05245 | 0.4506 | 0.0524 | 0.45105 | 0.05185 | 0.4511 | 0.0518 | 0.4505 | 0.0524 | 0.45065 | 0.05185 | 0.45075 | 0.05185 | 0.4506 | 0.0522 | 0.45075 | 0.05185 | 0.45085 | 0.05175 | 0.45085 | 0.05185 | 0.45055 | 0.05255 | 0.45045 | 0.05235 | 0.5025 | 0 | 0.5024 | 0
536 | 0.44335 | 0.05135 | 0.44345 | 0.05155 | 0.44335 | 0.05125 | 0.4433 | 0.0506 | 0.4438 | 0.0518 | 0.44365 | 0.05185 | 0.44335 | 0.05135 | 0.44305 | 0.05155 | 0.44385 | 0.05145 | 0.4446 | 0.051 | 0.4433 | 0.0511 | 0.4431 | 0.0511 | 0.4436 | 0.0512 | 0.44465 | 0.05155 | 0.44415 | 0.05085 | 0.44365 | 0.05045 | 0.4433 | 0.0506 | 0.44375 | 0.05135 | 0.4441 | 0.0517 | 0.4445 | 0.0517 | 0.4435 | 0.0518 | 0.44355 | 0.05175 | 0.44395 | 0.05145 | 0.44325 | 0.05135 | 0.44385 | 0.05165 | 0.44475 | 0.05175 | 0.4444 | 0.0514 | 0.4447 | 0.0514 | 0.44495 | 0.05145 | 0.44445 | 0.05155 | 0.4446 | 0.0513 | 0.4449 | 0.0513 | 0.44505 | 0.05195 | 0.44465 | 0.05225 | 0.44405 | 0.05195 | 0.44355 | 0.05125 | 0.44425 | 0.05165 | 0.4445 | 0.0517 | 0.4445 | 0.0516 | 0.4444 | 0.0521 | 0.44455 | 0.05215 | 0.4448 | 0.0518 | 0.4447 | 0.0513 | 0.44465 | 0.05175 | 0.44445 | 0.05205 | 0.4441 | 0.0515 | 0.44475 | 0.05165 | 0.445 | 0.0516 | 0.44465 | 0.05115 | 0.4451 | 0.0514 | 0.4456 | 0.0516 | 0.4462 | 0.0519 | 0.4458 | 0.052 | 0.4453 | 0.0518 | 0.4448 | 0.0515 | 0.4452 | 0.0517 | 0.4452 | 0.0518 | 0.44495 | 0.05195 | 0.4448 | 0.0518 | 0.44485 | 0.05185 | 0.4449 | 0.0518 | 0.44525 | 0.05125 | 0.44505 | 0.05205 | 0.4449 | 0.0524 | 0.44535 | 0.05165 | 0.445 | 0.0517 | 0.44505 | 0.05185 | 0.44575 | 0.05175 | 0.44525 | 0.05185 | 0.4453 | 0.0517 | 0.4458 | 0.0514 | 0.44575 | 0.05175 | 0.446 | 0.052 | 0.4462 | 0.052 | 0.4451 | 0.0519 | 0.445 | 0.0521 | 0.4454 | 0.0522 | 0.4462 | 0.0516 | 0.44565 | 0.05105 | 0.44525 | 0.05095 | 0.44555 | 0.05125 | 0.4461 | 0.0518 | 0.446 | 0.0517 | 0.44535 | 0.05125 | 0.4459 | 0.0516 | 0.44595 | 0.05155 | 0.44575 | 0.05135 | 0.44585 | 0.05195 | 0.446 | 0.0521 | 0.4461 | 0.052 | 0.4459 | 0.0517 | 0.44575 | 0.05105 | 0.4458 | 0.0507 | 0.4463 | 0.0516 | 0.4463 | 0.0518 | 0.4463 | 0.0519 | 0.4464 | 0.0518 | 0.4466 | 0.0518 | 0.4467 | 0.0517 | 0.4468 | 0.0515 | 0.4472 | 0.0518 | 0.44705 | 0.05185 | 0.44665 | 0.05175 | 0.44605 | 0.05165 | 0.4459 | 0.0517 | 0.44605 | 0.05175 | 0.44605 | 0.05135 | 0.4464 | 0.0514 | 0.4467 | 0.0516 | 0.4463 | 0.0519 | 0.44635 | 0.05185 | 0.44645 | 0.05175 | 0.4465 | 0.0518 | 0.44625 | 0.05195 | 0.44635 | 0.05205 | 0.4469 | 0.0518 | 0.4466 | 0.0517 | 0.4465 | 0.0517 | 0.44665 | 0.05175 | 0.4472 | 0.052 | 0.4471 | 0.0522 | 0.4465 | 0.0523 | 0.44625 | 0.05145 | 0.44655 | 0.05145 | 0.44695 | 0.05155 | 0.447 | 0.0512 | 0.4471 | 0.052 | 0.447 | 0.0525 | 0.4467 | 0.052 | 0.4464 | 0.0519 | 0.4463 | 0.0517 | 0.4465 | 0.0512 | 0.4466 | 0.0512 | 0.4468 | 0.0514 | 0.44715 | 0.05175 | 0.44705 | 0.05185 | 0.4469 | 0.052 | 0.44675 | 0.05205 | 0.44665 | 0.05145 | 0.4472 | 0.0513 | 0.44785 | 0.05125 | 0.44725 | 0.05155 | 0.4476 | 0.052 | 0.4479 | 0.0522 | 0.4475 | 0.052 | 0.44745 | 0.05205 | 0.4474 | 0.052 | 0.44735 | 0.05175 | 0.4472 | 0.0516 | 0.4471 | 0.0515 | 0.4471 | 0.0514 | 0.44745 | 0.05155 | 0.4477 | 0.0519 | 0.4477 | 0.0522 | 0.44755 | 0.05175 | 0.44755 | 0.05165 | 0.4475 | 0.0517 | 0.44725 | 0.05175 | 0.4476 | 0.0516 | 0.4479 | 0.0513 | 0.44785 | 0.05095 | 0.44795 | 0.05135 | 0.44785 | 0.05175 | 0.44755 | 0.05185 | 0.44745 | 0.05205 | 0.44765 | 0.05165 | 0.44825 | 0.05065 | 0.4474 | 0.0513 | 0.4475 | 0.0519 | 0.44815 | 0.05215 | 0.44755 | 0.05185 | 0.44725 | 0.05205 | 0.44725 | 0.05225 | 0.44795 | 0.05175 | 0.4477 | 0.0514 | 0.4987 | 0 | 0.4992 | 0
537 | 0.4403 | 0.0513 | 0.44015 | 0.05135 | 0.44015 | 0.05135 | 0.44025 | 0.05125 | 0.44095 | 0.05105 | 0.441 | 0.0508 | 0.4407 | 0.0507 | 0.4404 | 0.0508 | 0.4402 | 0.0509 | 0.44035 | 0.05115 | 0.4411 | 0.0516 | 0.4409 | 0.0513 | 0.44075 | 0.05105 | 0.4412 | 0.0511 | 0.441 | 0.0512 | 0.4408 | 0.0512 | 0.44085 | 0.05085 | 0.4408 | 0.0511 | 0.44095 | 0.05145 | 0.44125 | 0.05175 | 0.4409 | 0.0514 | 0.44075 | 0.05135 | 0.4407 | 0.0515 | 0.4408 | 0.0519 | 0.4407 | 0.0515 | 0.4407 | 0.0511 | 0.4408 | 0.052 | 0.441 | 0.0517 | 0.44145 | 0.05135 | 0.4417 | 0.0517 | 0.44135 | 0.05165 | 0.4413 | 0.0515 | 0.4416 | 0.0513 | 0.4415 | 0.0514 | 0.4416 | 0.0514 | 0.44195 | 0.05135 | 0.44135 | 0.05195 | 0.44165 | 0.05195 | 0.4424 | 0.0514 | 0.44215 | 0.05115 | 0.4417 | 0.0513 | 0.44115 | 0.05165 | 0.441 | 0.0517 | 0.44105 | 0.05195 | 0.44125 | 0.05205 | 0.4418 | 0.0515 | 0.44205 | 0.05125 | 0.44225 | 0.05115 | 0.44225 | 0.05125 | 0.4422 | 0.0513 | 0.44235 | 0.05125 | 0.4426 | 0.0512 | 0.44215 | 0.05115 | 0.44195 | 0.05145 | 0.442 | 0.0519 | 0.442 | 0.0515 | 0.4425 | 0.0513 | 0.4429 | 0.0511 | 0.44215 | 0.05105 | 0.44245 | 0.05125 | 0.4429 | 0.0515 | 0.44265 | 0.05195 | 0.4421 | 0.0516 | 0.4419 | 0.0515 | 0.44235 | 0.05205 | 0.44235 | 0.05165 | 0.44265 | 0.05145 | 0.4432 | 0.0515 | 0.4423 | 0.0513 | 0.442 | 0.0513 | 0.4424 | 0.0514 | 0.443 | 0.0521 | 0.44265 | 0.05205 | 0.44205 | 0.05165 | 0.4425 | 0.0507 | 0.44275 | 0.05095 | 0.4429 | 0.0514 | 0.443 | 0.0512 | 0.44255 | 0.05145 | 0.44235 | 0.05185 | 0.44305 | 0.05185 | 0.4429 | 0.0513 | 0.44295 | 0.05125 | 0.443 | 0.0517 | 0.4429 | 0.0517 | 0.4428 | 0.0517 | 0.4426 | 0.0517 | 0.4428 | 0.0514 | 0.4431 | 0.0516 | 0.4432 | 0.052 | 0.44285 | 0.05195 | 0.4427 | 0.0518 | 0.4427 | 0.0515 | 0.4429 | 0.0514 | 0.44295 | 0.05145 | 0.4431 | 0.0515 | 0.4434 | 0.0513 | 0.44335 | 0.05135 | 0.44325 | 0.05145 | 0.44315 | 0.05155 | 0.4432 | 0.0515 | 0.44315 | 0.05145 | 0.44305 | 0.05155 | 0.4429 | 0.0519 | 0.4433 | 0.0519 | 0.44395 | 0.05155 | 0.44375 | 0.05145 | 0.44365 | 0.05155 | 0.4436 | 0.0517 | 0.44375 | 0.05175 | 0.4444 | 0.0521 | 0.4446 | 0.0522 | 0.444 | 0.0516 | 0.44365 | 0.05155 | 0.4437 | 0.0517 | 0.4442 | 0.0519 | 0.4436 | 0.0519 | 0.44325 | 0.05185 | 0.44325 | 0.05175 | 0.4434 | 0.0517 | 0.4436 | 0.0517 | 0.4439 | 0.0518 | 0.44415 | 0.05205 | 0.444 | 0.0521 | 0.44385 | 0.05215 | 0.44415 | 0.05205 | 0.44455 | 0.05215 | 0.4445 | 0.052 | 0.4437 | 0.0514 | 0.4434 | 0.0514 | 0.4435 | 0.0516 | 0.444 | 0.0519 | 0.4442 | 0.052 | 0.44445 | 0.05215 | 0.4446 | 0.0524 | 0.444 | 0.0518 | 0.444 | 0.0519 | 0.4444 | 0.0523 | 0.44485 | 0.05205 | 0.44475 | 0.05205 | 0.44445 | 0.05205 | 0.4448 | 0.0517 | 0.44485 | 0.05145 | 0.44485 | 0.05155 | 0.44475 | 0.05185 | 0.44425 | 0.05165 | 0.44395 | 0.05155 | 0.444 | 0.0519 | 0.44465 | 0.05205 | 0.44505 | 0.05215 | 0.44515 | 0.05215 | 0.4448 | 0.0521 | 0.4444 | 0.0518 | 0.44415 | 0.05135 | 0.44465 | 0.05115 | 0.4445 | 0.0511 | 0.44435 | 0.05135 | 0.4448 | 0.0522 | 0.44475 | 0.05215 | 0.4447 | 0.052 | 0.44485 | 0.05185 | 0.44485 | 0.05195 | 0.4447 | 0.052 | 0.44445 | 0.05185 | 0.44455 | 0.05175 | 0.44475 | 0.05185 | 0.4449 | 0.0522 | 0.44445 | 0.05175 | 0.4446 | 0.0517 | 0.445 | 0.0519 | 0.44445 | 0.05185 | 0.44475 | 0.05185 | 0.44525 | 0.05175 | 0.44515 | 0.05175 | 0.44515 | 0.05195 | 0.4972 | 0 | 0.4967 | 0
538 | 0.43735 | 0.05115 | 0.437 | 0.051 | 0.43715 | 0.05105 | 0.4377 | 0.0513 | 0.43835 | 0.05145 | 0.43825 | 0.05135 | 0.4379 | 0.0512 | 0.4383 | 0.0517 | 0.43805 | 0.05135 | 0.43775 | 0.05085 | 0.43805 | 0.05075 | 0.4381 | 0.0509 | 0.43795 | 0.05105 | 0.4375 | 0.0513 | 0.43765 | 0.05105 | 0.4379 | 0.051 | 0.4381 | 0.0514 | 0.4382 | 0.0516 | 0.4382 | 0.0513 | 0.4381 | 0.0507 | 0.4379 | 0.0504 | 0.43785 | 0.05075 | 0.43785 | 0.05145 | 0.43875 | 0.05105 | 0.4386 | 0.0512 | 0.4381 | 0.0515 | 0.4383 | 0.0513 | 0.43835 | 0.05145 | 0.4384 | 0.0518 | 0.43865 | 0.05185 | 0.4385 | 0.0514 | 0.43865 | 0.05125 | 0.43905 | 0.05155 | 0.439 | 0.0514 | 0.4388 | 0.0515 | 0.43855 | 0.05175 | 0.43855 | 0.05125 | 0.4388 | 0.0513 | 0.43915 | 0.05155 | 0.43945 | 0.05145 | 0.4392 | 0.0513 | 0.43895 | 0.05145 | 0.4393 | 0.0521 | 0.439 | 0.0515 | 0.43875 | 0.05095 | 0.4388 | 0.0512 | 0.43905 | 0.05125 | 0.43925 | 0.05125 | 0.43905 | 0.05145 | 0.43895 | 0.05155 | 0.439 | 0.0515 | 0.43915 | 0.05105 | 0.43845 | 0.05125 | 0.43835 | 0.05155 | 0.43875 | 0.05175 | 0.43915 | 0.05145 | 0.43915 | 0.05145 | 0.43895 | 0.05155 | 0.43855 | 0.05115 | 0.4389 | 0.0512 | 0.43935 | 0.05135 | 0.43955 | 0.05145 | 0.43935 | 0.05145 | 0.4394 | 0.0517 | 0.4398 | 0.0523 | 0.43985 | 0.05185 | 0.4399 | 0.0515 | 0.43975 | 0.05125 | 0.4399 | 0.0513 | 0.43985 | 0.05145 | 0.43965 | 0.05185 | 0.4399 | 0.0522 | 0.43995 | 0.05185 | 0.43985 | 0.05125 | 0.43925 | 0.05185 | 0.4395 | 0.0517 | 0.44 | 0.0513 | 0.43975 | 0.05135 | 0.4397 | 0.0514 | 0.4398 | 0.0516 | 0.44 | 0.052 | 0.44015 | 0.05175 | 0.4403 | 0.0515 | 0.44035 | 0.05135 | 0.4401 | 0.052 | 0.43965 | 0.05175 | 0.43945 | 0.05095 | 0.43985 | 0.05145 | 0.4401 | 0.0517 | 0.44025 | 0.05175 | 0.4399 | 0.052 | 0.4399 | 0.0519 | 0.4401 | 0.0516 | 0.44035 | 0.05145 | 0.4406 | 0.0516 | 0.44085 | 0.05175 | 0.4407 | 0.0518 | 0.44055 | 0.05145 | 0.44045 | 0.05115 | 0.4405 | 0.0509 | 0.44065 | 0.05165 | 0.44065 | 0.05185 | 0.4407 | 0.0516 | 0.4408 | 0.0517 | 0.4408 | 0.0518 | 0.4406 | 0.0518 | 0.4407 | 0.0511 | 0.44075 | 0.05115 | 0.4407 | 0.0514 | 0.44055 | 0.05125 | 0.441 | 0.0515 | 0.4413 | 0.0516 | 0.44105 | 0.05155 | 0.4409 | 0.0516 | 0.4408 | 0.0517 | 0.44085 | 0.05155 | 0.44065 | 0.05165 | 0.44055 | 0.05165 | 0.44055 | 0.05155 | 0.4413 | 0.0518 | 0.4415 | 0.0518 | 0.4413 | 0.0515 | 0.4413 | 0.0508 | 0.44155 | 0.05095 | 0.4416 | 0.0513 | 0.4409 | 0.0516 | 0.44105 | 0.05195 | 0.4411 | 0.0519 | 0.44065 | 0.05115 | 0.4411 | 0.0512 | 0.4415 | 0.0515 | 0.44155 | 0.05205 | 0.4414 | 0.0519 | 0.4412 | 0.0516 | 0.44095 | 0.05115 | 0.44115 | 0.05135 | 0.44125 | 0.05155 | 0.4413 | 0.0517 | 0.44095 | 0.05165 | 0.4411 | 0.0514 | 0.44145 | 0.05115 | 0.44145 | 0.05145 | 0.4413 | 0.0515 | 0.4413 | 0.0514 | 0.4416 | 0.0512 | 0.442 | 0.0521 | 0.4419 | 0.0525 | 0.44135 | 0.05205 | 0.44225 | 0.05195 | 0.44245 | 0.05165 | 0.4419 | 0.0513 | 0.4416 | 0.0514 | 0.44155 | 0.05165 | 0.44175 | 0.05175 | 0.4421 | 0.0514 | 0.44195 | 0.05155 | 0.44155 | 0.05175 | 0.4415 | 0.0511 | 0.44205 | 0.05145 | 0.4423 | 0.0518 | 0.44185 | 0.05155 | 0.4419 | 0.0515 | 0.44185 | 0.05155 | 0.4415 | 0.0517 | 0.44185 | 0.05165 | 0.44195 | 0.05165 | 0.4418 | 0.0516 | 0.44165 | 0.05135 | 0.4416 | 0.0514 | 0.4415 | 0.0517 | 0.44225 | 0.05145 | 0.44225 | 0.05105 | 0.44195 | 0.05075 | 0.44165 | 0.05095 | 0.44195 | 0.05145 | 0.4939 | 0 | 0.4934 | 0
539 | 0.4348 | 0.0509 | 0.4352 | 0.0514 | 0.4354 | 0.0515 | 0.43555 | 0.05115 | 0.43545 | 0.05095 | 0.43515 | 0.05095 | 0.4348 | 0.0511 | 0.43485 | 0.05085 | 0.4349 | 0.0511 | 0.4348 | 0.0514 | 0.4349 | 0.051 | 0.43515 | 0.05105 | 0.43535 | 0.05095 | 0.43555 | 0.05055 | 0.43535 | 0.05055 | 0.43525 | 0.05085 | 0.43535 | 0.05135 | 0.43525 | 0.05125 | 0.4354 | 0.0511 | 0.43575 | 0.05095 | 0.43555 | 0.05125 | 0.4354 | 0.0511 | 0.43555 | 0.05075 | 0.4362 | 0.0511 | 0.4361 | 0.0514 | 0.4357 | 0.0515 | 0.43585 | 0.05095 | 0.43605 | 0.05115 | 0.43625 | 0.05155 | 0.43645 | 0.05195 | 0.4366 | 0.0517 | 0.43655 | 0.05125 | 0.4361 | 0.0507 | 0.4359 | 0.0513 | 0.4356 | 0.0513 | 0.4353 | 0.0506 | 0.43595 | 0.05115 | 0.4363 | 0.0516 | 0.43645 | 0.05175 | 0.43595 | 0.05115 | 0.43595 | 0.05125 | 0.4362 | 0.0515 | 0.4368 | 0.0515 | 0.43635 | 0.05155 | 0.436 | 0.0517 | 0.43655 | 0.05155 | 0.43655 | 0.05115 | 0.43645 | 0.05095 | 0.4362 | 0.051 | 0.4366 | 0.0508 | 0.43655 | 0.05075 | 0.4361 | 0.0509 | 0.4363 | 0.0514 | 0.4366 | 0.0517 | 0.43675 | 0.05185 | 0.43665 | 0.05075 | 0.4367 | 0.0506 | 0.4367 | 0.051 | 0.43675 | 0.05145 | 0.4368 | 0.0513 | 0.43695 | 0.05125 | 0.4372 | 0.0516 | 0.43675 | 0.05165 | 0.43655 | 0.05155 | 0.43695 | 0.05135 | 0.4365 | 0.0507 | 0.4367 | 0.0505 | 0.43745 | 0.05075 | 0.43705 | 0.05115 | 0.4369 | 0.0512 | 0.43705 | 0.05085 | 0.4371 | 0.0506 | 0.4368 | 0.0507 | 0.43655 | 0.05115 | 0.4373 | 0.0513 | 0.43735 | 0.05145 | 0.43715 | 0.05155 | 0.43705 | 0.05105 | 0.4372 | 0.0516 | 0.4373 | 0.0518 | 0.43775 | 0.05085 | 0.438 | 0.0512 | 0.438 | 0.0515 | 0.43785 | 0.05155 | 0.4374 | 0.0516 | 0.43705 | 0.05135 | 0.43685 | 0.05095 | 0.43715 | 0.05065 | 0.43745 | 0.05075 | 0.43755 | 0.05105 | 0.4369 | 0.0506 | 0.43705 | 0.05095 | 0.43735 | 0.05135 | 0.43785 | 0.05145 | 0.43765 | 0.05185 | 0.4375 | 0.0519 | 0.43805 | 0.05105 | 0.4382 | 0.0511 | 0.4378 | 0.0513 | 0.43695 | 0.05175 | 0.43805 | 0.05145 | 0.4382 | 0.0513 | 0.43755 | 0.05155 | 0.43805 | 0.05125 | 0.4381 | 0.0511 | 0.43775 | 0.05115 | 0.4381 | 0.0509 | 0.4381 | 0.0512 | 0.43785 | 0.05165 | 0.4377 | 0.0516 | 0.4375 | 0.0511 | 0.4376 | 0.0511 | 0.43805 | 0.05205 | 0.438 | 0.0522 | 0.4382 | 0.052 | 0.4389 | 0.0516 | 0.43875 | 0.05185 | 0.4385 | 0.0516 | 0.4385 | 0.0509 | 0.4386 | 0.0517 | 0.4383 | 0.0518 | 0.4379 | 0.0514 | 0.438 | 0.0509 | 0.43805 | 0.05095 | 0.4381 | 0.0513 | 0.43865 | 0.05165 | 0.4387 | 0.0515 | 0.43855 | 0.05135 | 0.4382 | 0.0516 | 0.4381 | 0.0512 | 0.4384 | 0.0513 | 0.43905 | 0.05195 | 0.4391 | 0.0517 | 0.43905 | 0.05155 | 0.4387 | 0.0515 | 0.4388 | 0.0515 | 0.4388 | 0.0515 | 0.43865 | 0.05165 | 0.4384 | 0.0517 | 0.4383 | 0.0514 | 0.43835 | 0.05115 | 0.4382 | 0.0514 | 0.43865 | 0.05145 | 0.43905 | 0.05135 | 0.43895 | 0.05125 | 0.4387 | 0.0517 | 0.4385 | 0.0519 | 0.43855 | 0.05155 | 0.43845 | 0.05145 | 0.4388 | 0.0516 | 0.4395 | 0.0518 | 0.43945 | 0.05155 | 0.4395 | 0.0514 | 0.4396 | 0.0512 | 0.4394 | 0.0507 | 0.43935 | 0.05135 | 0.4392 | 0.0521 | 0.43965 | 0.05145 | 0.43965 | 0.05135 | 0.43945 | 0.05145 | 0.43895 | 0.05175 | 0.43925 | 0.05205 | 0.43935 | 0.05205 | 0.439 | 0.0517 | 0.43955 | 0.05095 | 0.4397 | 0.0506 | 0.43925 | 0.05085 | 0.4394 | 0.051 | 0.43965 | 0.05145 | 0.4399 | 0.052 | 0.4395 | 0.0519 | 0.43925 | 0.05205 | 0.4391 | 0.0523 | 0.4394 | 0.052 | 0.43945 | 0.05175 | 0.4911 | 0 | 0.4909 | 0
540 | 0.43185 | 0.05085 | 0.43255 | 0.05115 | 0.4329 | 0.0511 | 0.4329 | 0.0508 | 0.4328 | 0.0508 | 0.4324 | 0.051 | 0.4318 | 0.0512 | 0.4321 | 0.0509 | 0.4322 | 0.0504 | 0.4324 | 0.0501 | 0.4327 | 0.0506 | 0.4324 | 0.0511 | 0.43215 | 0.05135 | 0.43235 | 0.05085 | 0.4322 | 0.0507 | 0.4323 | 0.0508 | 0.43285 | 0.05085 | 0.4329 | 0.051 | 0.43265 | 0.05085 | 0.4323 | 0.0503 | 0.4318 | 0.0508 | 0.43205 | 0.05115 | 0.43275 | 0.05115 | 0.43325 | 0.05065 | 0.43315 | 0.05095 | 0.43275 | 0.05145 | 0.43305 | 0.05095 | 0.43265 | 0.05105 | 0.4323 | 0.0511 | 0.4328 | 0.0504 | 0.433 | 0.0505 | 0.43315 | 0.05095 | 0.4332 | 0.0517 | 0.4332 | 0.0511 | 0.43335 | 0.05075 | 0.4335 | 0.0508 | 0.4334 | 0.0514 | 0.43335 | 0.05155 | 0.4334 | 0.0514 | 0.43315 | 0.05085 | 0.4335 | 0.051 | 0.43385 | 0.05135 | 0.4336 | 0.0515 | 0.43355 | 0.05165 | 0.4333 | 0.0513 | 0.43265 | 0.05025 | 0.43295 | 0.05045 | 0.4332 | 0.0509 | 0.43335 | 0.05155 | 0.43345 | 0.05125 | 0.43365 | 0.05105 | 0.43365 | 0.05105 | 0.43485 | 0.05095 | 0.4348 | 0.0509 | 0.4338 | 0.0511 | 0.43355 | 0.05155 | 0.4339 | 0.0514 | 0.4343 | 0.0509 | 0.43385 | 0.05095 | 0.43375 | 0.05095 | 0.434 | 0.0511 | 0.4349 | 0.0516 | 0.43475 | 0.05125 | 0.43425 | 0.05105 | 0.43345 | 0.05135 | 0.43415 | 0.05125 | 0.4345 | 0.0512 | 0.43425 | 0.05125 | 0.43415 | 0.05065 | 0.43405 | 0.05085 | 0.43395 | 0.05155 | 0.43465 | 0.05115 | 0.43475 | 0.05105 | 0.4345 | 0.0512 | 0.4346 | 0.0515 | 0.4345 | 0.0514 | 0.43435 | 0.05135 | 0.4343 | 0.0515 | 0.434 | 0.0512 | 0.434 | 0.051 | 0.4344 | 0.0514 | 0.4349 | 0.0517 | 0.4349 | 0.0515 | 0.43435 | 0.05085 | 0.4342 | 0.0513 | 0.4344 | 0.0514 | 0.43495 | 0.05115 | 0.4346 | 0.0511 | 0.4347 | 0.0513 | 0.4348 | 0.0515 | 0.43465 | 0.05115 | 0.4348 | 0.0512 | 0.4349 | 0.0513 | 0.43455 | 0.05125 | 0.43515 | 0.05115 | 0.43555 | 0.05105 | 0.4354 | 0.0512 | 0.4354 | 0.0509 | 0.4353 | 0.0506 | 0.43485 | 0.05055 | 0.4354 | 0.051 | 0.43525 | 0.05105 | 0.4346 | 0.0509 | 0.4353 | 0.0507 | 0.43515 | 0.05095 | 0.4346 | 0.0516 | 0.4352 | 0.0514 | 0.4355 | 0.0513 | 0.43555 | 0.05125 | 0.43515 | 0.05145 | 0.4354 | 0.0512 | 0.43565 | 0.05105 | 0.4353 | 0.0515 | 0.43495 | 0.05175 | 0.4348 | 0.0516 | 0.43495 | 0.05105 | 0.4354 | 0.0509 | 0.43575 | 0.05055 | 0.436 | 0.0501 | 0.43535 | 0.05115 | 0.43485 | 0.05125 | 0.4347 | 0.0509 | 0.43545 | 0.05085 | 0.4355 | 0.0507 | 0.4354 | 0.0507 | 0.4357 | 0.0512 | 0.4362 | 0.051 | 0.4364 | 0.051 | 0.4359 | 0.0518 | 0.43575 | 0.05115 | 0.43575 | 0.05085 | 0.43575 | 0.05135 | 0.436 | 0.0512 | 0.4361 | 0.0513 | 0.43595 | 0.05165 | 0.43605 | 0.05085 | 0.43625 | 0.05075 | 0.4363 | 0.0511 | 0.4357 | 0.0516 | 0.4355 | 0.0514 | 0.4356 | 0.051 | 0.43605 | 0.05115 | 0.43645 | 0.05165 | 0.4364 | 0.0518 | 0.43585 | 0.05085 | 0.43625 | 0.05145 | 0.43615 | 0.05165 | 0.4354 | 0.0512 | 0.43565 | 0.05085 | 0.4359 | 0.0509 | 0.4359 | 0.0513 | 0.43625 | 0.05105 | 0.43635 | 0.05085 | 0.43635 | 0.05075 | 0.4364 | 0.0509 | 0.43685 | 0.05115 | 0.43725 | 0.05135 | 0.43645 | 0.05165 | 0.4358 | 0.0511 | 0.4357 | 0.0509 | 0.4366 | 0.0518 | 0.4365 | 0.0514 | 0.4363 | 0.0511 | 0.4359 | 0.0514 | 0.43695 | 0.05225 | 0.4372 | 0.0522 | 0.4368 | 0.0515 | 0.4362 | 0.0519 | 0.43635 | 0.05195 | 0.4371 | 0.0517 | 0.4377 | 0.0522 | 0.4374 | 0.0524 | 0.4368 | 0.0523 | 0.43675 | 0.05155 | 0.43695 | 0.05165 | 0.4887 | 0 | 0.4881 | 0
541 | 0.4294 | 0.0507 | 0.4294 | 0.0502 | 0.4294 | 0.0502 | 0.42925 | 0.05055 | 0.42915 | 0.05065 | 0.4294 | 0.0508 | 0.43 | 0.051 | 0.43015 | 0.05135 | 0.4298 | 0.0509 | 0.4296 | 0.0505 | 0.42985 | 0.05115 | 0.42965 | 0.05115 | 0.42955 | 0.05105 | 0.4296 | 0.051 | 0.4299 | 0.0507 | 0.4303 | 0.0506 | 0.4307 | 0.0509 | 0.42995 | 0.05035 | 0.42975 | 0.05025 | 0.4301 | 0.0503 | 0.4301 | 0.0504 | 0.43015 | 0.05075 | 0.4303 | 0.0511 | 0.43025 | 0.05115 | 0.43035 | 0.05115 | 0.43045 | 0.05115 | 0.43015 | 0.05165 | 0.4302 | 0.0511 | 0.4305 | 0.0505 | 0.4306 | 0.0509 | 0.43045 | 0.05085 | 0.4305 | 0.0509 | 0.431 | 0.051 | 0.43055 | 0.05085 | 0.4303 | 0.0509 | 0.4304 | 0.0511 | 0.43075 | 0.05105 | 0.43075 | 0.05075 | 0.4307 | 0.0505 | 0.4308 | 0.0511 | 0.43075 | 0.05125 | 0.4308 | 0.0511 | 0.43105 | 0.05085 | 0.43105 | 0.05085 | 0.4309 | 0.0509 | 0.43085 | 0.05085 | 0.431 | 0.0509 | 0.43115 | 0.05085 | 0.43105 | 0.05065 | 0.4308 | 0.0509 | 0.43075 | 0.05085 | 0.43105 | 0.05045 | 0.43175 | 0.05115 | 0.4313 | 0.0512 | 0.4304 | 0.051 | 0.4308 | 0.0514 | 0.4309 | 0.0511 | 0.43105 | 0.05075 | 0.4316 | 0.0512 | 0.4318 | 0.0513 | 0.4318 | 0.0512 | 0.4315 | 0.051 | 0.43115 | 0.05085 | 0.431 | 0.0509 | 0.4312 | 0.0512 | 0.4312 | 0.051 | 0.4313 | 0.0511 | 0.43145 | 0.05175 | 0.4315 | 0.0515 | 0.43145 | 0.05115 | 0.4314 | 0.0508 | 0.43165 | 0.05115 | 0.4318 | 0.0509 | 0.4318 | 0.0506 | 0.43105 | 0.05115 | 0.4311 | 0.0514 | 0.4314 | 0.0513 | 0.4317 | 0.051 | 0.4319 | 0.051 | 0.43195 | 0.05115 | 0.43185 | 0.05145 | 0.43205 | 0.05145 | 0.43205 | 0.05135 | 0.43175 | 0.05135 | 0.43175 | 0.05115 | 0.4319 | 0.0509 | 0.4321 | 0.0507 | 0.43235 | 0.05075 | 0.4324 | 0.0506 | 0.43245 | 0.05055 | 0.4325 | 0.0511 | 0.432 | 0.051 | 0.43175 | 0.05085 | 0.4325 | 0.0508 | 0.4325 | 0.0512 | 0.43235 | 0.05145 | 0.43235 | 0.05095 | 0.4326 | 0.051 | 0.4328 | 0.0511 | 0.4332 | 0.0512 | 0.43305 | 0.05155 | 0.4328 | 0.0513 | 0.4325 | 0.0506 | 0.4328 | 0.0509 | 0.43265 | 0.05105 | 0.4323 | 0.0513 | 0.4324 | 0.0512 | 0.43265 | 0.05095 | 0.4328 | 0.0507 | 0.43235 | 0.05095 | 0.4325 | 0.0512 | 0.4327 | 0.0512 | 0.4329 | 0.0507 | 0.43305 | 0.05065 | 0.433 | 0.0508 | 0.4329 | 0.0511 | 0.4329 | 0.0514 | 0.4328 | 0.0515 | 0.4327 | 0.0514 | 0.43305 | 0.05125 | 0.43325 | 0.05115 | 0.4333 | 0.051 | 0.43325 | 0.05055 | 0.4332 | 0.0506 | 0.433 | 0.0508 | 0.43275 | 0.05095 | 0.43305 | 0.05095 | 0.4333 | 0.051 | 0.4332 | 0.0511 | 0.4335 | 0.0513 | 0.4335 | 0.0511 | 0.433 | 0.0506 | 0.43315 | 0.05155 | 0.4332 | 0.0519 | 0.43315 | 0.05165 | 0.433 | 0.0514 | 0.4333 | 0.0514 | 0.4337 | 0.0513 | 0.4334 | 0.0511 | 0.4334 | 0.0514 | 0.43345 | 0.05165 | 0.4335 | 0.0511 | 0.43355 | 0.05105 | 0.43345 | 0.05105 | 0.4333 | 0.0508 | 0.4333 | 0.0509 | 0.43335 | 0.05115 | 0.43345 | 0.05135 | 0.43375 | 0.05155 | 0.4336 | 0.0514 | 0.4332 | 0.0511 | 0.43365 | 0.05075 | 0.43375 | 0.05105 | 0.4335 | 0.0517 | 0.4335 | 0.0516 | 0.4335 | 0.0513 | 0.43355 | 0.05105 | 0.43385 | 0.05115 | 0.4338 | 0.051 | 0.43385 | 0.05095 | 0.434 | 0.0513 | 0.4341 | 0.051 | 0.4341 | 0.051 | 0.43375 | 0.05175 | 0.43405 | 0.05165 | 0.4343 | 0.0514 | 0.43445 | 0.05125 | 0.4342 | 0.0512 | 0.4338 | 0.0513 | 0.4334 | 0.0514 | 0.4338 | 0.051 | 0.434 | 0.0508 | 0.43405 | 0.05075 | 0.43345 | 0.05115 | 0.43385 | 0.05155 | 0.4859 | 0 | 0.4852 | 0
542 | 0.42685 | 0.05075 | 0.42725 | 0.05055 | 0.4272 | 0.0504 | 0.42685 | 0.05055 | 0.427 | 0.0506 | 0.42715 | 0.05045 | 0.4273 | 0.0502 | 0.4276 | 0.0505 | 0.42775 | 0.05045 | 0.42765 | 0.05045 | 0.42705 | 0.05105 | 0.42725 | 0.05075 | 0.42755 | 0.05045 | 0.4273 | 0.0511 | 0.4273 | 0.0509 | 0.4273 | 0.0507 | 0.4272 | 0.0505 | 0.42745 | 0.05045 | 0.4277 | 0.0505 | 0.4279 | 0.0507 | 0.4275 | 0.0508 | 0.4275 | 0.0508 | 0.42775 | 0.05065 | 0.4279 | 0.0507 | 0.42805 | 0.05075 | 0.4282 | 0.0507 | 0.42745 | 0.05075 | 0.4276 | 0.0506 | 0.4279 | 0.0506 | 0.4278 | 0.0511 | 0.4281 | 0.0508 | 0.4281 | 0.0505 | 0.4275 | 0.0506 | 0.42815 | 0.05065 | 0.4283 | 0.0505 | 0.4279 | 0.0504 | 0.4278 | 0.0508 | 0.4278 | 0.051 | 0.42795 | 0.05105 | 0.4286 | 0.0508 | 0.4286 | 0.0508 | 0.42845 | 0.05105 | 0.42875 | 0.05105 | 0.42855 | 0.05065 | 0.4283 | 0.0506 | 0.4281 | 0.0513 | 0.4285 | 0.0509 | 0.42875 | 0.05045 | 0.42855 | 0.05035 | 0.42885 | 0.05075 | 0.4292 | 0.051 | 0.42945 | 0.05115 | 0.42885 | 0.05065 | 0.42865 | 0.05075 | 0.42865 | 0.05115 | 0.42885 | 0.05095 | 0.429 | 0.0509 | 0.4291 | 0.0509 | 0.42915 | 0.05095 | 0.4288 | 0.0507 | 0.42855 | 0.05035 | 0.42855 | 0.05005 | 0.4285 | 0.0506 | 0.42825 | 0.05105 | 0.4279 | 0.0512 | 0.4281 | 0.0504 | 0.4286 | 0.0503 | 0.4292 | 0.051 | 0.42905 | 0.05125 | 0.42915 | 0.05135 | 0.42965 | 0.05115 | 0.42965 | 0.05115 | 0.42955 | 0.05135 | 0.4294 | 0.0516 | 0.4297 | 0.0515 | 0.4297 | 0.0511 | 0.42965 | 0.05075 | 0.42965 | 0.05095 | 0.4296 | 0.0509 | 0.42945 | 0.05085 | 0.42915 | 0.05105 | 0.4293 | 0.051 | 0.4293 | 0.0509 | 0.42905 | 0.05075 | 0.4292 | 0.0511 | 0.42925 | 0.05135 | 0.4293 | 0.0515 | 0.4294 | 0.0512 | 0.4295 | 0.0511 | 0.42955 | 0.05105 | 0.4294 | 0.0509 | 0.42945 | 0.05065 | 0.4296 | 0.0505 | 0.4296 | 0.0513 | 0.42995 | 0.05155 | 0.4303 | 0.0515 | 0.43035 | 0.05105 | 0.4298 | 0.0511 | 0.42965 | 0.05115 | 0.4302 | 0.051 | 0.43025 | 0.05105 | 0.4302 | 0.0509 | 0.4302 | 0.0507 | 0.42975 | 0.05095 | 0.4298 | 0.0511 | 0.4301 | 0.0511 | 0.42975 | 0.05115 | 0.4298 | 0.0511 | 0.4299 | 0.0509 | 0.42965 | 0.05045 | 0.42965 | 0.05075 | 0.42985 | 0.05115 | 0.4305 | 0.0513 | 0.43025 | 0.05115 | 0.4301 | 0.051 | 0.43035 | 0.05075 | 0.4299 | 0.0507 | 0.4297 | 0.0509 | 0.4296 | 0.0514 | 0.4307 | 0.0511 | 0.4306 | 0.051 | 0.4298 | 0.0512 | 0.42995 | 0.05105 | 0.43025 | 0.05095 | 0.4305 | 0.0509 | 0.4301 | 0.0512 | 0.4306 | 0.0512 | 0.4308 | 0.051 | 0.43 | 0.0508 | 0.43035 | 0.05085 | 0.4308 | 0.0509 | 0.4313 | 0.0509 | 0.4307 | 0.0508 | 0.4305 | 0.051 | 0.4307 | 0.0513 | 0.43055 | 0.05105 | 0.4305 | 0.0508 | 0.43065 | 0.05065 | 0.43095 | 0.05145 | 0.43095 | 0.05135 | 0.4309 | 0.051 | 0.4308 | 0.0508 | 0.4311 | 0.0511 | 0.4313 | 0.0513 | 0.43125 | 0.05115 | 0.4307 | 0.0509 | 0.4307 | 0.0509 | 0.4313 | 0.0511 | 0.4309 | 0.0512 | 0.43065 | 0.05125 | 0.43065 | 0.05125 | 0.43125 | 0.05095 | 0.43145 | 0.05085 | 0.43135 | 0.05105 | 0.43155 | 0.05125 | 0.4315 | 0.0514 | 0.43145 | 0.05145 | 0.43165 | 0.05135 | 0.43155 | 0.05145 | 0.4314 | 0.0516 | 0.43165 | 0.05135 | 0.43145 | 0.05125 | 0.43125 | 0.05125 | 0.4314 | 0.0513 | 0.4313 | 0.051 | 0.4314 | 0.0509 | 0.4315 | 0.051 | 0.43155 | 0.05115 | 0.43165 | 0.05125 | 0.4318 | 0.0513 | 0.43175 | 0.05125 | 0.4317 | 0.051 | 0.4316 | 0.0508 | 0.43165 | 0.05065 | 0.4319 | 0.0512 | 0.4834 | 0 | 0.4827 | 0
543 | 0.42395 | 0.05045 | 0.42435 | 0.05045 | 0.4244 | 0.0501 | 0.42425 | 0.04965 | 0.42435 | 0.05025 | 0.42435 | 0.05045 | 0.42445 | 0.05025 | 0.4244 | 0.0502 | 0.4247 | 0.0503 | 0.42495 | 0.05035 | 0.42465 | 0.05005 | 0.4244 | 0.0504 | 0.42415 | 0.05055 | 0.4243 | 0.0501 | 0.4249 | 0.0504 | 0.4252 | 0.0505 | 0.42485 | 0.05025 | 0.425 | 0.0504 | 0.425 | 0.0506 | 0.4248 | 0.0508 | 0.42465 | 0.05045 | 0.4246 | 0.0507 | 0.42465 | 0.05125 | 0.4252 | 0.0511 | 0.42535 | 0.05095 | 0.4253 | 0.0509 | 0.4254 | 0.0504 | 0.42535 | 0.05055 | 0.4252 | 0.0506 | 0.42535 | 0.05015 | 0.42595 | 0.05085 | 0.426 | 0.0512 | 0.42555 | 0.05085 | 0.42575 | 0.05085 | 0.42595 | 0.05085 | 0.42605 | 0.05065 | 0.42575 | 0.05125 | 0.42545 | 0.05135 | 0.4253 | 0.0512 | 0.4259 | 0.0512 | 0.4261 | 0.0509 | 0.4261 | 0.0506 | 0.42605 | 0.05045 | 0.4262 | 0.0505 | 0.4261 | 0.0505 | 0.4254 | 0.0504 | 0.4259 | 0.051 | 0.42615 | 0.05105 | 0.42595 | 0.05045 | 0.4258 | 0.0506 | 0.42565 | 0.05085 | 0.42545 | 0.05125 | 0.4258 | 0.0508 | 0.42605 | 0.05085 | 0.42605 | 0.05115 | 0.42635 | 0.05065 | 0.42645 | 0.05065 | 0.42645 | 0.05085 | 0.42665 | 0.05045 | 0.4265 | 0.0506 | 0.42615 | 0.05075 | 0.4263 | 0.0502 | 0.4262 | 0.0505 | 0.4262 | 0.0507 | 0.42665 | 0.05045 | 0.42585 | 0.05075 | 0.4256 | 0.0508 | 0.42625 | 0.05045 | 0.4265 | 0.051 | 0.4267 | 0.0513 | 0.42695 | 0.05125 | 0.4271 | 0.0505 | 0.4267 | 0.0502 | 0.42605 | 0.05035 | 0.42625 | 0.05095 | 0.42665 | 0.05095 | 0.42705 | 0.05065 | 0.42695 | 0.05035 | 0.4267 | 0.0504 | 0.42665 | 0.05055 | 0.4269 | 0.0505 | 0.4264 | 0.0502 | 0.42605 | 0.05035 | 0.4259 | 0.051 | 0.4267 | 0.0509 | 0.42715 | 0.05095 | 0.4273 | 0.0512 | 0.42705 | 0.05095 | 0.42675 | 0.05085 | 0.4265 | 0.0508 | 0.4269 | 0.0505 | 0.4271 | 0.0505 | 0.4271 | 0.0507 | 0.42695 | 0.05065 | 0.427 | 0.0511 | 0.427 | 0.0513 | 0.4268 | 0.051 | 0.42695 | 0.05055 | 0.42715 | 0.05025 | 0.4273 | 0.0502 | 0.427 | 0.0508 | 0.42695 | 0.05105 | 0.4272 | 0.051 | 0.42725 | 0.05075 | 0.4274 | 0.0509 | 0.42755 | 0.05105 | 0.4274 | 0.0507 | 0.42715 | 0.05065 | 0.42695 | 0.05065 | 0.4273 | 0.0505 | 0.42755 | 0.05065 | 0.4276 | 0.0507 | 0.4274 | 0.0505 | 0.42785 | 0.05065 | 0.4283 | 0.0509 | 0.42865 | 0.05125 | 0.4281 | 0.0515 | 0.42765 | 0.05135 | 0.4274 | 0.0508 | 0.42805 | 0.05035 | 0.4278 | 0.05 | 0.42715 | 0.04995 | 0.4277 | 0.0506 | 0.42785 | 0.05085 | 0.42785 | 0.05105 | 0.42795 | 0.05145 | 0.4283 | 0.051 | 0.42865 | 0.05065 | 0.42845 | 0.05105 | 0.42785 | 0.05115 | 0.42785 | 0.05125 | 0.42885 | 0.05125 | 0.42875 | 0.05075 | 0.4283 | 0.0508 | 0.42755 | 0.05125 | 0.4273 | 0.0509 | 0.4276 | 0.0509 | 0.428 | 0.051 | 0.4279 | 0.0506 | 0.4284 | 0.0507 | 0.4289 | 0.0509 | 0.4284 | 0.0511 | 0.42845 | 0.05135 | 0.4284 | 0.0514 | 0.428 | 0.0511 | 0.4283 | 0.0514 | 0.4287 | 0.0515 | 0.42925 | 0.05115 | 0.42845 | 0.05085 | 0.42825 | 0.05065 | 0.4287 | 0.0504 | 0.42795 | 0.05085 | 0.42815 | 0.05125 | 0.42875 | 0.05125 | 0.4281 | 0.0508 | 0.4284 | 0.0511 | 0.42885 | 0.05155 | 0.42885 | 0.05145 | 0.42875 | 0.05135 | 0.42845 | 0.05105 | 0.4279 | 0.0504 | 0.4284 | 0.0505 | 0.42885 | 0.05085 | 0.4287 | 0.0516 | 0.4288 | 0.0516 | 0.429 | 0.0513 | 0.42935 | 0.05085 | 0.42875 | 0.05085 | 0.42885 | 0.05105 | 0.42925 | 0.05115 | 0.42885 | 0.05085 | 0.4288 | 0.0509 | 0.4288 | 0.051 | 0.4287 | 0.0504 | 0.4287 | 0.0506 | 0.4796 | 0 | 0.4796 | 0
544 | 0.4221 | 0.0505 | 0.42195 | 0.05075 | 0.42225 | 0.05085 | 0.423 | 0.0507 | 0.42265 | 0.05055 | 0.42215 | 0.05025 | 0.4219 | 0.0501 | 0.42235 | 0.05065 | 0.4225 | 0.0507 | 0.42255 | 0.05045 | 0.42275 | 0.05005 | 0.4226 | 0.0502 | 0.42235 | 0.05055 | 0.42265 | 0.05085 | 0.42325 | 0.05055 | 0.42345 | 0.05035 | 0.42285 | 0.05065 | 0.4226 | 0.0508 | 0.4224 | 0.0507 | 0.4223 | 0.0503 | 0.4224 | 0.0504 | 0.4228 | 0.0505 | 0.42315 | 0.05055 | 0.42235 | 0.05045 | 0.42275 | 0.05055 | 0.42345 | 0.05055 | 0.4233 | 0.0505 | 0.4232 | 0.0506 | 0.4232 | 0.0507 | 0.42335 | 0.05075 | 0.4233 | 0.0507 | 0.42315 | 0.05045 | 0.4229 | 0.0501 | 0.4236 | 0.0504 | 0.424 | 0.0508 | 0.424 | 0.0514 | 0.42345 | 0.05065 | 0.42315 | 0.05055 | 0.42305 | 0.05085 | 0.42365 | 0.05135 | 0.42355 | 0.05115 | 0.42345 | 0.05085 | 0.4243 | 0.0507 | 0.42375 | 0.05105 | 0.42305 | 0.05125 | 0.42355 | 0.05045 | 0.42415 | 0.05065 | 0.4241 | 0.0507 | 0.4231 | 0.0503 | 0.42305 | 0.05065 | 0.4232 | 0.0509 | 0.4236 | 0.0509 | 0.42375 | 0.05065 | 0.42395 | 0.05065 | 0.4241 | 0.0509 | 0.4241 | 0.0506 | 0.4237 | 0.0503 | 0.42335 | 0.05015 | 0.42365 | 0.05005 | 0.4237 | 0.0504 | 0.4236 | 0.0506 | 0.42355 | 0.04995 | 0.42395 | 0.05025 | 0.42425 | 0.05065 | 0.42425 | 0.05095 | 0.424 | 0.0503 | 0.42395 | 0.05005 | 0.424 | 0.0504 | 0.424 | 0.0512 | 0.42435 | 0.05135 | 0.425 | 0.0509 | 0.42465 | 0.05085 | 0.42465 | 0.05115 | 0.42475 | 0.05135 | 0.42475 | 0.05055 | 0.42465 | 0.05035 | 0.4246 | 0.0505 | 0.42485 | 0.05055 | 0.42475 | 0.05065 | 0.42455 | 0.05065 | 0.4245 | 0.0503 | 0.42485 | 0.05065 | 0.4249 | 0.0509 | 0.4245 | 0.0511 | 0.4244 | 0.051 | 0.4246 | 0.0507 | 0.42495 | 0.05015 | 0.42465 | 0.05035 | 0.42435 | 0.05055 | 0.42425 | 0.05085 | 0.4252 | 0.0518 | 0.42515 | 0.05135 | 0.42515 | 0.05085 | 0.4254 | 0.0515 | 0.4249 | 0.0511 | 0.4247 | 0.0507 | 0.425 | 0.0506 | 0.42505 | 0.05055 | 0.4251 | 0.0506 | 0.42525 | 0.05075 | 0.42565 | 0.05085 | 0.42565 | 0.05095 | 0.4251 | 0.0512 | 0.425 | 0.0505 | 0.4251 | 0.0504 | 0.42515 | 0.05065 | 0.4254 | 0.0506 | 0.42555 | 0.05105 | 0.4255 | 0.0515 | 0.42535 | 0.05135 | 0.42495 | 0.05105 | 0.425 | 0.0511 | 0.4258 | 0.0514 | 0.42595 | 0.05085 | 0.42605 | 0.05055 | 0.42605 | 0.05085 | 0.4261 | 0.0506 | 0.426 | 0.0506 | 0.42585 | 0.05075 | 0.4264 | 0.05 | 0.4264 | 0.0503 | 0.4259 | 0.0512 | 0.42645 | 0.05085 | 0.42595 | 0.05085 | 0.4253 | 0.0513 | 0.42565 | 0.05185 | 0.42605 | 0.05135 | 0.42625 | 0.05075 | 0.4257 | 0.0505 | 0.4252 | 0.0503 | 0.42545 | 0.05035 | 0.42665 | 0.05055 | 0.4266 | 0.051 | 0.4264 | 0.0513 | 0.4262 | 0.0514 | 0.42655 | 0.05065 | 0.4264 | 0.0504 | 0.42595 | 0.05065 | 0.4257 | 0.051 | 0.4261 | 0.0509 | 0.42645 | 0.05065 | 0.42565 | 0.05115 | 0.42615 | 0.05105 | 0.4267 | 0.0506 | 0.4264 | 0.0503 | 0.4263 | 0.0507 | 0.4262 | 0.051 | 0.42625 | 0.05085 | 0.4263 | 0.0511 | 0.4262 | 0.0512 | 0.426 | 0.0512 | 0.42745 | 0.05125 | 0.42725 | 0.05105 | 0.42615 | 0.05105 | 0.42705 | 0.05115 | 0.4267 | 0.0509 | 0.42595 | 0.05065 | 0.4259 | 0.0506 | 0.4262 | 0.0509 | 0.42665 | 0.05115 | 0.4271 | 0.0511 | 0.4269 | 0.0507 | 0.4268 | 0.0505 | 0.427 | 0.0506 | 0.427 | 0.0511 | 0.4269 | 0.0512 | 0.42685 | 0.05095 | 0.4266 | 0.0513 | 0.4268 | 0.0514 | 0.4273 | 0.0511 | 0.4266 | 0.0508 | 0.4267 | 0.0509 | 0.427 | 0.0511 | 0.4267 | 0.0511 | 0.42665 | 0.05105 | 0.4777 | 0 | 0.4777 | 0
545 | 0.4194 | 0.0502 | 0.41995 | 0.05015 | 0.41995 | 0.05015 | 0.4196 | 0.0502 | 0.42 | 0.0501 | 0.4203 | 0.0503 | 0.4204 | 0.0506 | 0.4201 | 0.0505 | 0.4201 | 0.0504 | 0.42005 | 0.05015 | 0.41935 | 0.04995 | 0.41955 | 0.05005 | 0.41975 | 0.05015 | 0.4196 | 0.0502 | 0.4201 | 0.0503 | 0.42035 | 0.05035 | 0.42035 | 0.05035 | 0.42055 | 0.05065 | 0.4205 | 0.0506 | 0.4203 | 0.0503 | 0.4208 | 0.0507 | 0.42075 | 0.05065 | 0.42055 | 0.05045 | 0.4207 | 0.0504 | 0.4204 | 0.0502 | 0.4202 | 0.0501 | 0.42085 | 0.05035 | 0.4209 | 0.0504 | 0.42065 | 0.05035 | 0.4205 | 0.0499 | 0.42075 | 0.05025 | 0.42095 | 0.05035 | 0.42115 | 0.04975 | 0.4215 | 0.0504 | 0.4214 | 0.0507 | 0.4211 | 0.0505 | 0.4209 | 0.0504 | 0.421 | 0.0504 | 0.42135 | 0.05045 | 0.4212 | 0.0505 | 0.42115 | 0.05025 | 0.421 | 0.0499 | 0.4207 | 0.0496 | 0.4209 | 0.0505 | 0.4211 | 0.0511 | 0.42145 | 0.05025 | 0.4214 | 0.0499 | 0.42115 | 0.04985 | 0.42095 | 0.05005 | 0.42145 | 0.05075 | 0.4216 | 0.051 | 0.42135 | 0.05095 | 0.42155 | 0.05045 | 0.42145 | 0.05045 | 0.4212 | 0.0508 | 0.4216 | 0.0507 | 0.4217 | 0.0504 | 0.4217 | 0.0502 | 0.42175 | 0.05055 | 0.42175 | 0.05075 | 0.4217 | 0.0508 | 0.42165 | 0.05065 | 0.42195 | 0.05075 | 0.42225 | 0.05055 | 0.4225 | 0.0499 | 0.42225 | 0.05025 | 0.42205 | 0.05055 | 0.42205 | 0.05045 | 0.4222 | 0.0508 | 0.42195 | 0.05095 | 0.4216 | 0.0509 | 0.4221 | 0.0504 | 0.422 | 0.0505 | 0.42165 | 0.05085 | 0.4217 | 0.0508 | 0.422 | 0.0507 | 0.42215 | 0.05055 | 0.4218 | 0.0506 | 0.4219 | 0.0506 | 0.4221 | 0.0506 | 0.42235 | 0.05045 | 0.42245 | 0.05075 | 0.4224 | 0.0509 | 0.42235 | 0.05075 | 0.4225 | 0.0508 | 0.4223 | 0.0508 | 0.4218 | 0.0507 | 0.42225 | 0.05025 | 0.42235 | 0.05055 | 0.4223 | 0.0512 | 0.42265 | 0.05125 | 0.4227 | 0.0512 | 0.4227 | 0.0511 | 0.4228 | 0.0509 | 0.42265 | 0.05065 | 0.4226 | 0.0504 | 0.42265 | 0.05005 | 0.4228 | 0.0504 | 0.4229 | 0.0506 | 0.42285 | 0.05055 | 0.4222 | 0.0506 | 0.42225 | 0.05075 | 0.4229 | 0.0509 | 0.4227 | 0.0508 | 0.4229 | 0.0506 | 0.4234 | 0.0505 | 0.42345 | 0.05095 | 0.42325 | 0.05075 | 0.42325 | 0.05035 | 0.42365 | 0.05045 | 0.4231 | 0.0504 | 0.4228 | 0.0505 | 0.42325 | 0.05055 | 0.42295 | 0.05025 | 0.4231 | 0.0501 | 0.42375 | 0.05025 | 0.42335 | 0.05035 | 0.42325 | 0.05065 | 0.4234 | 0.0509 | 0.4231 | 0.0503 | 0.4233 | 0.0503 | 0.42375 | 0.05055 | 0.42345 | 0.05105 | 0.4232 | 0.0511 | 0.42325 | 0.05105 | 0.4238 | 0.0515 | 0.4236 | 0.0509 | 0.4235 | 0.0506 | 0.42365 | 0.05135 | 0.42335 | 0.05085 | 0.4233 | 0.0505 | 0.4236 | 0.0503 | 0.4236 | 0.0506 | 0.4236 | 0.0507 | 0.4237 | 0.0505 | 0.4235 | 0.0504 | 0.4236 | 0.0505 | 0.4239 | 0.0507 | 0.42415 | 0.05075 | 0.4239 | 0.0507 | 0.4237 | 0.0506 | 0.4239 | 0.0506 | 0.42385 | 0.05075 | 0.42385 | 0.05085 | 0.424 | 0.0507 | 0.4242 | 0.0506 | 0.42435 | 0.05065 | 0.42435 | 0.05095 | 0.42435 | 0.05045 | 0.424 | 0.0501 | 0.4233 | 0.0503 | 0.4238 | 0.0508 | 0.42425 | 0.05095 | 0.42455 | 0.05075 | 0.4242 | 0.0505 | 0.42455 | 0.05055 | 0.4249 | 0.0506 | 0.4246 | 0.0509 | 0.4242 | 0.0508 | 0.42395 | 0.05065 | 0.4241 | 0.0506 | 0.4242 | 0.0507 | 0.4244 | 0.0507 | 0.4246 | 0.0505 | 0.42475 | 0.05055 | 0.4247 | 0.0506 | 0.42455 | 0.05075 | 0.42445 | 0.05065 | 0.42425 | 0.05065 | 0.4242 | 0.0508 | 0.42465 | 0.05125 | 0.4243 | 0.0511 | 0.42385 | 0.05095 | 0.4246 | 0.0512 | 0.42475 | 0.05115 | 0.4757 | 0 | 0.4751 | 0
546 | 0.41755 | 0.05015 | 0.41715 | 0.04985 | 0.4172 | 0.0499 | 0.41745 | 0.05015 | 0.41735 | 0.05035 | 0.41745 | 0.05045 | 0.41785 | 0.05045 | 0.4183 | 0.0507 | 0.4183 | 0.0507 | 0.418 | 0.0506 | 0.4176 | 0.0502 | 0.41765 | 0.05015 | 0.4179 | 0.0501 | 0.4183 | 0.0499 | 0.41795 | 0.04985 | 0.4179 | 0.05 | 0.41845 | 0.05025 | 0.41845 | 0.05015 | 0.4184 | 0.0501 | 0.4181 | 0.0502 | 0.4184 | 0.0502 | 0.4183 | 0.0501 | 0.41815 | 0.04995 | 0.4186 | 0.0499 | 0.41865 | 0.05005 | 0.41865 | 0.05025 | 0.41895 | 0.05045 | 0.41905 | 0.05045 | 0.41885 | 0.05025 | 0.418 | 0.0502 | 0.41855 | 0.05035 | 0.419 | 0.0503 | 0.41885 | 0.05005 | 0.41885 | 0.05025 | 0.41905 | 0.05015 | 0.4196 | 0.0496 | 0.41925 | 0.05015 | 0.4191 | 0.0505 | 0.41915 | 0.05075 | 0.4188 | 0.0508 | 0.4191 | 0.0507 | 0.41945 | 0.05045 | 0.41905 | 0.05035 | 0.4191 | 0.0502 | 0.41925 | 0.05025 | 0.41925 | 0.05085 | 0.4192 | 0.0508 | 0.4192 | 0.0506 | 0.4193 | 0.0501 | 0.41935 | 0.05035 | 0.41935 | 0.05045 | 0.4193 | 0.0505 | 0.41925 | 0.05035 | 0.41915 | 0.05025 | 0.419 | 0.0503 | 0.41975 | 0.05065 | 0.41975 | 0.05025 | 0.41955 | 0.04975 | 0.4194 | 0.0501 | 0.4195 | 0.0502 | 0.4197 | 0.0502 | 0.41965 | 0.05045 | 0.4198 | 0.0505 | 0.42 | 0.0504 | 0.4201 | 0.0501 | 0.4196 | 0.0503 | 0.41945 | 0.05035 | 0.4197 | 0.05 | 0.4195 | 0.0501 | 0.4197 | 0.0504 | 0.42 | 0.0507 | 0.4195 | 0.0506 | 0.4197 | 0.0507 | 0.42 | 0.0506 | 0.41945 | 0.04995 | 0.4195 | 0.0501 | 0.4198 | 0.0504 | 0.4204 | 0.0504 | 0.4205 | 0.0502 | 0.42045 | 0.05035 | 0.4202 | 0.051 | 0.42045 | 0.05055 | 0.4205 | 0.0504 | 0.4201 | 0.0507 | 0.42015 | 0.05065 | 0.4203 | 0.0506 | 0.42055 | 0.05055 | 0.4204 | 0.0504 | 0.42045 | 0.05055 | 0.4205 | 0.0509 | 0.42025 | 0.05095 | 0.4201 | 0.0508 | 0.42015 | 0.05065 | 0.42065 | 0.05045 | 0.42065 | 0.05025 | 0.42055 | 0.04995 | 0.4204 | 0.0497 | 0.42085 | 0.05045 | 0.421 | 0.0508 | 0.42085 | 0.05065 | 0.421 | 0.0507 | 0.421 | 0.0505 | 0.42095 | 0.05015 | 0.42115 | 0.05005 | 0.4214 | 0.0505 | 0.4213 | 0.0511 | 0.4205 | 0.0505 | 0.42025 | 0.05075 | 0.4202 | 0.051 | 0.42055 | 0.05055 | 0.4208 | 0.0506 | 0.42095 | 0.05075 | 0.421 | 0.0508 | 0.421 | 0.0502 | 0.4211 | 0.05 | 0.4211 | 0.0504 | 0.42135 | 0.05045 | 0.42115 | 0.05055 | 0.42055 | 0.05095 | 0.42055 | 0.05075 | 0.4209 | 0.0507 | 0.42125 | 0.05075 | 0.4209 | 0.0507 | 0.4211 | 0.0508 | 0.42135 | 0.05085 | 0.42145 | 0.05065 | 0.4215 | 0.0509 | 0.42145 | 0.05105 | 0.42155 | 0.05055 | 0.4217 | 0.0505 | 0.4218 | 0.0505 | 0.42185 | 0.05035 | 0.42165 | 0.05065 | 0.42155 | 0.05075 | 0.4217 | 0.0505 | 0.422 | 0.0509 | 0.42175 | 0.05065 | 0.4212 | 0.0502 | 0.42085 | 0.05065 | 0.42125 | 0.05065 | 0.4218 | 0.0504 | 0.422 | 0.0502 | 0.422 | 0.0505 | 0.42195 | 0.05065 | 0.422 | 0.0504 | 0.42155 | 0.05015 | 0.42135 | 0.05015 | 0.4216 | 0.0505 | 0.4219 | 0.0507 | 0.4221 | 0.0507 | 0.4221 | 0.0505 | 0.42195 | 0.05055 | 0.4216 | 0.0507 | 0.4212 | 0.0509 | 0.42195 | 0.05075 | 0.4224 | 0.0506 | 0.42255 | 0.05045 | 0.4222 | 0.0507 | 0.4223 | 0.0506 | 0.4225 | 0.0505 | 0.42245 | 0.05085 | 0.42195 | 0.05045 | 0.4219 | 0.0504 | 0.42235 | 0.05095 | 0.4225 | 0.0508 | 0.42225 | 0.05055 | 0.4218 | 0.0503 | 0.42225 | 0.05035 | 0.42255 | 0.05065 | 0.42255 | 0.05115 | 0.42275 | 0.05065 | 0.42225 | 0.05075 | 0.4216 | 0.051 | 0.42235 | 0.05045 | 0.4224 | 0.0505 | 0.473 | 0 | 0.4729 | 0
547 | 0.41545 | 0.05025 | 0.41545 | 0.04985 | 0.4155 | 0.0497 | 0.41555 | 0.04995 | 0.41555 | 0.04995 | 0.41545 | 0.05015 | 0.41525 | 0.05055 | 0.4153 | 0.0508 | 0.4156 | 0.051 | 0.41595 | 0.05085 | 0.41615 | 0.04985 | 0.41645 | 0.05005 | 0.4165 | 0.0504 | 0.4164 | 0.0504 | 0.4161 | 0.0503 | 0.4158 | 0.0503 | 0.41555 | 0.05035 | 0.41645 | 0.05015 | 0.4166 | 0.05 | 0.416 | 0.0501 | 0.41655 | 0.05025 | 0.41635 | 0.05015 | 0.416 | 0.0501 | 0.41665 | 0.05045 | 0.4166 | 0.0503 | 0.4164 | 0.0503 | 0.41665 | 0.05085 | 0.4165 | 0.0504 | 0.41645 | 0.05005 | 0.4166 | 0.0504 | 0.41705 | 0.05015 | 0.41735 | 0.05005 | 0.4173 | 0.0503 | 0.4168 | 0.0501 | 0.4166 | 0.0501 | 0.41665 | 0.05015 | 0.4173 | 0.0505 | 0.41745 | 0.05065 | 0.41725 | 0.05065 | 0.4171 | 0.0506 | 0.41715 | 0.05075 | 0.41715 | 0.05085 | 0.41685 | 0.05045 | 0.4171 | 0.0505 | 0.41745 | 0.05065 | 0.41755 | 0.05075 | 0.4174 | 0.0505 | 0.4173 | 0.0502 | 0.41745 | 0.05005 | 0.4171 | 0.0501 | 0.41715 | 0.05055 | 0.4175 | 0.0512 | 0.41735 | 0.04975 | 0.4178 | 0.0498 | 0.41825 | 0.05085 | 0.41745 | 0.05075 | 0.4173 | 0.0505 | 0.4175 | 0.0502 | 0.41815 | 0.05035 | 0.4177 | 0.0504 | 0.41735 | 0.05055 | 0.41815 | 0.05055 | 0.41795 | 0.05045 | 0.4177 | 0.0505 | 0.41775 | 0.05055 | 0.4182 | 0.0503 | 0.4185 | 0.0502 | 0.4185 | 0.0502 | 0.4179 | 0.0502 | 0.41785 | 0.05015 | 0.4181 | 0.0501 | 0.41805 | 0.05015 | 0.41775 | 0.05025 | 0.4176 | 0.0504 | 0.41835 | 0.05075 | 0.4183 | 0.0505 | 0.41825 | 0.05035 | 0.41875 | 0.05055 | 0.41875 | 0.05065 | 0.41865 | 0.05075 | 0.41865 | 0.05085 | 0.4181 | 0.0508 | 0.41795 | 0.05035 | 0.41835 | 0.04945 | 0.4183 | 0.0496 | 0.41825 | 0.04985 | 0.4182 | 0.0502 | 0.4187 | 0.0505 | 0.41875 | 0.05035 | 0.41855 | 0.05005 | 0.4182 | 0.0499 | 0.4183 | 0.0501 | 0.4187 | 0.0504 | 0.41935 | 0.05075 | 0.4191 | 0.0508 | 0.4188 | 0.0509 | 0.41855 | 0.05105 | 0.4185 | 0.0503 | 0.41855 | 0.05005 | 0.4185 | 0.0507 | 0.41865 | 0.05095 | 0.4186 | 0.0512 | 0.4184 | 0.0514 | 0.4188 | 0.0509 | 0.4187 | 0.0505 | 0.41845 | 0.05025 | 0.41835 | 0.05055 | 0.41875 | 0.05065 | 0.41935 | 0.05075 | 0.4195 | 0.051 | 0.4192 | 0.0507 | 0.41905 | 0.05055 | 0.41905 | 0.05085 | 0.41855 | 0.05125 | 0.4182 | 0.0511 | 0.4183 | 0.0501 | 0.41835 | 0.05045 | 0.41875 | 0.05085 | 0.4195 | 0.0513 | 0.41975 | 0.05085 | 0.41965 | 0.05075 | 0.41935 | 0.05075 | 0.41955 | 0.05025 | 0.4197 | 0.0504 | 0.4196 | 0.0507 | 0.4195 | 0.0502 | 0.4196 | 0.0506 | 0.41955 | 0.05115 | 0.4191 | 0.0517 | 0.41925 | 0.05145 | 0.41935 | 0.05105 | 0.4192 | 0.0507 | 0.4194 | 0.0507 | 0.41955 | 0.05065 | 0.41965 | 0.05045 | 0.4194 | 0.0503 | 0.41935 | 0.05025 | 0.4194 | 0.0503 | 0.419 | 0.0505 | 0.4193 | 0.0503 | 0.4198 | 0.0501 | 0.4196 | 0.0506 | 0.4194 | 0.0501 | 0.41955 | 0.04985 | 0.41965 | 0.05095 | 0.4193 | 0.0505 | 0.4193 | 0.0502 | 0.4198 | 0.0505 | 0.4198 | 0.0504 | 0.4201 | 0.0505 | 0.4205 | 0.0508 | 0.41975 | 0.05065 | 0.41965 | 0.05055 | 0.42005 | 0.05045 | 0.42025 | 0.05095 | 0.42005 | 0.05065 | 0.41985 | 0.05035 | 0.4204 | 0.051 | 0.42015 | 0.05095 | 0.41995 | 0.05085 | 0.42005 | 0.05145 | 0.4202 | 0.0511 | 0.4204 | 0.0508 | 0.4204 | 0.0506 | 0.42075 | 0.05085 | 0.4207 | 0.0509 | 0.42035 | 0.05085 | 0.42 | 0.0507 | 0.42005 | 0.05065 | 0.4203 | 0.0507 | 0.4207 | 0.0513 | 0.4208 | 0.0512 | 0.4208 | 0.0508 | 0.4209 | 0.0506 | 0.4206 | 0.0507 | 0.4711 | 0 | 0.471 | 0
548 | 0.41325 | 0.05015 | 0.41375 | 0.04995 | 0.4137 | 0.0501 | 0.41305 | 0.05075 | 0.41335 | 0.05055 | 0.41365 | 0.05015 | 0.414 | 0.0498 | 0.4139 | 0.0504 | 0.41375 | 0.05005 | 0.4137 | 0.0497 | 0.41375 | 0.05045 | 0.4141 | 0.0504 | 0.4144 | 0.0503 | 0.4141 | 0.0506 | 0.41425 | 0.05065 | 0.4145 | 0.0507 | 0.41475 | 0.05075 | 0.4146 | 0.0505 | 0.4146 | 0.0505 | 0.4147 | 0.0506 | 0.41455 | 0.05005 | 0.41475 | 0.05025 | 0.4149 | 0.0508 | 0.41455 | 0.05035 | 0.41435 | 0.05015 | 0.41445 | 0.05025 | 0.415 | 0.0509 | 0.4149 | 0.0508 | 0.4148 | 0.0506 | 0.41515 | 0.05055 | 0.4146 | 0.0501 | 0.41455 | 0.05015 | 0.41515 | 0.05065 | 0.4151 | 0.0509 | 0.41525 | 0.05075 | 0.4159 | 0.0502 | 0.4153 | 0.0507 | 0.4148 | 0.0506 | 0.41455 | 0.05015 | 0.41505 | 0.05045 | 0.41505 | 0.05025 | 0.41495 | 0.05005 | 0.41565 | 0.05035 | 0.4155 | 0.0503 | 0.4152 | 0.0502 | 0.41495 | 0.04975 | 0.4156 | 0.0495 | 0.4161 | 0.0495 | 0.41595 | 0.05005 | 0.41585 | 0.05035 | 0.4155 | 0.0504 | 0.4149 | 0.0503 | 0.41555 | 0.05025 | 0.41565 | 0.05015 | 0.41535 | 0.05015 | 0.41505 | 0.05035 | 0.4151 | 0.0504 | 0.41525 | 0.05035 | 0.41525 | 0.05025 | 0.4155 | 0.0501 | 0.41585 | 0.05005 | 0.41555 | 0.05035 | 0.4161 | 0.0511 | 0.41615 | 0.05105 | 0.4154 | 0.0498 | 0.41605 | 0.05025 | 0.41635 | 0.05055 | 0.41635 | 0.05045 | 0.41595 | 0.05055 | 0.4158 | 0.0505 | 0.41585 | 0.05025 | 0.4158 | 0.0502 | 0.41605 | 0.05015 | 0.4164 | 0.0501 | 0.4162 | 0.0503 | 0.41635 | 0.05005 | 0.4167 | 0.0501 | 0.417 | 0.0513 | 0.4165 | 0.0509 | 0.41605 | 0.05045 | 0.4155 | 0.0503 | 0.4164 | 0.0507 | 0.4168 | 0.0507 | 0.41665 | 0.05035 | 0.41715 | 0.05075 | 0.41695 | 0.05085 | 0.4162 | 0.0509 | 0.41625 | 0.05045 | 0.41665 | 0.05045 | 0.4171 | 0.0505 | 0.4167 | 0.0504 | 0.41665 | 0.05035 | 0.4167 | 0.0503 | 0.41635 | 0.05075 | 0.4164 | 0.0507 | 0.41635 | 0.05055 | 0.4161 | 0.0504 | 0.4163 | 0.0504 | 0.41685 | 0.05045 | 0.4176 | 0.0505 | 0.41715 | 0.05075 | 0.4171 | 0.0509 | 0.41735 | 0.05085 | 0.4166 | 0.0511 | 0.4167 | 0.051 | 0.41725 | 0.05055 | 0.41675 | 0.05025 | 0.41665 | 0.05015 | 0.41685 | 0.05025 | 0.4174 | 0.0503 | 0.41735 | 0.05025 | 0.4172 | 0.0504 | 0.41715 | 0.05065 | 0.41675 | 0.05085 | 0.41655 | 0.05075 | 0.4168 | 0.0503 | 0.4164 | 0.0502 | 0.41675 | 0.05025 | 0.41775 | 0.05025 | 0.41745 | 0.05015 | 0.41725 | 0.05035 | 0.41705 | 0.05065 | 0.4172 | 0.0507 | 0.41705 | 0.05065 | 0.4169 | 0.0508 | 0.41705 | 0.05155 | 0.41715 | 0.05075 | 0.41745 | 0.05005 | 0.41805 | 0.05035 | 0.41825 | 0.05045 | 0.41785 | 0.05045 | 0.4168 | 0.0505 | 0.41705 | 0.05065 | 0.4169 | 0.0506 | 0.41655 | 0.05055 | 0.417 | 0.0505 | 0.41715 | 0.05075 | 0.41715 | 0.05105 | 0.41765 | 0.05025 | 0.41795 | 0.05005 | 0.4181 | 0.0502 | 0.4182 | 0.0505 | 0.41815 | 0.05075 | 0.41795 | 0.05085 | 0.41755 | 0.05065 | 0.4179 | 0.0507 | 0.4182 | 0.0505 | 0.41835 | 0.05005 | 0.41835 | 0.05055 | 0.41815 | 0.05075 | 0.4179 | 0.0505 | 0.4181 | 0.0502 | 0.4181 | 0.0503 | 0.4181 | 0.0508 | 0.41845 | 0.05115 | 0.41815 | 0.05085 | 0.41785 | 0.05055 | 0.41805 | 0.05105 | 0.4181 | 0.0512 | 0.41805 | 0.05115 | 0.4177 | 0.0512 | 0.41745 | 0.05095 | 0.41785 | 0.05085 | 0.4191 | 0.0508 | 0.4185 | 0.0509 | 0.4182 | 0.0509 | 0.41845 | 0.05055 | 0.41795 | 0.05005 | 0.4182 | 0.0504 | 0.41865 | 0.05115 | 0.41845 | 0.05075 | 0.41835 | 0.05065 | 0.41835 | 0.05065 | 0.41895 | 0.05085 | 0.419 | 0.0511 | 0.47 | 0 | 0.4692 | 0
549 | 0.4118 | 0.0502 | 0.41235 | 0.04995 | 0.4123 | 0.0499 | 0.41165 | 0.05015 | 0.4122 | 0.0503 | 0.41205 | 0.05015 | 0.4116 | 0.05 | 0.4117 | 0.0496 | 0.4123 | 0.0498 | 0.41275 | 0.05015 | 0.4124 | 0.0503 | 0.41225 | 0.05045 | 0.41225 | 0.05045 | 0.4126 | 0.0501 | 0.41255 | 0.05025 | 0.41225 | 0.05035 | 0.4118 | 0.0503 | 0.41255 | 0.05035 | 0.41285 | 0.05035 | 0.4128 | 0.0504 | 0.41275 | 0.05055 | 0.4128 | 0.0504 | 0.41295 | 0.05005 | 0.4131 | 0.0504 | 0.41325 | 0.05075 | 0.4133 | 0.0508 | 0.4131 | 0.0502 | 0.4129 | 0.05 | 0.4126 | 0.0499 | 0.4126 | 0.0498 | 0.4128 | 0.0499 | 0.41295 | 0.05005 | 0.41285 | 0.05035 | 0.41295 | 0.05045 | 0.41285 | 0.05035 | 0.41265 | 0.05005 | 0.41305 | 0.05035 | 0.41345 | 0.05055 | 0.41375 | 0.05065 | 0.4138 | 0.0505 | 0.4135 | 0.0502 | 0.41315 | 0.04995 | 0.4132 | 0.0502 | 0.41345 | 0.05025 | 0.4136 | 0.0503 | 0.41345 | 0.05055 | 0.41375 | 0.05025 | 0.41395 | 0.04985 | 0.41375 | 0.04945 | 0.4138 | 0.0501 | 0.4139 | 0.0505 | 0.41405 | 0.05055 | 0.4139 | 0.05 | 0.41385 | 0.05005 | 0.41375 | 0.05045 | 0.4139 | 0.0503 | 0.41405 | 0.05015 | 0.41415 | 0.05005 | 0.4141 | 0.0503 | 0.41395 | 0.05045 | 0.41395 | 0.05045 | 0.41425 | 0.05025 | 0.4143 | 0.0501 | 0.4143 | 0.05 | 0.4142 | 0.05 | 0.41395 | 0.05015 | 0.41385 | 0.05015 | 0.41385 | 0.05005 | 0.4138 | 0.0501 | 0.41395 | 0.05035 | 0.4142 | 0.0506 | 0.414 | 0.0506 | 0.4139 | 0.0505 | 0.414 | 0.0504 | 0.4144 | 0.0504 | 0.4143 | 0.0503 | 0.4144 | 0.0503 | 0.4151 | 0.0504 | 0.41505 | 0.05005 | 0.4148 | 0.0499 | 0.41445 | 0.05025 | 0.41435 | 0.05045 | 0.4145 | 0.0503 | 0.415 | 0.0498 | 0.41475 | 0.04995 | 0.4146 | 0.0502 | 0.41455 | 0.05045 | 0.4148 | 0.0503 | 0.41495 | 0.05015 | 0.415 | 0.0501 | 0.4152 | 0.0502 | 0.41505 | 0.05015 | 0.41475 | 0.04995 | 0.4144 | 0.0499 | 0.41505 | 0.05015 | 0.41555 | 0.05035 | 0.41545 | 0.05055 | 0.4153 | 0.0505 | 0.4153 | 0.0506 | 0.4155 | 0.0508 | 0.4155 | 0.0504 | 0.4152 | 0.0503 | 0.4147 | 0.0505 | 0.4154 | 0.0506 | 0.4152 | 0.0507 | 0.41475 | 0.05095 | 0.41545 | 0.05085 | 0.4152 | 0.0505 | 0.4147 | 0.0504 | 0.41435 | 0.05095 | 0.41465 | 0.05065 | 0.41515 | 0.05015 | 0.4154 | 0.0497 | 0.41545 | 0.05035 | 0.41535 | 0.05065 | 0.41545 | 0.05025 | 0.4156 | 0.0504 | 0.4156 | 0.0504 | 0.4156 | 0.0503 | 0.41585 | 0.05045 | 0.4158 | 0.0506 | 0.41555 | 0.05065 | 0.41535 | 0.05025 | 0.41545 | 0.05025 | 0.41555 | 0.05045 | 0.4153 | 0.0507 | 0.41565 | 0.05075 | 0.41585 | 0.05075 | 0.4157 | 0.0509 | 0.4155 | 0.0506 | 0.4158 | 0.0506 | 0.4165 | 0.0511 | 0.41615 | 0.05065 | 0.4162 | 0.0507 | 0.4165 | 0.0511 | 0.4161 | 0.0504 | 0.41605 | 0.05025 | 0.4162 | 0.0504 | 0.41625 | 0.05025 | 0.41615 | 0.05005 | 0.41625 | 0.05015 | 0.41685 | 0.05075 | 0.41635 | 0.05075 | 0.4159 | 0.0508 | 0.41605 | 0.05075 | 0.41565 | 0.05045 | 0.4157 | 0.0504 | 0.41615 | 0.05075 | 0.41585 | 0.05025 | 0.416 | 0.0503 | 0.41645 | 0.05085 | 0.4166 | 0.0506 | 0.4163 | 0.0506 | 0.4158 | 0.0509 | 0.4163 | 0.0507 | 0.4163 | 0.0503 | 0.4162 | 0.0502 | 0.41635 | 0.05075 | 0.4166 | 0.0509 | 0.41665 | 0.05075 | 0.41645 | 0.05035 | 0.4162 | 0.0503 | 0.41625 | 0.05025 | 0.41675 | 0.05025 | 0.4171 | 0.0508 | 0.41715 | 0.05095 | 0.417 | 0.0508 | 0.4167 | 0.0507 | 0.4167 | 0.0505 | 0.4169 | 0.0502 | 0.41675 | 0.05025 | 0.41645 | 0.05035 | 0.41625 | 0.05045 | 0.4167 | 0.0501 | 0.4169 | 0.0505 | 0.4677 | 0 | 0.4671 | 0
550 | 0.4098 | 0.05 | 0.4103 | 0.0497 | 0.4103 | 0.0497 | 0.4098 | 0.0501 | 0.4101 | 0.0502 | 0.41025 | 0.05025 | 0.41035 | 0.05025 | 0.4101 | 0.05 | 0.41035 | 0.05005 | 0.41065 | 0.05005 | 0.4108 | 0.0497 | 0.41035 | 0.04955 | 0.4102 | 0.0496 | 0.41075 | 0.04975 | 0.4104 | 0.0501 | 0.41035 | 0.05045 | 0.4107 | 0.0506 | 0.41075 | 0.05055 | 0.4107 | 0.0504 | 0.4107 | 0.0501 | 0.41095 | 0.05035 | 0.4109 | 0.0501 | 0.4108 | 0.0497 | 0.41095 | 0.04955 | 0.4111 | 0.05 | 0.4111 | 0.0506 | 0.41115 | 0.05075 | 0.411 | 0.0506 | 0.411 | 0.0504 | 0.4113 | 0.0505 | 0.41145 | 0.05035 | 0.41145 | 0.05015 | 0.4112 | 0.0499 | 0.41105 | 0.05025 | 0.41115 | 0.05025 | 0.4117 | 0.0498 | 0.4113 | 0.0502 | 0.41115 | 0.05025 | 0.41125 | 0.05015 | 0.41135 | 0.05035 | 0.41155 | 0.05035 | 0.41175 | 0.05035 | 0.41145 | 0.05055 | 0.41195 | 0.05045 | 0.4123 | 0.0502 | 0.4116 | 0.0501 | 0.41155 | 0.04995 | 0.4116 | 0.0499 | 0.4117 | 0.05 | 0.4123 | 0.0506 | 0.4124 | 0.0508 | 0.412 | 0.0508 | 0.41165 | 0.05065 | 0.41135 | 0.05045 | 0.4112 | 0.0503 | 0.41185 | 0.05095 | 0.41195 | 0.05055 | 0.41205 | 0.04995 | 0.4124 | 0.0504 | 0.412 | 0.0506 | 0.4117 | 0.0507 | 0.41225 | 0.05045 | 0.4122 | 0.0503 | 0.41205 | 0.05015 | 0.4117 | 0.0499 | 0.41205 | 0.05015 | 0.41215 | 0.05035 | 0.41195 | 0.05055 | 0.41195 | 0.05035 | 0.4119 | 0.0501 | 0.41205 | 0.04995 | 0.41235 | 0.05045 | 0.4123 | 0.0504 | 0.4122 | 0.0501 | 0.41225 | 0.05015 | 0.41245 | 0.05015 | 0.41265 | 0.05015 | 0.41255 | 0.05005 | 0.4122 | 0.0501 | 0.4123 | 0.0501 | 0.41315 | 0.04975 | 0.4129 | 0.0499 | 0.4124 | 0.0499 | 0.41195 | 0.04955 | 0.4123 | 0.0501 | 0.41225 | 0.05015 | 0.412 | 0.05 | 0.41275 | 0.05045 | 0.41295 | 0.05065 | 0.41295 | 0.05065 | 0.4132 | 0.0501 | 0.41335 | 0.05005 | 0.41335 | 0.05025 | 0.41295 | 0.05055 | 0.413 | 0.0505 | 0.41325 | 0.05035 | 0.41355 | 0.05025 | 0.4131 | 0.0507 | 0.41285 | 0.05075 | 0.4133 | 0.0501 | 0.41385 | 0.05005 | 0.4138 | 0.0501 | 0.41335 | 0.05025 | 0.4129 | 0.0503 | 0.4128 | 0.0503 | 0.41295 | 0.05025 | 0.4136 | 0.0502 | 0.4136 | 0.05 | 0.4135 | 0.05 | 0.41405 | 0.05035 | 0.4138 | 0.0504 | 0.41365 | 0.05045 | 0.41395 | 0.05065 | 0.4137 | 0.0502 | 0.41355 | 0.05005 | 0.41355 | 0.05055 | 0.41395 | 0.05055 | 0.41385 | 0.05035 | 0.41335 | 0.05015 | 0.41395 | 0.05025 | 0.41405 | 0.05035 | 0.41385 | 0.05045 | 0.4137 | 0.0505 | 0.41345 | 0.05025 | 0.41345 | 0.05015 | 0.4139 | 0.0507 | 0.4135 | 0.0505 | 0.41325 | 0.05025 | 0.41355 | 0.04995 | 0.41395 | 0.04955 | 0.41435 | 0.04965 | 0.4146 | 0.0506 | 0.4145 | 0.0504 | 0.4144 | 0.0505 | 0.41415 | 0.05075 | 0.41415 | 0.05055 | 0.4144 | 0.0504 | 0.4147 | 0.0502 | 0.4144 | 0.0502 | 0.41395 | 0.04985 | 0.4139 | 0.0497 | 0.41475 | 0.05025 | 0.41455 | 0.05025 | 0.4141 | 0.0502 | 0.41385 | 0.04995 | 0.41405 | 0.05005 | 0.41415 | 0.05025 | 0.4141 | 0.0506 | 0.4144 | 0.0508 | 0.41445 | 0.05045 | 0.41435 | 0.04965 | 0.4148 | 0.0505 | 0.41475 | 0.05075 | 0.4146 | 0.0507 | 0.41555 | 0.05075 | 0.41535 | 0.05055 | 0.41495 | 0.05045 | 0.41515 | 0.05035 | 0.4145 | 0.0499 | 0.41415 | 0.04985 | 0.4148 | 0.0504 | 0.41475 | 0.05065 | 0.4146 | 0.0508 | 0.41465 | 0.05075 | 0.4147 | 0.0506 | 0.41465 | 0.05065 | 0.4146 | 0.0509 | 0.415 | 0.0504 | 0.41475 | 0.05015 | 0.4141 | 0.0503 | 0.4146 | 0.0505 | 0.415 | 0.0505 | 0.4153 | 0.0504 | 0.41495 | 0.05025 | 0.41505 | 0.05055 | 0.4659 | 0 | 0.4653 | 0
551 | 0.40835 | 0.05005 | 0.40885 | 0.05045 | 0.409 | 0.0504 | 0.4088 | 0.05 | 0.40815 | 0.04955 | 0.4084 | 0.0499 | 0.4089 | 0.0503 | 0.408 | 0.0501 | 0.40805 | 0.05005 | 0.4084 | 0.05 | 0.4085 | 0.05 | 0.409 | 0.0497 | 0.40945 | 0.04955 | 0.4094 | 0.0503 | 0.40885 | 0.05005 | 0.4088 | 0.05 | 0.4094 | 0.0502 | 0.40905 | 0.04965 | 0.409 | 0.0496 | 0.40905 | 0.04995 | 0.4093 | 0.0502 | 0.4095 | 0.0504 | 0.40955 | 0.05035 | 0.4085 | 0.0499 | 0.40855 | 0.04985 | 0.4089 | 0.0499 | 0.40855 | 0.05015 | 0.4092 | 0.0503 | 0.4098 | 0.0501 | 0.40975 | 0.04965 | 0.40985 | 0.04955 | 0.4098 | 0.0495 | 0.40955 | 0.04975 | 0.40985 | 0.05025 | 0.41025 | 0.05035 | 0.41075 | 0.04995 | 0.4102 | 0.05 | 0.4099 | 0.05 | 0.4098 | 0.0501 | 0.41005 | 0.05065 | 0.41005 | 0.05045 | 0.41005 | 0.04995 | 0.40995 | 0.04985 | 0.41045 | 0.05005 | 0.41065 | 0.05005 | 0.4097 | 0.0497 | 0.40995 | 0.05005 | 0.41005 | 0.05015 | 0.4097 | 0.0499 | 0.40985 | 0.04985 | 0.40985 | 0.04985 | 0.4098 | 0.05 | 0.41005 | 0.05035 | 0.4103 | 0.0503 | 0.4105 | 0.0499 | 0.4099 | 0.05 | 0.4103 | 0.0503 | 0.41085 | 0.05045 | 0.4103 | 0.0498 | 0.4101 | 0.0497 | 0.41005 | 0.04985 | 0.41035 | 0.04995 | 0.4107 | 0.0504 | 0.4105 | 0.0504 | 0.40975 | 0.04955 | 0.41005 | 0.05005 | 0.4103 | 0.0502 | 0.41045 | 0.04995 | 0.4103 | 0.0499 | 0.4104 | 0.05 | 0.41065 | 0.05005 | 0.41105 | 0.05015 | 0.411 | 0.0502 | 0.41095 | 0.05025 | 0.4113 | 0.0504 | 0.41135 | 0.05055 | 0.4113 | 0.0506 | 0.41155 | 0.05035 | 0.41105 | 0.04985 | 0.41075 | 0.04955 | 0.41075 | 0.04955 | 0.4106 | 0.0498 | 0.4106 | 0.0502 | 0.41085 | 0.05075 | 0.41095 | 0.05065 | 0.4109 | 0.0504 | 0.4108 | 0.0499 | 0.4109 | 0.0496 | 0.411 | 0.0497 | 0.4111 | 0.0499 | 0.4114 | 0.0501 | 0.4109 | 0.0496 | 0.41035 | 0.04925 | 0.4099 | 0.0497 | 0.4107 | 0.05 | 0.4114 | 0.0501 | 0.41145 | 0.05015 | 0.41135 | 0.05065 | 0.4115 | 0.0508 | 0.412 | 0.0503 | 0.41175 | 0.05085 | 0.41145 | 0.05075 | 0.4114 | 0.0501 | 0.41125 | 0.04995 | 0.4115 | 0.0499 | 0.4119 | 0.0498 | 0.41185 | 0.04975 | 0.41225 | 0.05025 | 0.4124 | 0.0506 | 0.4119 | 0.0501 | 0.41185 | 0.05025 | 0.41175 | 0.05035 | 0.41165 | 0.04985 | 0.41165 | 0.05025 | 0.41195 | 0.05025 | 0.41275 | 0.04955 | 0.4122 | 0.0501 | 0.41195 | 0.05055 | 0.4119 | 0.0509 | 0.4117 | 0.0506 | 0.41205 | 0.05065 | 0.41255 | 0.05065 | 0.4122 | 0.0497 | 0.4118 | 0.0499 | 0.4115 | 0.0503 | 0.4121 | 0.0501 | 0.4123 | 0.0502 | 0.41235 | 0.05025 | 0.4125 | 0.0501 | 0.41215 | 0.04965 | 0.4122 | 0.05 | 0.4126 | 0.0512 | 0.41205 | 0.05055 | 0.412 | 0.0502 | 0.4123 | 0.0503 | 0.4123 | 0.0501 | 0.41235 | 0.04995 | 0.4125 | 0.0498 | 0.4128 | 0.0501 | 0.4127 | 0.0505 | 0.41235 | 0.05085 | 0.4121 | 0.0505 | 0.41215 | 0.05045 | 0.4123 | 0.0502 | 0.4126 | 0.0496 | 0.4125 | 0.0496 | 0.41265 | 0.04985 | 0.4131 | 0.0503 | 0.4138 | 0.051 | 0.4136 | 0.0507 | 0.4129 | 0.0497 | 0.4131 | 0.0505 | 0.41305 | 0.05075 | 0.413 | 0.0506 | 0.4128 | 0.0504 | 0.4128 | 0.0503 | 0.41285 | 0.05035 | 0.41295 | 0.05085 | 0.4131 | 0.0509 | 0.41305 | 0.05075 | 0.4122 | 0.0509 | 0.41265 | 0.05035 | 0.413 | 0.0501 | 0.41245 | 0.05065 | 0.41295 | 0.05045 | 0.413 | 0.0503 | 0.41235 | 0.05035 | 0.4125 | 0.0501 | 0.41275 | 0.04995 | 0.41305 | 0.04995 | 0.41335 | 0.05045 | 0.41355 | 0.05065 | 0.41365 | 0.05055 | 0.4129 | 0.05 | 0.4128 | 0.0501 | 0.4631 | 0 | 0.4634 | 0
552 | 0.40615 | 0.04975 | 0.4065 | 0.0499 | 0.40675 | 0.05005 | 0.4068 | 0.0502 | 0.4068 | 0.0502 | 0.40675 | 0.05025 | 0.4067 | 0.0502 | 0.4067 | 0.0498 | 0.4065 | 0.0496 | 0.40645 | 0.04955 | 0.40715 | 0.04975 | 0.4071 | 0.05 | 0.407 | 0.0501 | 0.40715 | 0.04985 | 0.4067 | 0.0501 | 0.40655 | 0.05025 | 0.40695 | 0.05005 | 0.40705 | 0.05015 | 0.40705 | 0.05005 | 0.40715 | 0.04965 | 0.4071 | 0.0495 | 0.4071 | 0.0497 | 0.40705 | 0.05015 | 0.40755 | 0.05015 | 0.4073 | 0.0499 | 0.4069 | 0.0498 | 0.40735 | 0.05005 | 0.40735 | 0.04955 | 0.4074 | 0.0492 | 0.4076 | 0.0496 | 0.4073 | 0.0496 | 0.4072 | 0.0496 | 0.40725 | 0.04965 | 0.4075 | 0.05 | 0.40755 | 0.04995 | 0.4077 | 0.0495 | 0.4077 | 0.0501 | 0.4076 | 0.0501 | 0.4075 | 0.0497 | 0.4078 | 0.0499 | 0.4081 | 0.0496 | 0.4083 | 0.0492 | 0.4078 | 0.0494 | 0.40795 | 0.05005 | 0.40815 | 0.05045 | 0.40825 | 0.05025 | 0.40845 | 0.05055 | 0.40855 | 0.05065 | 0.4085 | 0.0502 | 0.40855 | 0.05035 | 0.40835 | 0.05015 | 0.40805 | 0.04965 | 0.40855 | 0.05035 | 0.4086 | 0.0502 | 0.4085 | 0.0496 | 0.4083 | 0.0499 | 0.4084 | 0.0498 | 0.40865 | 0.04955 | 0.4083 | 0.0497 | 0.4083 | 0.05 | 0.40845 | 0.04995 | 0.4086 | 0.0493 | 0.4082 | 0.0498 | 0.408 | 0.0503 | 0.40855 | 0.05015 | 0.40845 | 0.04995 | 0.40835 | 0.05005 | 0.40835 | 0.05025 | 0.40795 | 0.04985 | 0.40825 | 0.04995 | 0.40895 | 0.05015 | 0.40915 | 0.05005 | 0.409 | 0.0501 | 0.40885 | 0.05025 | 0.4091 | 0.0501 | 0.4091 | 0.0501 | 0.40905 | 0.05005 | 0.4093 | 0.0497 | 0.4091 | 0.0499 | 0.4087 | 0.0502 | 0.4084 | 0.0503 | 0.4086 | 0.0501 | 0.4089 | 0.0499 | 0.40915 | 0.04975 | 0.40945 | 0.05005 | 0.40965 | 0.05025 | 0.40965 | 0.05025 | 0.4093 | 0.0502 | 0.409 | 0.0502 | 0.40875 | 0.05035 | 0.4089 | 0.0502 | 0.40875 | 0.05015 | 0.4086 | 0.0502 | 0.40885 | 0.05015 | 0.409 | 0.0505 | 0.40915 | 0.05055 | 0.4095 | 0.0498 | 0.40955 | 0.04995 | 0.40955 | 0.05005 | 0.4096 | 0.0499 | 0.4099 | 0.0499 | 0.40985 | 0.04965 | 0.4095 | 0.0495 | 0.40915 | 0.05005 | 0.40935 | 0.05035 | 0.40975 | 0.05035 | 0.40945 | 0.05025 | 0.41005 | 0.05045 | 0.4105 | 0.0504 | 0.4096 | 0.0499 | 0.40955 | 0.05005 | 0.4095 | 0.05 | 0.40915 | 0.04945 | 0.41015 | 0.04965 | 0.41065 | 0.04975 | 0.41045 | 0.04985 | 0.41025 | 0.05015 | 0.4103 | 0.0504 | 0.41065 | 0.05045 | 0.4102 | 0.0502 | 0.4101 | 0.0503 | 0.41015 | 0.05045 | 0.4103 | 0.0501 | 0.41015 | 0.05015 | 0.41015 | 0.05045 | 0.4107 | 0.0508 | 0.4105 | 0.0505 | 0.41025 | 0.05015 | 0.4102 | 0.0501 | 0.4104 | 0.05 | 0.41055 | 0.05005 | 0.41065 | 0.05035 | 0.41035 | 0.05035 | 0.41005 | 0.05015 | 0.40995 | 0.04975 | 0.41055 | 0.05035 | 0.4107 | 0.0506 | 0.4106 | 0.0507 | 0.41095 | 0.05065 | 0.41065 | 0.04985 | 0.41035 | 0.04925 | 0.4103 | 0.0502 | 0.4105 | 0.0503 | 0.4108 | 0.0502 | 0.4107 | 0.0505 | 0.41085 | 0.05035 | 0.41085 | 0.05025 | 0.4105 | 0.0504 | 0.4104 | 0.0502 | 0.41055 | 0.05015 | 0.41085 | 0.05025 | 0.41075 | 0.05045 | 0.4106 | 0.0504 | 0.41065 | 0.05025 | 0.4114 | 0.0505 | 0.411 | 0.0503 | 0.4103 | 0.0502 | 0.4107 | 0.0501 | 0.4109 | 0.0503 | 0.4111 | 0.0504 | 0.41125 | 0.05015 | 0.41065 | 0.04965 | 0.4104 | 0.0499 | 0.4107 | 0.0513 | 0.411 | 0.0506 | 0.41125 | 0.05025 | 0.4114 | 0.0503 | 0.4112 | 0.05 | 0.4111 | 0.05 | 0.41105 | 0.05025 | 0.41105 | 0.05075 | 0.41095 | 0.05065 | 0.41095 | 0.05035 | 0.41095 | 0.05005 | 0.41065 | 0.04985 | 0.4604 | 0 | 0.461 | 0
553 | 0.40485 | 0.04995 | 0.4055 | 0.0495 | 0.4055 | 0.0494 | 0.405 | 0.0496 | 0.40525 | 0.04975 | 0.4054 | 0.0498 | 0.4055 | 0.0498 | 0.4053 | 0.0501 | 0.4053 | 0.0499 | 0.40545 | 0.04955 | 0.40515 | 0.04975 | 0.40525 | 0.04995 | 0.4054 | 0.0501 | 0.40545 | 0.05025 | 0.4057 | 0.0499 | 0.4061 | 0.0496 | 0.40645 | 0.04945 | 0.4059 | 0.0496 | 0.40585 | 0.04995 | 0.40645 | 0.05025 | 0.4061 | 0.0504 | 0.40585 | 0.05015 | 0.40575 | 0.04975 | 0.406 | 0.0499 | 0.40615 | 0.05005 | 0.40625 | 0.05005 | 0.406 | 0.05 | 0.4064 | 0.0497 | 0.40675 | 0.04935 | 0.40645 | 0.04945 | 0.4065 | 0.05 | 0.4065 | 0.0503 | 0.4063 | 0.0503 | 0.4062 | 0.05 | 0.40645 | 0.04995 | 0.4068 | 0.0501 | 0.40655 | 0.04965 | 0.4064 | 0.0497 | 0.4063 | 0.05 | 0.40625 | 0.04975 | 0.40615 | 0.04985 | 0.40615 | 0.04995 | 0.40665 | 0.04985 | 0.40695 | 0.04975 | 0.4069 | 0.0497 | 0.40655 | 0.04985 | 0.4065 | 0.0499 | 0.4067 | 0.0498 | 0.4071 | 0.0497 | 0.4071 | 0.0497 | 0.4072 | 0.0499 | 0.4075 | 0.0501 | 0.4071 | 0.0501 | 0.40695 | 0.05005 | 0.40705 | 0.04985 | 0.4068 | 0.0499 | 0.4068 | 0.0498 | 0.407 | 0.0496 | 0.40715 | 0.04965 | 0.40715 | 0.04995 | 0.4072 | 0.0503 | 0.40735 | 0.05035 | 0.40745 | 0.05015 | 0.40755 | 0.04995 | 0.40745 | 0.05015 | 0.40735 | 0.05015 | 0.40715 | 0.05015 | 0.40705 | 0.05005 | 0.407 | 0.0499 | 0.4074 | 0.0498 | 0.408 | 0.0496 | 0.4078 | 0.0502 | 0.40745 | 0.05015 | 0.4073 | 0.05 | 0.40745 | 0.05035 | 0.4076 | 0.0503 | 0.40765 | 0.05015 | 0.4074 | 0.0501 | 0.40755 | 0.05005 | 0.40775 | 0.04995 | 0.40765 | 0.04995 | 0.40765 | 0.05025 | 0.40755 | 0.05015 | 0.4074 | 0.0497 | 0.4078 | 0.0501 | 0.40805 | 0.05025 | 0.40815 | 0.05015 | 0.408 | 0.0505 | 0.40805 | 0.05035 | 0.4082 | 0.05 | 0.40805 | 0.05065 | 0.40795 | 0.05045 | 0.408 | 0.0499 | 0.40825 | 0.04965 | 0.4083 | 0.05 | 0.40825 | 0.05015 | 0.40805 | 0.04985 | 0.40835 | 0.05005 | 0.40845 | 0.05025 | 0.40835 | 0.05045 | 0.40855 | 0.05035 | 0.4085 | 0.0503 | 0.4083 | 0.0504 | 0.40815 | 0.05045 | 0.40825 | 0.05035 | 0.40855 | 0.05015 | 0.4086 | 0.0505 | 0.40825 | 0.05005 | 0.408 | 0.0496 | 0.40795 | 0.05015 | 0.40845 | 0.05045 | 0.4088 | 0.0505 | 0.40875 | 0.05035 | 0.40875 | 0.05005 | 0.4087 | 0.0499 | 0.40865 | 0.04985 | 0.40855 | 0.04995 | 0.40855 | 0.04965 | 0.40875 | 0.04905 | 0.40885 | 0.04945 | 0.409 | 0.0498 | 0.409 | 0.0502 | 0.4091 | 0.0503 | 0.4089 | 0.0502 | 0.4089 | 0.0501 | 0.40945 | 0.05025 | 0.40945 | 0.05025 | 0.40935 | 0.05035 | 0.40955 | 0.05065 | 0.4089 | 0.0505 | 0.4088 | 0.0504 | 0.40965 | 0.05025 | 0.40955 | 0.05025 | 0.4096 | 0.0503 | 0.40975 | 0.05035 | 0.40935 | 0.05045 | 0.40915 | 0.05025 | 0.4092 | 0.05 | 0.4095 | 0.0503 | 0.4094 | 0.05 | 0.40925 | 0.04965 | 0.4091 | 0.0498 | 0.4094 | 0.0502 | 0.4096 | 0.0503 | 0.40935 | 0.05015 | 0.40935 | 0.05015 | 0.40945 | 0.04995 | 0.40965 | 0.04955 | 0.40975 | 0.04995 | 0.40975 | 0.05015 | 0.40985 | 0.04995 | 0.4095 | 0.0502 | 0.40955 | 0.05045 | 0.4098 | 0.0504 | 0.40995 | 0.04995 | 0.40965 | 0.05015 | 0.4093 | 0.0507 | 0.40975 | 0.05055 | 0.40955 | 0.05035 | 0.40945 | 0.05025 | 0.4098 | 0.0501 | 0.40995 | 0.05025 | 0.41 | 0.0505 | 0.4099 | 0.0507 | 0.41 | 0.0502 | 0.40995 | 0.04995 | 0.4096 | 0.0501 | 0.40965 | 0.05055 | 0.40995 | 0.05075 | 0.4103 | 0.0507 | 0.41 | 0.0506 | 0.41 | 0.0507 | 0.4101 | 0.0507 | 0.41015 | 0.05075 | 0.4101 | 0.0506 | 0.4605 | 0 | 0.4603 | 0
554 | 0.40295 | 0.04975 | 0.4032 | 0.05 | 0.4034 | 0.0501 | 0.4036 | 0.0502 | 0.40415 | 0.04985 | 0.40385 | 0.04945 | 0.40315 | 0.04935 | 0.4034 | 0.0501 | 0.40345 | 0.05035 | 0.4035 | 0.0502 | 0.40405 | 0.04955 | 0.4041 | 0.0495 | 0.4039 | 0.0497 | 0.40355 | 0.04995 | 0.4037 | 0.0503 | 0.4037 | 0.0503 | 0.40355 | 0.04995 | 0.40375 | 0.04985 | 0.4039 | 0.0498 | 0.40395 | 0.04975 | 0.40405 | 0.04985 | 0.4043 | 0.0498 | 0.4046 | 0.0496 | 0.40425 | 0.04945 | 0.4037 | 0.0494 | 0.4033 | 0.0495 | 0.40345 | 0.04945 | 0.40415 | 0.04995 | 0.4046 | 0.0501 | 0.4042 | 0.0494 | 0.4045 | 0.0496 | 0.4046 | 0.0499 | 0.40455 | 0.05025 | 0.4046 | 0.0503 | 0.40455 | 0.05005 | 0.40455 | 0.04955 | 0.40475 | 0.04945 | 0.40465 | 0.04985 | 0.40435 | 0.05055 | 0.4046 | 0.0502 | 0.405 | 0.05 | 0.40535 | 0.04995 | 0.4052 | 0.0499 | 0.4049 | 0.0499 | 0.40475 | 0.04995 | 0.4049 | 0.0499 | 0.40505 | 0.04975 | 0.40495 | 0.04945 | 0.4043 | 0.0492 | 0.405 | 0.05 | 0.4051 | 0.0499 | 0.40485 | 0.04895 | 0.40475 | 0.05035 | 0.4046 | 0.0507 | 0.4046 | 0.0504 | 0.4052 | 0.0502 | 0.40545 | 0.05005 | 0.40545 | 0.04995 | 0.40525 | 0.04965 | 0.40565 | 0.05015 | 0.4059 | 0.0505 | 0.4057 | 0.0501 | 0.40505 | 0.04975 | 0.4047 | 0.0497 | 0.4049 | 0.0498 | 0.40515 | 0.04995 | 0.4055 | 0.05 | 0.40585 | 0.04995 | 0.4058 | 0.0497 | 0.4058 | 0.0498 | 0.40585 | 0.05015 | 0.4054 | 0.0503 | 0.40545 | 0.04995 | 0.40575 | 0.04955 | 0.40585 | 0.05025 | 0.40575 | 0.04995 | 0.40575 | 0.04945 | 0.40585 | 0.04955 | 0.4065 | 0.05 | 0.40665 | 0.05015 | 0.4059 | 0.05 | 0.40545 | 0.04995 | 0.40525 | 0.04995 | 0.40545 | 0.04995 | 0.40545 | 0.04955 | 0.40555 | 0.04965 | 0.40575 | 0.05005 | 0.4058 | 0.0502 | 0.4059 | 0.0504 | 0.4059 | 0.0505 | 0.40575 | 0.05005 | 0.4057 | 0.05 | 0.4057 | 0.05 | 0.4058 | 0.0499 | 0.4058 | 0.0499 | 0.40595 | 0.04985 | 0.4065 | 0.0496 | 0.4061 | 0.0496 | 0.40585 | 0.04975 | 0.40595 | 0.04995 | 0.40595 | 0.04975 | 0.4059 | 0.0495 | 0.406 | 0.0494 | 0.40695 | 0.05025 | 0.40675 | 0.05025 | 0.40605 | 0.05005 | 0.4064 | 0.0502 | 0.4063 | 0.0502 | 0.40625 | 0.05015 | 0.4064 | 0.05 | 0.4066 | 0.0499 | 0.4067 | 0.0499 | 0.40665 | 0.05005 | 0.40625 | 0.04985 | 0.40645 | 0.05005 | 0.40725 | 0.05065 | 0.4071 | 0.0503 | 0.40675 | 0.05005 | 0.4062 | 0.0499 | 0.40585 | 0.04985 | 0.40625 | 0.05015 | 0.40695 | 0.05035 | 0.40725 | 0.04945 | 0.4072 | 0.0495 | 0.40695 | 0.04975 | 0.407 | 0.0494 | 0.4073 | 0.0494 | 0.4075 | 0.0495 | 0.4075 | 0.0499 | 0.4074 | 0.0497 | 0.4074 | 0.0495 | 0.40745 | 0.04955 | 0.40745 | 0.04945 | 0.4074 | 0.0496 | 0.4071 | 0.05 | 0.40665 | 0.05055 | 0.40685 | 0.05025 | 0.40745 | 0.04945 | 0.4073 | 0.05 | 0.40695 | 0.05045 | 0.40665 | 0.05055 | 0.407 | 0.05 | 0.40735 | 0.04975 | 0.4075 | 0.0497 | 0.40735 | 0.04995 | 0.40745 | 0.04965 | 0.4075 | 0.0497 | 0.4073 | 0.0505 | 0.40725 | 0.05035 | 0.4074 | 0.0502 | 0.40765 | 0.05005 | 0.40745 | 0.05035 | 0.40725 | 0.05025 | 0.4072 | 0.0501 | 0.408 | 0.0503 | 0.40815 | 0.05005 | 0.40805 | 0.04975 | 0.40785 | 0.05005 | 0.4077 | 0.0503 | 0.4076 | 0.0505 | 0.4075 | 0.0504 | 0.4075 | 0.0503 | 0.4074 | 0.0499 | 0.4072 | 0.0489 | 0.4076 | 0.0496 | 0.40775 | 0.05005 | 0.40775 | 0.05015 | 0.40785 | 0.05025 | 0.40815 | 0.05035 | 0.4084 | 0.0504 | 0.4078 | 0.05 | 0.4075 | 0.0495 | 0.40755 | 0.04925 | 0.40795 | 0.05015 | 0.4081 | 0.0505 | 0.4585 | 0 | 0.4579 | 0
555 | 0.40125 | 0.04975 | 0.40165 | 0.04935 | 0.402 | 0.0493 | 0.40195 | 0.04955 | 0.4014 | 0.0494 | 0.40135 | 0.04925 | 0.4017 | 0.0493 | 0.402 | 0.0502 | 0.40245 | 0.05005 | 0.4027 | 0.0496 | 0.40175 | 0.04975 | 0.40165 | 0.04965 | 0.40195 | 0.04945 | 0.4023 | 0.0494 | 0.4023 | 0.0496 | 0.402 | 0.0496 | 0.4014 | 0.0495 | 0.40185 | 0.04995 | 0.4019 | 0.05 | 0.40165 | 0.04975 | 0.4024 | 0.0498 | 0.4025 | 0.0497 | 0.40235 | 0.04965 | 0.40245 | 0.04985 | 0.40285 | 0.05025 | 0.403 | 0.0503 | 0.40225 | 0.04915 | 0.40235 | 0.04965 | 0.40255 | 0.05015 | 0.4033 | 0.0496 | 0.40285 | 0.04935 | 0.4026 | 0.0494 | 0.40315 | 0.04945 | 0.4028 | 0.0497 | 0.40255 | 0.04955 | 0.40265 | 0.04885 | 0.4031 | 0.05 | 0.40305 | 0.05025 | 0.40285 | 0.04995 | 0.403 | 0.0497 | 0.40295 | 0.04945 | 0.40285 | 0.04945 | 0.40285 | 0.04965 | 0.40305 | 0.04985 | 0.40315 | 0.04985 | 0.40315 | 0.04945 | 0.40295 | 0.04955 | 0.40285 | 0.04955 | 0.4032 | 0.0492 | 0.40365 | 0.04965 | 0.40355 | 0.04965 | 0.40305 | 0.04925 | 0.40345 | 0.04965 | 0.4036 | 0.0501 | 0.40355 | 0.05055 | 0.40355 | 0.04965 | 0.40335 | 0.04935 | 0.4032 | 0.0496 | 0.40395 | 0.05005 | 0.4035 | 0.0497 | 0.403 | 0.0494 | 0.40315 | 0.04965 | 0.40355 | 0.05025 | 0.4039 | 0.0504 | 0.40415 | 0.04995 | 0.4039 | 0.05 | 0.4037 | 0.05 | 0.4037 | 0.05 | 0.4042 | 0.0498 | 0.4041 | 0.0496 | 0.4036 | 0.0497 | 0.40365 | 0.05015 | 0.4039 | 0.0502 | 0.4042 | 0.0501 | 0.4042 | 0.0499 | 0.4041 | 0.0496 | 0.40405 | 0.04935 | 0.40395 | 0.04955 | 0.40395 | 0.04955 | 0.40385 | 0.04955 | 0.40355 | 0.04935 | 0.4039 | 0.0496 | 0.404 | 0.0498 | 0.40385 | 0.04995 | 0.4039 | 0.05 | 0.4039 | 0.05 | 0.40385 | 0.05005 | 0.40435 | 0.04985 | 0.40435 | 0.04975 | 0.40425 | 0.04975 | 0.4044 | 0.0497 | 0.40475 | 0.04995 | 0.40485 | 0.04995 | 0.4044 | 0.0493 | 0.4043 | 0.0494 | 0.4043 | 0.0497 | 0.4043 | 0.0502 | 0.40425 | 0.05025 | 0.40425 | 0.05015 | 0.40415 | 0.04995 | 0.40505 | 0.04995 | 0.40505 | 0.04975 | 0.4044 | 0.0496 | 0.40525 | 0.05015 | 0.40535 | 0.05005 | 0.40525 | 0.04985 | 0.40515 | 0.05035 | 0.405 | 0.0502 | 0.40495 | 0.04985 | 0.4048 | 0.0498 | 0.405 | 0.0497 | 0.4051 | 0.0495 | 0.40495 | 0.04945 | 0.40485 | 0.04995 | 0.4047 | 0.0502 | 0.40465 | 0.04995 | 0.4047 | 0.0501 | 0.40485 | 0.05005 | 0.40525 | 0.04975 | 0.4048 | 0.0499 | 0.405 | 0.05 | 0.40545 | 0.05005 | 0.40555 | 0.04975 | 0.4056 | 0.05 | 0.40535 | 0.05015 | 0.40495 | 0.04955 | 0.40525 | 0.05005 | 0.4054 | 0.0503 | 0.40535 | 0.04985 | 0.40545 | 0.04985 | 0.40555 | 0.04985 | 0.4058 | 0.0498 | 0.4056 | 0.0502 | 0.4054 | 0.0503 | 0.4053 | 0.0501 | 0.4053 | 0.0497 | 0.4053 | 0.0493 | 0.4053 | 0.0491 | 0.4056 | 0.0499 | 0.40545 | 0.05025 | 0.4054 | 0.0503 | 0.40635 | 0.04965 | 0.40635 | 0.05005 | 0.40615 | 0.05055 | 0.406 | 0.0504 | 0.4057 | 0.0497 | 0.40565 | 0.04935 | 0.40585 | 0.04965 | 0.4061 | 0.0498 | 0.4061 | 0.0496 | 0.4058 | 0.0493 | 0.40615 | 0.04975 | 0.40625 | 0.05005 | 0.4061 | 0.0503 | 0.4059 | 0.0504 | 0.40585 | 0.05015 | 0.4059 | 0.0498 | 0.4061 | 0.0499 | 0.4062 | 0.0501 | 0.40615 | 0.05035 | 0.40595 | 0.05045 | 0.40595 | 0.05035 | 0.40595 | 0.04995 | 0.40595 | 0.04925 | 0.40635 | 0.04945 | 0.4065 | 0.0498 | 0.4065 | 0.0503 | 0.40605 | 0.05015 | 0.40665 | 0.05025 | 0.40765 | 0.05035 | 0.40665 | 0.05005 | 0.40655 | 0.04975 | 0.4069 | 0.0495 | 0.40695 | 0.04935 | 0.4069 | 0.0499 | 0.457 | 0 | 0.4563 | 0
556 | 0.3995 | 0.0496 | 0.4 | 0.0495 | 0.4 | 0.0494 | 0.3996 | 0.0495 | 0.39975 | 0.04935 | 0.3997 | 0.0494 | 0.3996 | 0.0496 | 0.4001 | 0.0497 | 0.4002 | 0.0498 | 0.4003 | 0.0498 | 0.40085 | 0.04965 | 0.40055 | 0.04955 | 0.40025 | 0.04955 | 0.4004 | 0.0496 | 0.4007 | 0.05 | 0.40055 | 0.04995 | 0.39985 | 0.04935 | 0.40085 | 0.04945 | 0.401 | 0.0495 | 0.40035 | 0.04975 | 0.40085 | 0.04935 | 0.4009 | 0.0493 | 0.40055 | 0.04945 | 0.40065 | 0.04935 | 0.40085 | 0.04945 | 0.4011 | 0.0496 | 0.40105 | 0.04995 | 0.40085 | 0.04965 | 0.40075 | 0.04935 | 0.4011 | 0.0494 | 0.4012 | 0.0496 | 0.40115 | 0.04965 | 0.40085 | 0.04945 | 0.4009 | 0.0496 | 0.40105 | 0.04965 | 0.4012 | 0.0495 | 0.40135 | 0.04965 | 0.40135 | 0.04965 | 0.4013 | 0.0497 | 0.4015 | 0.0494 | 0.40165 | 0.04935 | 0.40185 | 0.04945 | 0.40195 | 0.04995 | 0.4017 | 0.05 | 0.4015 | 0.05 | 0.40155 | 0.04985 | 0.4014 | 0.0495 | 0.4015 | 0.0494 | 0.4021 | 0.0498 | 0.40175 | 0.04955 | 0.4015 | 0.0496 | 0.4013 | 0.05 | 0.4014 | 0.0502 | 0.4015 | 0.0499 | 0.40175 | 0.04935 | 0.4018 | 0.0497 | 0.40165 | 0.04985 | 0.4015 | 0.0499 | 0.40165 | 0.04985 | 0.40165 | 0.04985 | 0.4016 | 0.0497 | 0.40175 | 0.04905 | 0.402 | 0.0491 | 0.402 | 0.0494 | 0.40165 | 0.04985 | 0.402 | 0.0498 | 0.40215 | 0.04985 | 0.402 | 0.0502 | 0.40185 | 0.04965 | 0.4019 | 0.0497 | 0.40195 | 0.04995 | 0.40225 | 0.04985 | 0.40255 | 0.04975 | 0.4027 | 0.0496 | 0.4028 | 0.0495 | 0.4023 | 0.0496 | 0.402 | 0.0498 | 0.4027 | 0.0496 | 0.40245 | 0.04965 | 0.40225 | 0.04965 | 0.4025 | 0.0495 | 0.40245 | 0.04975 | 0.4024 | 0.0499 | 0.4024 | 0.0498 | 0.4028 | 0.0494 | 0.40295 | 0.04925 | 0.40295 | 0.04945 | 0.40305 | 0.04965 | 0.4027 | 0.0497 | 0.4022 | 0.0497 | 0.4022 | 0.0498 | 0.4027 | 0.0501 | 0.40295 | 0.05015 | 0.402 | 0.0498 | 0.40265 | 0.04975 | 0.4032 | 0.0496 | 0.403 | 0.0495 | 0.4028 | 0.0498 | 0.40265 | 0.04995 | 0.4029 | 0.0498 | 0.40295 | 0.04965 | 0.40295 | 0.04945 | 0.40295 | 0.04925 | 0.4031 | 0.0495 | 0.40315 | 0.04955 | 0.40315 | 0.04955 | 0.40325 | 0.04955 | 0.40305 | 0.04955 | 0.4029 | 0.0496 | 0.4034 | 0.0494 | 0.40355 | 0.04935 | 0.4036 | 0.0494 | 0.40345 | 0.04955 | 0.4037 | 0.05 | 0.4038 | 0.0501 | 0.40375 | 0.04995 | 0.40375 | 0.04985 | 0.40365 | 0.04995 | 0.40325 | 0.05015 | 0.40325 | 0.04975 | 0.4034 | 0.0496 | 0.40355 | 0.04955 | 0.40345 | 0.04925 | 0.4035 | 0.0493 | 0.4036 | 0.0494 | 0.40375 | 0.04965 | 0.4037 | 0.0501 | 0.4036 | 0.0503 | 0.40375 | 0.04975 | 0.4039 | 0.0497 | 0.404 | 0.0496 | 0.40415 | 0.04925 | 0.40395 | 0.05005 | 0.4035 | 0.0503 | 0.40305 | 0.04985 | 0.40355 | 0.04905 | 0.404 | 0.0491 | 0.40425 | 0.04975 | 0.40445 | 0.04995 | 0.4041 | 0.0498 | 0.40385 | 0.04965 | 0.40445 | 0.04975 | 0.4044 | 0.0498 | 0.4042 | 0.0499 | 0.40415 | 0.04995 | 0.4042 | 0.0501 | 0.40415 | 0.04995 | 0.4039 | 0.0496 | 0.40455 | 0.04965 | 0.4047 | 0.0498 | 0.40435 | 0.04995 | 0.40425 | 0.05015 | 0.40415 | 0.05015 | 0.4042 | 0.05 | 0.4046 | 0.0498 | 0.4047 | 0.0496 | 0.40455 | 0.04945 | 0.4042 | 0.0493 | 0.4042 | 0.0497 | 0.4043 | 0.05 | 0.40445 | 0.04975 | 0.40435 | 0.04975 | 0.40445 | 0.04995 | 0.40495 | 0.05005 | 0.40475 | 0.04995 | 0.40455 | 0.04985 | 0.40445 | 0.04985 | 0.4049 | 0.0503 | 0.40505 | 0.05045 | 0.405 | 0.0503 | 0.4053 | 0.0499 | 0.4051 | 0.0498 | 0.4048 | 0.0498 | 0.4047 | 0.0498 | 0.4046 | 0.0498 | 0.4544 | 0 | 0.4545 | 0
557 | 0.39795 | 0.04935 | 0.3987 | 0.0491 | 0.39885 | 0.04905 | 0.3984 | 0.0493 | 0.39875 | 0.04905 | 0.3986 | 0.0491 | 0.3981 | 0.0494 | 0.39845 | 0.04925 | 0.3987 | 0.0493 | 0.39895 | 0.04935 | 0.39935 | 0.04935 | 0.39885 | 0.04925 | 0.3984 | 0.0492 | 0.39855 | 0.04905 | 0.39875 | 0.04965 | 0.39885 | 0.05005 | 0.3987 | 0.0501 | 0.3989 | 0.0497 | 0.3989 | 0.0491 | 0.3988 | 0.0486 | 0.39905 | 0.04965 | 0.39925 | 0.04975 | 0.39945 | 0.04925 | 0.39915 | 0.04905 | 0.399 | 0.0494 | 0.3989 | 0.0497 | 0.3991 | 0.0494 | 0.3995 | 0.0493 | 0.3995 | 0.0492 | 0.3986 | 0.0493 | 0.3991 | 0.0495 | 0.3995 | 0.0497 | 0.39955 | 0.05025 | 0.3993 | 0.0498 | 0.3993 | 0.0496 | 0.3995 | 0.0497 | 0.39965 | 0.04965 | 0.3994 | 0.0495 | 0.39905 | 0.04945 | 0.39965 | 0.04975 | 0.3994 | 0.0496 | 0.399 | 0.0494 | 0.39915 | 0.04925 | 0.39945 | 0.04925 | 0.39955 | 0.04925 | 0.3993 | 0.0493 | 0.39935 | 0.04955 | 0.3996 | 0.0496 | 0.4001 | 0.0493 | 0.40015 | 0.04975 | 0.4001 | 0.0497 | 0.4002 | 0.0491 | 0.4005 | 0.0493 | 0.40045 | 0.04925 | 0.4003 | 0.0491 | 0.40005 | 0.04985 | 0.4002 | 0.05 | 0.40045 | 0.04975 | 0.40045 | 0.04935 | 0.4006 | 0.0492 | 0.4006 | 0.0492 | 0.40025 | 0.04935 | 0.40015 | 0.04935 | 0.40025 | 0.04945 | 0.40065 | 0.04975 | 0.40065 | 0.04925 | 0.40065 | 0.04905 | 0.4006 | 0.0492 | 0.4003 | 0.0495 | 0.4002 | 0.0496 | 0.4003 | 0.0494 | 0.40085 | 0.04985 | 0.4008 | 0.0497 | 0.4006 | 0.0495 | 0.40075 | 0.04955 | 0.40065 | 0.04955 | 0.4005 | 0.0495 | 0.40045 | 0.04945 | 0.4003 | 0.0497 | 0.4004 | 0.0497 | 0.40105 | 0.04915 | 0.4007 | 0.0486 | 0.4006 | 0.0489 | 0.40065 | 0.05005 | 0.40065 | 0.04995 | 0.40065 | 0.04975 | 0.40065 | 0.04955 | 0.40085 | 0.04965 | 0.401 | 0.0497 | 0.4011 | 0.0497 | 0.4012 | 0.0497 | 0.401 | 0.0494 | 0.40085 | 0.04925 | 0.4011 | 0.0494 | 0.40125 | 0.04925 | 0.40155 | 0.04905 | 0.4018 | 0.0489 | 0.4018 | 0.0494 | 0.4019 | 0.0496 | 0.4021 | 0.0493 | 0.40165 | 0.04965 | 0.4012 | 0.0497 | 0.40085 | 0.04955 | 0.401 | 0.0493 | 0.4014 | 0.0495 | 0.40165 | 0.04975 | 0.4017 | 0.0494 | 0.40155 | 0.04925 | 0.4014 | 0.0493 | 0.4014 | 0.0499 | 0.4016 | 0.0497 | 0.4016 | 0.0493 | 0.4012 | 0.049 | 0.4015 | 0.0493 | 0.4018 | 0.0495 | 0.40195 | 0.04955 | 0.40195 | 0.04965 | 0.40205 | 0.04985 | 0.40215 | 0.05015 | 0.402 | 0.0498 | 0.40205 | 0.04965 | 0.40215 | 0.04945 | 0.4018 | 0.0496 | 0.40175 | 0.04995 | 0.40185 | 0.05015 | 0.4021 | 0.0498 | 0.4018 | 0.0492 | 0.40175 | 0.04905 | 0.40235 | 0.04975 | 0.4023 | 0.05 | 0.40225 | 0.04995 | 0.4023 | 0.0496 | 0.40215 | 0.04965 | 0.402 | 0.0497 | 0.402 | 0.0497 | 0.4018 | 0.0494 | 0.4019 | 0.0492 | 0.40215 | 0.04905 | 0.4023 | 0.0494 | 0.4022 | 0.0495 | 0.402 | 0.0495 | 0.4018 | 0.0495 | 0.40195 | 0.04965 | 0.4023 | 0.0499 | 0.40295 | 0.05045 | 0.40255 | 0.05015 | 0.40235 | 0.04985 | 0.4025 | 0.0497 | 0.4027 | 0.0497 | 0.4025 | 0.0494 | 0.4021 | 0.049 | 0.40225 | 0.04905 | 0.40255 | 0.04965 | 0.40275 | 0.05045 | 0.4026 | 0.0501 | 0.4029 | 0.05 | 0.40315 | 0.04975 | 0.4026 | 0.0491 | 0.4027 | 0.0494 | 0.4029 | 0.0498 | 0.40305 | 0.04995 | 0.4027 | 0.0497 | 0.40245 | 0.04945 | 0.40235 | 0.04905 | 0.4027 | 0.0495 | 0.40295 | 0.04955 | 0.40315 | 0.04925 | 0.40325 | 0.04935 | 0.40325 | 0.04965 | 0.40315 | 0.05005 | 0.4029 | 0.0501 | 0.40275 | 0.04995 | 0.4027 | 0.0497 | 0.40245 | 0.04985 | 0.40255 | 0.04975 | 0.4523 | 0 | 0.4524 | 0
558 | 0.396 | 0.0494 | 0.39575 | 0.04945 | 0.3957 | 0.0494 | 0.39585 | 0.04925 | 0.39635 | 0.04925 | 0.3965 | 0.0495 | 0.39645 | 0.04985 | 0.39655 | 0.04955 | 0.3966 | 0.0489 | 0.3968 | 0.0485 | 0.39675 | 0.04945 | 0.3963 | 0.0493 | 0.39615 | 0.04915 | 0.3969 | 0.0493 | 0.3966 | 0.0494 | 0.39635 | 0.04945 | 0.39625 | 0.04935 | 0.39665 | 0.04965 | 0.39685 | 0.04975 | 0.39695 | 0.04965 | 0.39695 | 0.04935 | 0.3969 | 0.0495 | 0.39675 | 0.04985 | 0.39665 | 0.04945 | 0.397 | 0.0496 | 0.39735 | 0.04985 | 0.3974 | 0.0496 | 0.39735 | 0.04925 | 0.3974 | 0.0491 | 0.39735 | 0.04945 | 0.3973 | 0.0492 | 0.3971 | 0.0491 | 0.39665 | 0.04945 | 0.39725 | 0.04935 | 0.39745 | 0.04915 | 0.3972 | 0.0492 | 0.3976 | 0.0495 | 0.3974 | 0.0496 | 0.39695 | 0.04955 | 0.39735 | 0.04955 | 0.39765 | 0.04935 | 0.39795 | 0.04925 | 0.3979 | 0.0494 | 0.398 | 0.0497 | 0.39795 | 0.04975 | 0.3977 | 0.0494 | 0.39785 | 0.04955 | 0.39795 | 0.04945 | 0.3978 | 0.0488 | 0.3979 | 0.0493 | 0.39785 | 0.04935 | 0.3978 | 0.0489 | 0.39805 | 0.04945 | 0.3981 | 0.0496 | 0.3981 | 0.0494 | 0.3976 | 0.049 | 0.3979 | 0.0494 | 0.3984 | 0.0499 | 0.39865 | 0.04965 | 0.3983 | 0.0496 | 0.3979 | 0.0495 | 0.3977 | 0.049 | 0.39805 | 0.04925 | 0.3985 | 0.0494 | 0.3991 | 0.0492 | 0.39935 | 0.04975 | 0.3991 | 0.0497 | 0.39855 | 0.04905 | 0.39825 | 0.04925 | 0.3982 | 0.0496 | 0.3984 | 0.05 | 0.3984 | 0.0496 | 0.39855 | 0.04945 | 0.3986 | 0.0495 | 0.39835 | 0.04985 | 0.3986 | 0.05 | 0.39875 | 0.04985 | 0.3984 | 0.0494 | 0.39825 | 0.04915 | 0.39845 | 0.04905 | 0.39905 | 0.04935 | 0.399 | 0.0498 | 0.39875 | 0.04995 | 0.39865 | 0.04965 | 0.399 | 0.0496 | 0.39935 | 0.04965 | 0.39975 | 0.04975 | 0.3995 | 0.0497 | 0.3993 | 0.0497 | 0.3992 | 0.0496 | 0.3998 | 0.0494 | 0.39925 | 0.04965 | 0.3984 | 0.0499 | 0.3982 | 0.0491 | 0.3992 | 0.0493 | 0.3999 | 0.0495 | 0.39975 | 0.04965 | 0.3993 | 0.0495 | 0.39925 | 0.04915 | 0.39965 | 0.04845 | 0.3995 | 0.0488 | 0.3995 | 0.0491 | 0.3998 | 0.0492 | 0.39975 | 0.04925 | 0.39965 | 0.04935 | 0.3997 | 0.0496 | 0.4001 | 0.0497 | 0.39985 | 0.04945 | 0.3997 | 0.0494 | 0.4001 | 0.0499 | 0.3997 | 0.0499 | 0.39925 | 0.04965 | 0.39915 | 0.04895 | 0.3992 | 0.049 | 0.3993 | 0.0492 | 0.39945 | 0.04955 | 0.39925 | 0.04965 | 0.3994 | 0.0497 | 0.39985 | 0.04985 | 0.4 | 0.0496 | 0.4 | 0.0496 | 0.4 | 0.0498 | 0.4 | 0.0498 | 0.40015 | 0.04965 | 0.4002 | 0.0493 | 0.3996 | 0.0492 | 0.4 | 0.0492 | 0.40055 | 0.04935 | 0.4006 | 0.0497 | 0.40035 | 0.04975 | 0.4003 | 0.0497 | 0.4006 | 0.0497 | 0.4006 | 0.0498 | 0.4007 | 0.0497 | 0.401 | 0.0494 | 0.40025 | 0.04935 | 0.40005 | 0.04915 | 0.40045 | 0.04895 | 0.4008 | 0.0497 | 0.4006 | 0.0498 | 0.40045 | 0.04975 | 0.40085 | 0.04965 | 0.4008 | 0.0497 | 0.40065 | 0.04975 | 0.40075 | 0.04965 | 0.40065 | 0.04955 | 0.4005 | 0.0495 | 0.40035 | 0.04945 | 0.40065 | 0.04945 | 0.40075 | 0.04955 | 0.4005 | 0.0497 | 0.40085 | 0.04965 | 0.40105 | 0.04985 | 0.401 | 0.0501 | 0.40045 | 0.04975 | 0.40045 | 0.04995 | 0.40055 | 0.05025 | 0.40085 | 0.04975 | 0.4009 | 0.0498 | 0.40095 | 0.04985 | 0.4013 | 0.0494 | 0.4013 | 0.05 | 0.40085 | 0.05015 | 0.4002 | 0.0492 | 0.4009 | 0.0493 | 0.4014 | 0.0493 | 0.40165 | 0.04935 | 0.40085 | 0.04975 | 0.40055 | 0.04985 | 0.40075 | 0.04975 | 0.40165 | 0.05005 | 0.4013 | 0.0496 | 0.40075 | 0.04925 | 0.4011 | 0.0502 | 0.40105 | 0.05005 | 0.4507 | 0 | 0.4506 | 0
559 | 0.3942 | 0.0492 | 0.39415 | 0.04905 | 0.39425 | 0.04915 | 0.39435 | 0.04945 | 0.3947 | 0.0496 | 0.3947 | 0.0494 | 0.39455 | 0.04905 | 0.3943 | 0.0486 | 0.39475 | 0.04895 | 0.39515 | 0.04935 | 0.39505 | 0.04915 | 0.39495 | 0.04905 | 0.39505 | 0.04905 | 0.3951 | 0.0492 | 0.39515 | 0.04925 | 0.3952 | 0.0493 | 0.3952 | 0.0493 | 0.3953 | 0.0498 | 0.39535 | 0.04985 | 0.3955 | 0.0494 | 0.39545 | 0.04915 | 0.3954 | 0.0492 | 0.3953 | 0.0495 | 0.39505 | 0.04965 | 0.3953 | 0.0495 | 0.39565 | 0.04915 | 0.3955 | 0.0492 | 0.3954 | 0.0489 | 0.39545 | 0.04875 | 0.3954 | 0.0491 | 0.39575 | 0.04925 | 0.39585 | 0.04925 | 0.3957 | 0.0492 | 0.396 | 0.0493 | 0.39595 | 0.04935 | 0.3957 | 0.0495 | 0.3956 | 0.0495 | 0.39575 | 0.04925 | 0.39615 | 0.04885 | 0.39585 | 0.04945 | 0.39615 | 0.04945 | 0.39665 | 0.04925 | 0.39625 | 0.04945 | 0.3962 | 0.0494 | 0.3962 | 0.0491 | 0.396 | 0.0489 | 0.3965 | 0.0492 | 0.3967 | 0.0494 | 0.39625 | 0.04945 | 0.39615 | 0.04925 | 0.3962 | 0.0493 | 0.3963 | 0.0494 | 0.39655 | 0.04915 | 0.39645 | 0.04895 | 0.39615 | 0.04895 | 0.3962 | 0.0493 | 0.39635 | 0.04915 | 0.3966 | 0.0489 | 0.39685 | 0.04925 | 0.3968 | 0.0494 | 0.3967 | 0.0495 | 0.39675 | 0.04955 | 0.39665 | 0.04925 | 0.39655 | 0.04915 | 0.39665 | 0.04945 | 0.3966 | 0.0493 | 0.39665 | 0.04925 | 0.3968 | 0.0492 | 0.3973 | 0.0496 | 0.39725 | 0.04945 | 0.3968 | 0.0491 | 0.3971 | 0.049 | 0.3972 | 0.049 | 0.39715 | 0.04905 | 0.39685 | 0.04895 | 0.39695 | 0.04915 | 0.3972 | 0.0493 | 0.3973 | 0.0494 | 0.39755 | 0.04935 | 0.39775 | 0.04935 | 0.39795 | 0.04935 | 0.39765 | 0.04945 | 0.39735 | 0.04945 | 0.3971 | 0.0495 | 0.39725 | 0.04955 | 0.3972 | 0.0498 | 0.3971 | 0.0501 | 0.39725 | 0.04975 | 0.3975 | 0.0494 | 0.3977 | 0.0491 | 0.39715 | 0.04905 | 0.39725 | 0.04935 | 0.39745 | 0.04955 | 0.39735 | 0.04955 | 0.39735 | 0.04955 | 0.39765 | 0.04955 | 0.3984 | 0.0494 | 0.39805 | 0.04885 | 0.39775 | 0.04875 | 0.3976 | 0.049 | 0.3978 | 0.0493 | 0.39785 | 0.04945 | 0.3978 | 0.0495 | 0.3981 | 0.0493 | 0.39805 | 0.04905 | 0.39785 | 0.04905 | 0.3981 | 0.0497 | 0.3982 | 0.0494 | 0.3982 | 0.0489 | 0.3978 | 0.0493 | 0.39805 | 0.04935 | 0.39825 | 0.04935 | 0.39805 | 0.04965 | 0.39805 | 0.04945 | 0.3982 | 0.0492 | 0.3987 | 0.049 | 0.39845 | 0.04935 | 0.39835 | 0.04965 | 0.39825 | 0.04985 | 0.39805 | 0.04945 | 0.3984 | 0.0494 | 0.39885 | 0.04945 | 0.39865 | 0.04925 | 0.3985 | 0.0491 | 0.39835 | 0.04915 | 0.39805 | 0.04985 | 0.39815 | 0.04975 | 0.39825 | 0.04945 | 0.398 | 0.0494 | 0.3984 | 0.0495 | 0.39865 | 0.04955 | 0.39865 | 0.04955 | 0.3989 | 0.0494 | 0.39875 | 0.04915 | 0.3982 | 0.049 | 0.3986 | 0.0494 | 0.3988 | 0.0495 | 0.39895 | 0.04945 | 0.39915 | 0.04965 | 0.39925 | 0.04975 | 0.39915 | 0.04965 | 0.39875 | 0.04925 | 0.3989 | 0.0497 | 0.39905 | 0.05015 | 0.3991 | 0.05 | 0.39875 | 0.04945 | 0.39865 | 0.04925 | 0.3987 | 0.0496 | 0.3992 | 0.0496 | 0.39935 | 0.04955 | 0.399 | 0.0497 | 0.39865 | 0.04935 | 0.3989 | 0.0494 | 0.39945 | 0.04945 | 0.39915 | 0.04925 | 0.399 | 0.0492 | 0.3991 | 0.0494 | 0.39965 | 0.05005 | 0.3995 | 0.0499 | 0.39945 | 0.04965 | 0.3997 | 0.0495 | 0.39945 | 0.04925 | 0.39935 | 0.04935 | 0.3995 | 0.0498 | 0.3994 | 0.0497 | 0.3996 | 0.0495 | 0.4001 | 0.0493 | 0.3997 | 0.0497 | 0.39945 | 0.04975 | 0.3994 | 0.0495 | 0.39995 | 0.04955 | 0.3996 | 0.0492 | 0.3991 | 0.0491 | 0.39925 | 0.04995 | 0.3995 | 0.0501 | 0.4495 | 0 | 0.449 | 0
560 | 0.3922 | 0.0491 | 0.3923 | 0.0492 | 0.3922 | 0.0492 | 0.39205 | 0.04915 | 0.3924 | 0.0494 | 0.39275 | 0.04935 | 0.3931 | 0.049 | 0.3925 | 0.0487 | 0.3926 | 0.0486 | 0.39295 | 0.04865 | 0.39295 | 0.04885 | 0.3933 | 0.0492 | 0.39335 | 0.04925 | 0.393 | 0.0488 | 0.39295 | 0.04885 | 0.39315 | 0.04895 | 0.3936 | 0.0489 | 0.3931 | 0.0489 | 0.3929 | 0.049 | 0.3931 | 0.0491 | 0.39335 | 0.04885 | 0.39345 | 0.04895 | 0.39335 | 0.04925 | 0.3932 | 0.0494 | 0.3934 | 0.0495 | 0.39365 | 0.04955 | 0.39365 | 0.04945 | 0.3934 | 0.0493 | 0.39325 | 0.04915 | 0.3936 | 0.0488 | 0.3933 | 0.0489 | 0.39325 | 0.04905 | 0.3937 | 0.0489 | 0.39345 | 0.04905 | 0.3937 | 0.0494 | 0.3945 | 0.0497 | 0.39405 | 0.04935 | 0.39395 | 0.04935 | 0.3941 | 0.0494 | 0.3945 | 0.0492 | 0.3947 | 0.0491 | 0.39465 | 0.04905 | 0.3942 | 0.0493 | 0.39435 | 0.04905 | 0.3945 | 0.0487 | 0.3942 | 0.0487 | 0.3941 | 0.0491 | 0.394 | 0.0492 | 0.394 | 0.0487 | 0.3939 | 0.049 | 0.3942 | 0.0492 | 0.39505 | 0.04915 | 0.39475 | 0.04905 | 0.3944 | 0.049 | 0.39415 | 0.04895 | 0.39425 | 0.04925 | 0.39455 | 0.04915 | 0.3949 | 0.0488 | 0.39475 | 0.04895 | 0.39465 | 0.04905 | 0.39465 | 0.04905 | 0.39475 | 0.04885 | 0.3946 | 0.0488 | 0.39465 | 0.04895 | 0.39505 | 0.04925 | 0.39505 | 0.04955 | 0.39485 | 0.04985 | 0.39445 | 0.05025 | 0.3943 | 0.0498 | 0.3948 | 0.0496 | 0.3955 | 0.0496 | 0.39535 | 0.04985 | 0.39515 | 0.04955 | 0.3951 | 0.0491 | 0.39505 | 0.04925 | 0.3952 | 0.0497 | 0.3953 | 0.0499 | 0.39515 | 0.04905 | 0.39525 | 0.04915 | 0.39535 | 0.04925 | 0.3957 | 0.0489 | 0.39535 | 0.04915 | 0.3952 | 0.0493 | 0.3957 | 0.0491 | 0.39545 | 0.04915 | 0.39515 | 0.04915 | 0.39485 | 0.04915 | 0.39515 | 0.04915 | 0.3953 | 0.0493 | 0.39535 | 0.04945 | 0.39515 | 0.04945 | 0.3951 | 0.0489 | 0.3953 | 0.0487 | 0.3959 | 0.0497 | 0.39595 | 0.04935 | 0.39595 | 0.04885 | 0.39585 | 0.04885 | 0.3961 | 0.0491 | 0.3961 | 0.0491 | 0.3959 | 0.0488 | 0.39585 | 0.04905 | 0.3958 | 0.0491 | 0.3959 | 0.049 | 0.396 | 0.0494 | 0.39605 | 0.04925 | 0.3961 | 0.0489 | 0.39585 | 0.04935 | 0.39605 | 0.04925 | 0.3964 | 0.049 | 0.39635 | 0.04905 | 0.39625 | 0.04895 | 0.39625 | 0.04895 | 0.3962 | 0.0493 | 0.3959 | 0.0486 | 0.39605 | 0.04875 | 0.39645 | 0.04995 | 0.39635 | 0.04945 | 0.39615 | 0.04935 | 0.39575 | 0.04975 | 0.39625 | 0.04955 | 0.39645 | 0.04945 | 0.3964 | 0.0494 | 0.3964 | 0.0493 | 0.39625 | 0.04955 | 0.39615 | 0.04985 | 0.39645 | 0.04985 | 0.39635 | 0.04935 | 0.3964 | 0.0492 | 0.39655 | 0.04965 | 0.39665 | 0.04935 | 0.39665 | 0.04905 | 0.3965 | 0.0492 | 0.3969 | 0.0493 | 0.397 | 0.0494 | 0.39675 | 0.04945 | 0.3967 | 0.0494 | 0.39685 | 0.04945 | 0.39695 | 0.04955 | 0.3967 | 0.0494 | 0.39705 | 0.04955 | 0.3974 | 0.0496 | 0.3969 | 0.0493 | 0.3967 | 0.0492 | 0.39665 | 0.04925 | 0.3971 | 0.0495 | 0.39705 | 0.04935 | 0.3971 | 0.0494 | 0.39735 | 0.04985 | 0.397 | 0.049 | 0.3969 | 0.0486 | 0.3969 | 0.0486 | 0.39675 | 0.04965 | 0.3968 | 0.0498 | 0.39715 | 0.04945 | 0.39745 | 0.04945 | 0.3974 | 0.0493 | 0.3973 | 0.0491 | 0.3972 | 0.0493 | 0.3972 | 0.0494 | 0.39735 | 0.04955 | 0.3977 | 0.0501 | 0.39725 | 0.04925 | 0.3972 | 0.0488 | 0.3976 | 0.049 | 0.39765 | 0.04905 | 0.39755 | 0.04915 | 0.3975 | 0.0493 | 0.3977 | 0.0493 | 0.3978 | 0.0494 | 0.3977 | 0.0495 | 0.39745 | 0.04905 | 0.3972 | 0.0491 | 0.39715 | 0.04925 | 0.39765 | 0.04885 | 0.3979 | 0.0493 | 0.4474 | 0 | 0.4467 | 0
561 | 0.39055 | 0.04915 | 0.3909 | 0.0486 | 0.3909 | 0.0486 | 0.39035 | 0.04925 | 0.3907 | 0.0495 | 0.391 | 0.0495 | 0.3911 | 0.0493 | 0.39085 | 0.04875 | 0.3912 | 0.0489 | 0.39155 | 0.04915 | 0.39155 | 0.04905 | 0.39125 | 0.04885 | 0.3911 | 0.0488 | 0.39125 | 0.04935 | 0.3907 | 0.0491 | 0.3908 | 0.0488 | 0.39175 | 0.04855 | 0.3914 | 0.0488 | 0.39125 | 0.04895 | 0.39145 | 0.04885 | 0.3914 | 0.0491 | 0.39105 | 0.04915 | 0.3907 | 0.0492 | 0.39135 | 0.04885 | 0.39135 | 0.04895 | 0.39115 | 0.04925 | 0.39155 | 0.04905 | 0.39155 | 0.04895 | 0.3913 | 0.0489 | 0.39095 | 0.04905 | 0.39155 | 0.04885 | 0.3923 | 0.0491 | 0.3928 | 0.0499 | 0.39265 | 0.04925 | 0.39255 | 0.04905 | 0.39235 | 0.04935 | 0.3922 | 0.0493 | 0.39225 | 0.04925 | 0.3924 | 0.0493 | 0.39305 | 0.04915 | 0.39305 | 0.04925 | 0.3928 | 0.0494 | 0.3925 | 0.0493 | 0.39235 | 0.04955 | 0.3921 | 0.0494 | 0.39185 | 0.04845 | 0.3918 | 0.0487 | 0.3919 | 0.049 | 0.39245 | 0.04915 | 0.39235 | 0.04925 | 0.39225 | 0.04935 | 0.3923 | 0.0493 | 0.3929 | 0.0492 | 0.39265 | 0.04885 | 0.3919 | 0.0486 | 0.3922 | 0.0492 | 0.3928 | 0.0491 | 0.3934 | 0.0487 | 0.3928 | 0.0489 | 0.3928 | 0.0491 | 0.39295 | 0.04915 | 0.3926 | 0.0492 | 0.39285 | 0.04955 | 0.39305 | 0.04955 | 0.39285 | 0.04915 | 0.39285 | 0.04905 | 0.3927 | 0.0489 | 0.3925 | 0.0488 | 0.39285 | 0.04925 | 0.39325 | 0.04965 | 0.3934 | 0.0499 | 0.3926 | 0.0495 | 0.39265 | 0.04965 | 0.39295 | 0.04985 | 0.39335 | 0.04955 | 0.3932 | 0.0492 | 0.3931 | 0.0491 | 0.39345 | 0.04935 | 0.39355 | 0.04945 | 0.39355 | 0.04935 | 0.39345 | 0.04895 | 0.39355 | 0.04865 | 0.39345 | 0.04855 | 0.3929 | 0.0488 | 0.39345 | 0.04895 | 0.3938 | 0.0494 | 0.3938 | 0.05 | 0.39385 | 0.04955 | 0.39385 | 0.04915 | 0.3939 | 0.0489 | 0.39385 | 0.04895 | 0.3935 | 0.0491 | 0.39335 | 0.04935 | 0.39385 | 0.04985 | 0.39385 | 0.04965 | 0.39375 | 0.04955 | 0.3936 | 0.0498 | 0.39405 | 0.04975 | 0.39415 | 0.04955 | 0.39385 | 0.04925 | 0.3938 | 0.0491 | 0.39385 | 0.04905 | 0.39395 | 0.04915 | 0.3944 | 0.0493 | 0.39435 | 0.04935 | 0.3942 | 0.0494 | 0.39445 | 0.04995 | 0.3944 | 0.0496 | 0.3943 | 0.0492 | 0.39405 | 0.04985 | 0.39415 | 0.04965 | 0.3943 | 0.0494 | 0.39435 | 0.04915 | 0.39455 | 0.04925 | 0.39455 | 0.04935 | 0.39435 | 0.04945 | 0.395 | 0.049 | 0.39485 | 0.04885 | 0.3939 | 0.0494 | 0.3945 | 0.0495 | 0.39465 | 0.04925 | 0.39455 | 0.04895 | 0.3948 | 0.0486 | 0.39505 | 0.04875 | 0.395 | 0.049 | 0.3944 | 0.0492 | 0.3945 | 0.0493 | 0.3947 | 0.0493 | 0.39495 | 0.04905 | 0.39465 | 0.04905 | 0.39445 | 0.04925 | 0.39425 | 0.04975 | 0.39455 | 0.04955 | 0.39485 | 0.04945 | 0.39505 | 0.04955 | 0.39535 | 0.04955 | 0.39555 | 0.04945 | 0.39555 | 0.04925 | 0.39475 | 0.04965 | 0.39435 | 0.04945 | 0.3944 | 0.049 | 0.395 | 0.0487 | 0.3952 | 0.049 | 0.3952 | 0.0493 | 0.39535 | 0.04905 | 0.39515 | 0.04925 | 0.3948 | 0.0494 | 0.39435 | 0.04945 | 0.3951 | 0.0497 | 0.3955 | 0.0497 | 0.39565 | 0.04945 | 0.39525 | 0.04945 | 0.395 | 0.0495 | 0.3948 | 0.0495 | 0.39485 | 0.04935 | 0.39515 | 0.04975 | 0.3954 | 0.0502 | 0.3956 | 0.0499 | 0.39545 | 0.04965 | 0.39525 | 0.04955 | 0.3951 | 0.0496 | 0.39505 | 0.04935 | 0.3951 | 0.0493 | 0.39515 | 0.04965 | 0.39535 | 0.04955 | 0.3955 | 0.0496 | 0.39545 | 0.04995 | 0.39525 | 0.04955 | 0.3953 | 0.0495 | 0.3955 | 0.0495 | 0.39545 | 0.04885 | 0.3955 | 0.049 | 0.3955 | 0.0494 | 0.39545 | 0.04915 | 0.39575 | 0.04965 | 0.4458 | 0 | 0.445 | 0
562 | 0.38815 | 0.04885 | 0.3885 | 0.0485 | 0.3886 | 0.0486 | 0.3884 | 0.0491 | 0.38835 | 0.04845 | 0.38855 | 0.04845 | 0.38875 | 0.04885 | 0.389 | 0.0489 | 0.3889 | 0.0488 | 0.38875 | 0.04885 | 0.38875 | 0.04885 | 0.3889 | 0.0489 | 0.3889 | 0.0488 | 0.38875 | 0.04855 | 0.38875 | 0.04875 | 0.38875 | 0.04885 | 0.3887 | 0.0487 | 0.3892 | 0.049 | 0.3893 | 0.0489 | 0.38915 | 0.04865 | 0.3895 | 0.049 | 0.3895 | 0.0489 | 0.38955 | 0.04865 | 0.3897 | 0.0492 | 0.3894 | 0.0492 | 0.3891 | 0.049 | 0.3893 | 0.0488 | 0.3893 | 0.0488 | 0.3894 | 0.0489 | 0.38985 | 0.04885 | 0.38985 | 0.04845 | 0.38975 | 0.04845 | 0.38955 | 0.04895 | 0.38965 | 0.04885 | 0.3898 | 0.0487 | 0.3899 | 0.0485 | 0.38955 | 0.04845 | 0.38965 | 0.04885 | 0.39 | 0.0493 | 0.39005 | 0.04905 | 0.3904 | 0.049 | 0.39055 | 0.04905 | 0.38985 | 0.04915 | 0.3901 | 0.0495 | 0.39045 | 0.04955 | 0.39015 | 0.04925 | 0.39015 | 0.04915 | 0.3902 | 0.0491 | 0.3903 | 0.0491 | 0.39 | 0.049 | 0.3899 | 0.049 | 0.39 | 0.0492 | 0.39055 | 0.04915 | 0.3904 | 0.0488 | 0.3899 | 0.0484 | 0.39045 | 0.04875 | 0.39065 | 0.04875 | 0.3906 | 0.0486 | 0.3902 | 0.0487 | 0.39045 | 0.04905 | 0.39075 | 0.04925 | 0.3908 | 0.0488 | 0.39065 | 0.04875 | 0.3907 | 0.0489 | 0.3913 | 0.0492 | 0.39115 | 0.04915 | 0.391 | 0.0491 | 0.391 | 0.0488 | 0.3908 | 0.0492 | 0.3908 | 0.0491 | 0.391 | 0.0487 | 0.3911 | 0.0487 | 0.39115 | 0.04865 | 0.3911 | 0.0487 | 0.391 | 0.0488 | 0.39155 | 0.04915 | 0.3919 | 0.0494 | 0.39155 | 0.04905 | 0.3914 | 0.049 | 0.39145 | 0.04905 | 0.3919 | 0.0491 | 0.39155 | 0.04945 | 0.3914 | 0.0497 | 0.39165 | 0.04965 | 0.3917 | 0.0489 | 0.3918 | 0.0487 | 0.39175 | 0.04905 | 0.39165 | 0.04875 | 0.3919 | 0.0491 | 0.3921 | 0.0496 | 0.3917 | 0.049 | 0.39145 | 0.04905 | 0.3914 | 0.0492 | 0.3917 | 0.0488 | 0.39145 | 0.04925 | 0.3912 | 0.0494 | 0.3913 | 0.0485 | 0.3915 | 0.0488 | 0.3917 | 0.0489 | 0.39205 | 0.04865 | 0.39215 | 0.04915 | 0.3921 | 0.0492 | 0.392 | 0.0489 | 0.3923 | 0.0493 | 0.3919 | 0.0492 | 0.39135 | 0.04905 | 0.39195 | 0.04895 | 0.3921 | 0.049 | 0.39195 | 0.04895 | 0.39165 | 0.04825 | 0.39195 | 0.04835 | 0.3922 | 0.0487 | 0.3923 | 0.0494 | 0.3921 | 0.049 | 0.3922 | 0.0488 | 0.39235 | 0.04915 | 0.3926 | 0.0488 | 0.3924 | 0.0486 | 0.39175 | 0.04875 | 0.3921 | 0.0489 | 0.3925 | 0.0491 | 0.39275 | 0.04925 | 0.39275 | 0.04895 | 0.3927 | 0.0492 | 0.39255 | 0.04945 | 0.3924 | 0.0488 | 0.3927 | 0.0491 | 0.39295 | 0.04935 | 0.39305 | 0.04905 | 0.393 | 0.0492 | 0.39275 | 0.04945 | 0.3923 | 0.0498 | 0.3925 | 0.0496 | 0.3927 | 0.0493 | 0.3929 | 0.049 | 0.3931 | 0.0488 | 0.3931 | 0.049 | 0.3929 | 0.0494 | 0.39305 | 0.04945 | 0.39295 | 0.04935 | 0.3928 | 0.0491 | 0.39265 | 0.04855 | 0.39265 | 0.04855 | 0.39285 | 0.04875 | 0.3935 | 0.0488 | 0.39295 | 0.04905 | 0.39265 | 0.04935 | 0.39325 | 0.04935 | 0.393 | 0.0491 | 0.3929 | 0.0491 | 0.39295 | 0.04925 | 0.39335 | 0.04935 | 0.3934 | 0.0492 | 0.39335 | 0.04895 | 0.39295 | 0.04915 | 0.3929 | 0.0492 | 0.393 | 0.0491 | 0.39285 | 0.04885 | 0.39295 | 0.04895 | 0.39305 | 0.04905 | 0.3932 | 0.0489 | 0.39315 | 0.04915 | 0.3931 | 0.0494 | 0.3933 | 0.0494 | 0.3931 | 0.0493 | 0.39315 | 0.04935 | 0.39325 | 0.04955 | 0.3935 | 0.0494 | 0.39385 | 0.04955 | 0.39405 | 0.04985 | 0.3937 | 0.0499 | 0.39375 | 0.04965 | 0.39395 | 0.04925 | 0.3938 | 0.0492 | 0.39365 | 0.04935 | 0.4429 | 0 | 0.4426 | 0
563 | 0.3858 | 0.0488 | 0.38605 | 0.04825 | 0.3864 | 0.0482 | 0.3866 | 0.0485 | 0.3859 | 0.0485 | 0.38595 | 0.04895 | 0.38625 | 0.04935 | 0.38625 | 0.04845 | 0.3861 | 0.0482 | 0.3861 | 0.0485 | 0.38655 | 0.04925 | 0.3865 | 0.0491 | 0.38635 | 0.04885 | 0.38635 | 0.04895 | 0.38625 | 0.04895 | 0.38615 | 0.04895 | 0.3861 | 0.0491 | 0.38655 | 0.04865 | 0.38695 | 0.04865 | 0.38715 | 0.04905 | 0.38705 | 0.04905 | 0.38695 | 0.04875 | 0.38705 | 0.04855 | 0.3873 | 0.0489 | 0.38715 | 0.04875 | 0.387 | 0.0485 | 0.38725 | 0.04855 | 0.38745 | 0.04875 | 0.38755 | 0.04905 | 0.3873 | 0.0494 | 0.38715 | 0.04875 | 0.38715 | 0.04865 | 0.3871 | 0.0494 | 0.38705 | 0.04915 | 0.38705 | 0.04895 | 0.387 | 0.0489 | 0.3874 | 0.0491 | 0.3876 | 0.049 | 0.3877 | 0.0488 | 0.3881 | 0.0494 | 0.3876 | 0.0491 | 0.38715 | 0.04885 | 0.3882 | 0.0493 | 0.3882 | 0.0491 | 0.3879 | 0.0489 | 0.3874 | 0.0488 | 0.38745 | 0.04885 | 0.38755 | 0.04895 | 0.38785 | 0.04895 | 0.38775 | 0.04865 | 0.38765 | 0.04855 | 0.38755 | 0.04875 | 0.38815 | 0.04875 | 0.3881 | 0.0487 | 0.3876 | 0.0488 | 0.38805 | 0.04885 | 0.38815 | 0.04885 | 0.3882 | 0.0489 | 0.3885 | 0.0489 | 0.3885 | 0.0489 | 0.3883 | 0.0488 | 0.38795 | 0.04855 | 0.38795 | 0.04865 | 0.388 | 0.0488 | 0.38825 | 0.04885 | 0.38855 | 0.04915 | 0.38865 | 0.04925 | 0.38865 | 0.04925 | 0.3886 | 0.0493 | 0.3885 | 0.0491 | 0.38845 | 0.04885 | 0.3886 | 0.0488 | 0.3884 | 0.0485 | 0.3881 | 0.0483 | 0.38845 | 0.04875 | 0.3886 | 0.0489 | 0.38885 | 0.04905 | 0.38915 | 0.04945 | 0.38875 | 0.04935 | 0.38865 | 0.04915 | 0.38915 | 0.04895 | 0.3894 | 0.0486 | 0.3895 | 0.0485 | 0.38935 | 0.04875 | 0.38875 | 0.04865 | 0.3887 | 0.0487 | 0.38905 | 0.04875 | 0.38945 | 0.04855 | 0.38925 | 0.04845 | 0.38885 | 0.04865 | 0.38915 | 0.04915 | 0.389 | 0.049 | 0.3888 | 0.0487 | 0.38905 | 0.04835 | 0.38915 | 0.04865 | 0.38915 | 0.04885 | 0.3891 | 0.0485 | 0.3894 | 0.0488 | 0.38955 | 0.04895 | 0.3894 | 0.0491 | 0.38985 | 0.04905 | 0.38985 | 0.04885 | 0.38935 | 0.04865 | 0.38905 | 0.04895 | 0.38925 | 0.04935 | 0.38955 | 0.04945 | 0.3896 | 0.0487 | 0.38975 | 0.04895 | 0.38985 | 0.04935 | 0.38985 | 0.04915 | 0.38995 | 0.04895 | 0.39005 | 0.04895 | 0.39005 | 0.04925 | 0.3898 | 0.0492 | 0.38975 | 0.04895 | 0.3899 | 0.0486 | 0.3896 | 0.0488 | 0.38955 | 0.04895 | 0.38995 | 0.04885 | 0.39025 | 0.04885 | 0.39035 | 0.04905 | 0.3902 | 0.0493 | 0.3901 | 0.049 | 0.39005 | 0.04915 | 0.39 | 0.0493 | 0.39015 | 0.04895 | 0.3903 | 0.0491 | 0.3901 | 0.0492 | 0.3897 | 0.0487 | 0.3903 | 0.0489 | 0.39055 | 0.04895 | 0.3901 | 0.0491 | 0.39035 | 0.04885 | 0.3905 | 0.0489 | 0.39045 | 0.04915 | 0.3902 | 0.0488 | 0.39025 | 0.04865 | 0.39055 | 0.04865 | 0.3908 | 0.0491 | 0.3907 | 0.049 | 0.39055 | 0.04885 | 0.39075 | 0.04895 | 0.39045 | 0.04895 | 0.39025 | 0.04895 | 0.39065 | 0.04885 | 0.3905 | 0.049 | 0.3904 | 0.0491 | 0.39045 | 0.04885 | 0.39065 | 0.04895 | 0.39085 | 0.04895 | 0.39115 | 0.04875 | 0.39095 | 0.04915 | 0.39075 | 0.04895 | 0.3906 | 0.0485 | 0.39105 | 0.04855 | 0.391 | 0.0486 | 0.39065 | 0.04865 | 0.3904 | 0.0487 | 0.39085 | 0.04915 | 0.3911 | 0.0492 | 0.39075 | 0.04865 | 0.39075 | 0.04855 | 0.39095 | 0.04875 | 0.39135 | 0.04895 | 0.3909 | 0.049 | 0.3908 | 0.0487 | 0.39125 | 0.04805 | 0.3914 | 0.0487 | 0.39135 | 0.04915 | 0.3913 | 0.0494 | 0.39135 | 0.04905 | 0.39135 | 0.04915 | 0.39135 | 0.04925 | 0.39145 | 0.04875 | 0.39155 | 0.04905 | 0.4408 | 0 | 0.44 | 0
564 | 0.38305 | 0.04855 | 0.3835 | 0.0486 | 0.3836 | 0.0485 | 0.3833 | 0.0484 | 0.38455 | 0.04835 | 0.3845 | 0.0485 | 0.38365 | 0.04885 | 0.3835 | 0.0488 | 0.3837 | 0.0486 | 0.3839 | 0.0483 | 0.3838 | 0.0481 | 0.38365 | 0.04815 | 0.3838 | 0.0484 | 0.3843 | 0.0489 | 0.3845 | 0.049 | 0.38435 | 0.04885 | 0.3838 | 0.0484 | 0.3837 | 0.0485 | 0.38405 | 0.04875 | 0.3847 | 0.0489 | 0.3845 | 0.0489 | 0.3844 | 0.049 | 0.3844 | 0.0492 | 0.38465 | 0.04895 | 0.38495 | 0.04885 | 0.3852 | 0.0488 | 0.38505 | 0.04845 | 0.38495 | 0.04845 | 0.38475 | 0.04855 | 0.38465 | 0.04855 | 0.38435 | 0.04835 | 0.38445 | 0.04835 | 0.3852 | 0.0487 | 0.38475 | 0.04865 | 0.38485 | 0.04865 | 0.38565 | 0.04855 | 0.3852 | 0.049 | 0.385 | 0.0488 | 0.38515 | 0.04825 | 0.3851 | 0.0485 | 0.38515 | 0.04865 | 0.3852 | 0.0488 | 0.38515 | 0.04885 | 0.38525 | 0.04895 | 0.38535 | 0.04915 | 0.3855 | 0.0493 | 0.3858 | 0.0491 | 0.38585 | 0.04875 | 0.38535 | 0.04855 | 0.3854 | 0.0484 | 0.38555 | 0.04845 | 0.3856 | 0.0488 | 0.3855 | 0.0486 | 0.38555 | 0.04865 | 0.3856 | 0.0488 | 0.38535 | 0.04875 | 0.3854 | 0.0485 | 0.3858 | 0.0484 | 0.38615 | 0.04935 | 0.3859 | 0.0489 | 0.3858 | 0.0485 | 0.3863 | 0.0492 | 0.3862 | 0.0489 | 0.386 | 0.0485 | 0.38555 | 0.04825 | 0.3857 | 0.0487 | 0.38565 | 0.04895 | 0.38555 | 0.04895 | 0.38565 | 0.04915 | 0.3857 | 0.049 | 0.38585 | 0.04855 | 0.38625 | 0.04855 | 0.3861 | 0.0485 | 0.38585 | 0.04855 | 0.3864 | 0.0489 | 0.3863 | 0.0488 | 0.38635 | 0.04855 | 0.3868 | 0.0482 | 0.3867 | 0.0485 | 0.3866 | 0.049 | 0.3867 | 0.0495 | 0.386 | 0.0495 | 0.3859 | 0.0493 | 0.38665 | 0.04875 | 0.38695 | 0.04875 | 0.38685 | 0.04855 | 0.3866 | 0.0484 | 0.38715 | 0.04895 | 0.38715 | 0.04905 | 0.38695 | 0.04895 | 0.38725 | 0.04835 | 0.3868 | 0.0482 | 0.3863 | 0.0484 | 0.38665 | 0.04885 | 0.3872 | 0.0488 | 0.38745 | 0.04885 | 0.38685 | 0.04935 | 0.3865 | 0.0488 | 0.3865 | 0.0487 | 0.3866 | 0.0491 | 0.387 | 0.049 | 0.38715 | 0.04875 | 0.38715 | 0.04865 | 0.38775 | 0.04905 | 0.3877 | 0.0488 | 0.3874 | 0.0484 | 0.3877 | 0.0488 | 0.38755 | 0.04865 | 0.3875 | 0.0484 | 0.38775 | 0.04855 | 0.3872 | 0.0486 | 0.387 | 0.0487 | 0.38785 | 0.04865 | 0.38725 | 0.04855 | 0.38695 | 0.04875 | 0.38725 | 0.04925 | 0.38685 | 0.04905 | 0.38725 | 0.04895 | 0.38835 | 0.04875 | 0.3877 | 0.0489 | 0.38745 | 0.04895 | 0.38755 | 0.04895 | 0.38765 | 0.04925 | 0.3874 | 0.0491 | 0.3873 | 0.0491 | 0.38775 | 0.04965 | 0.38785 | 0.04895 | 0.38785 | 0.04815 | 0.38765 | 0.04775 | 0.3879 | 0.0485 | 0.38815 | 0.04915 | 0.3885 | 0.0495 | 0.388 | 0.0492 | 0.38765 | 0.04895 | 0.38765 | 0.04875 | 0.38795 | 0.04905 | 0.38815 | 0.04875 | 0.38835 | 0.04825 | 0.3886 | 0.0487 | 0.3882 | 0.0489 | 0.38765 | 0.04895 | 0.38765 | 0.04875 | 0.3885 | 0.049 | 0.3891 | 0.049 | 0.3886 | 0.0487 | 0.3887 | 0.0488 | 0.38855 | 0.04895 | 0.388 | 0.0492 | 0.3878 | 0.0491 | 0.38795 | 0.04915 | 0.3882 | 0.0494 | 0.3887 | 0.0493 | 0.38885 | 0.04915 | 0.3887 | 0.0491 | 0.38855 | 0.04895 | 0.38855 | 0.04875 | 0.38865 | 0.04855 | 0.3883 | 0.049 | 0.38845 | 0.04935 | 0.3886 | 0.0496 | 0.38845 | 0.04975 | 0.38845 | 0.04945 | 0.38845 | 0.04895 | 0.3884 | 0.0484 | 0.3889 | 0.049 | 0.38905 | 0.04915 | 0.3888 | 0.0489 | 0.38905 | 0.04905 | 0.38935 | 0.04945 | 0.38955 | 0.04985 | 0.3893 | 0.0494 | 0.38885 | 0.04925 | 0.38845 | 0.04925 | 0.389 | 0.0491 | 0.3893 | 0.0495 | 0.439 | 0 | 0.438 | 0
565 | 0.38095 | 0.04855 | 0.381 | 0.0485 | 0.3811 | 0.0485 | 0.38135 | 0.04855 | 0.38135 | 0.04815 | 0.3814 | 0.0482 | 0.3815 | 0.0484 | 0.3814 | 0.0486 | 0.38175 | 0.04855 | 0.382 | 0.0484 | 0.38155 | 0.04875 | 0.38135 | 0.04845 | 0.38145 | 0.04815 | 0.3818 | 0.0483 | 0.38185 | 0.04845 | 0.38205 | 0.04865 | 0.38255 | 0.04885 | 0.3822 | 0.0487 | 0.382 | 0.0486 | 0.3818 | 0.0486 | 0.3821 | 0.0489 | 0.38205 | 0.04865 | 0.3819 | 0.0483 | 0.38215 | 0.04855 | 0.3821 | 0.0486 | 0.382 | 0.0485 | 0.3819 | 0.0485 | 0.38205 | 0.04885 | 0.38215 | 0.04895 | 0.38215 | 0.04835 | 0.38225 | 0.04865 | 0.38245 | 0.04885 | 0.38275 | 0.04885 | 0.3827 | 0.0487 | 0.38285 | 0.04855 | 0.3833 | 0.0484 | 0.38295 | 0.04845 | 0.3826 | 0.0484 | 0.3824 | 0.0484 | 0.3826 | 0.0486 | 0.38285 | 0.04885 | 0.38305 | 0.04895 | 0.3831 | 0.0486 | 0.3827 | 0.0484 | 0.38245 | 0.04835 | 0.3827 | 0.048 | 0.38285 | 0.04825 | 0.3829 | 0.0484 | 0.3831 | 0.0482 | 0.38325 | 0.04855 | 0.3835 | 0.0487 | 0.3839 | 0.0485 | 0.3834 | 0.0483 | 0.38325 | 0.04845 | 0.3833 | 0.0489 | 0.38345 | 0.04875 | 0.38365 | 0.04855 | 0.3837 | 0.0483 | 0.38325 | 0.04805 | 0.3836 | 0.0484 | 0.3837 | 0.0486 | 0.38305 | 0.04835 | 0.38315 | 0.04875 | 0.38345 | 0.04895 | 0.38395 | 0.04855 | 0.38345 | 0.04825 | 0.38345 | 0.04825 | 0.38395 | 0.04835 | 0.38365 | 0.04905 | 0.38365 | 0.04915 | 0.38385 | 0.04875 | 0.3838 | 0.0489 | 0.38355 | 0.04875 | 0.3835 | 0.0485 | 0.3839 | 0.0489 | 0.3841 | 0.0488 | 0.38415 | 0.04865 | 0.384 | 0.0487 | 0.38385 | 0.04865 | 0.3839 | 0.0486 | 0.38425 | 0.04855 | 0.3841 | 0.0486 | 0.384 | 0.0487 | 0.3842 | 0.0487 | 0.38385 | 0.04885 | 0.38375 | 0.04875 | 0.38385 | 0.04835 | 0.38425 | 0.04835 | 0.38455 | 0.04835 | 0.3847 | 0.0484 | 0.3848 | 0.0486 | 0.38455 | 0.04865 | 0.38445 | 0.04875 | 0.3846 | 0.0491 | 0.3847 | 0.049 | 0.3845 | 0.0487 | 0.38395 | 0.04835 | 0.3842 | 0.0489 | 0.3842 | 0.049 | 0.38425 | 0.04845 | 0.3845 | 0.0487 | 0.3847 | 0.0487 | 0.3849 | 0.0485 | 0.3843 | 0.0487 | 0.3844 | 0.0486 | 0.38485 | 0.04835 | 0.3847 | 0.0486 | 0.38475 | 0.04855 | 0.3849 | 0.0485 | 0.38495 | 0.04905 | 0.38465 | 0.04885 | 0.38465 | 0.04865 | 0.38525 | 0.04835 | 0.3851 | 0.0483 | 0.38515 | 0.04855 | 0.3855 | 0.0492 | 0.385 | 0.0493 | 0.38475 | 0.04905 | 0.38485 | 0.04865 | 0.3851 | 0.0486 | 0.3852 | 0.0486 | 0.38515 | 0.04855 | 0.38515 | 0.04825 | 0.3854 | 0.0485 | 0.3856 | 0.0487 | 0.3857 | 0.0482 | 0.38525 | 0.04865 | 0.38495 | 0.04905 | 0.3854 | 0.0485 | 0.3853 | 0.0489 | 0.3854 | 0.0491 | 0.386 | 0.0488 | 0.3858 | 0.0488 | 0.3855 | 0.0488 | 0.3851 | 0.0488 | 0.3852 | 0.0489 | 0.38575 | 0.04905 | 0.38635 | 0.04895 | 0.3861 | 0.0484 | 0.38565 | 0.04845 | 0.3853 | 0.0487 | 0.38565 | 0.04875 | 0.3858 | 0.0487 | 0.38595 | 0.04865 | 0.38615 | 0.04865 | 0.38595 | 0.04865 | 0.386 | 0.0488 | 0.38635 | 0.04915 | 0.3861 | 0.0489 | 0.38595 | 0.04905 | 0.3859 | 0.0494 | 0.3862 | 0.0492 | 0.3861 | 0.0489 | 0.38595 | 0.04865 | 0.3865 | 0.0492 | 0.38645 | 0.04915 | 0.3863 | 0.0489 | 0.38645 | 0.04875 | 0.3864 | 0.049 | 0.3863 | 0.0492 | 0.3864 | 0.0491 | 0.38665 | 0.04915 | 0.3867 | 0.0491 | 0.38635 | 0.04895 | 0.3865 | 0.0485 | 0.3867 | 0.0482 | 0.38675 | 0.04805 | 0.3866 | 0.0487 | 0.38655 | 0.04885 | 0.3866 | 0.0487 | 0.3864 | 0.049 | 0.38645 | 0.04905 | 0.38665 | 0.04885 | 0.38645 | 0.04875 | 0.38645 | 0.04885 | 0.4354 | 0 | 0.4353 | 0
566 | 0.3784 | 0.0483 | 0.3787 | 0.0484 | 0.3788 | 0.0485 | 0.37875 | 0.04865 | 0.37895 | 0.04835 | 0.37895 | 0.04825 | 0.3788 | 0.0484 | 0.379 | 0.0482 | 0.3792 | 0.0484 | 0.3792 | 0.0486 | 0.3789 | 0.0484 | 0.3791 | 0.0484 | 0.37935 | 0.04835 | 0.37945 | 0.04835 | 0.37945 | 0.04805 | 0.37955 | 0.04805 | 0.37975 | 0.04845 | 0.3796 | 0.0486 | 0.37945 | 0.04875 | 0.3794 | 0.0488 | 0.3793 | 0.0486 | 0.3794 | 0.0485 | 0.37955 | 0.04845 | 0.3793 | 0.0485 | 0.3793 | 0.0486 | 0.37945 | 0.04865 | 0.3798 | 0.0485 | 0.3799 | 0.0481 | 0.3801 | 0.0479 | 0.38005 | 0.04825 | 0.37995 | 0.04825 | 0.38005 | 0.04835 | 0.38045 | 0.04835 | 0.38035 | 0.04875 | 0.38015 | 0.04885 | 0.38 | 0.0487 | 0.3804 | 0.0485 | 0.38055 | 0.04865 | 0.38025 | 0.04895 | 0.3804 | 0.0483 | 0.38045 | 0.04835 | 0.3803 | 0.0488 | 0.3804 | 0.049 | 0.3804 | 0.0491 | 0.38035 | 0.04905 | 0.3803 | 0.0485 | 0.3804 | 0.0484 | 0.38055 | 0.04845 | 0.3807 | 0.0485 | 0.38065 | 0.04855 | 0.38075 | 0.04865 | 0.3809 | 0.0488 | 0.38065 | 0.04865 | 0.38095 | 0.04875 | 0.3815 | 0.0487 | 0.381 | 0.0486 | 0.381 | 0.0485 | 0.38125 | 0.04835 | 0.38115 | 0.04815 | 0.3811 | 0.0481 | 0.3812 | 0.0482 | 0.3814 | 0.0487 | 0.38125 | 0.04865 | 0.3811 | 0.0487 | 0.38125 | 0.04895 | 0.3812 | 0.0486 | 0.38115 | 0.04835 | 0.38125 | 0.04835 | 0.38145 | 0.04825 | 0.3814 | 0.0482 | 0.38115 | 0.04825 | 0.3812 | 0.0483 | 0.38145 | 0.04825 | 0.38175 | 0.04835 | 0.3818 | 0.0488 | 0.3817 | 0.0488 | 0.3816 | 0.0485 | 0.3817 | 0.0481 | 0.38155 | 0.04785 | 0.38145 | 0.04795 | 0.38145 | 0.04835 | 0.38145 | 0.04825 | 0.38145 | 0.04815 | 0.3814 | 0.0483 | 0.3818 | 0.0489 | 0.3819 | 0.0489 | 0.3819 | 0.0486 | 0.38175 | 0.04885 | 0.38195 | 0.04895 | 0.3822 | 0.0487 | 0.3817 | 0.0483 | 0.38155 | 0.04825 | 0.3817 | 0.0483 | 0.38245 | 0.04815 | 0.3823 | 0.0484 | 0.38205 | 0.04865 | 0.38205 | 0.04885 | 0.382 | 0.0484 | 0.38215 | 0.04815 | 0.38225 | 0.04825 | 0.3821 | 0.0482 | 0.38235 | 0.04825 | 0.38285 | 0.04835 | 0.3828 | 0.0485 | 0.3827 | 0.0487 | 0.3825 | 0.0489 | 0.3823 | 0.0486 | 0.3823 | 0.0483 | 0.3824 | 0.0482 | 0.38255 | 0.04845 | 0.38285 | 0.04885 | 0.38285 | 0.04905 | 0.38265 | 0.04875 | 0.38225 | 0.04815 | 0.3821 | 0.0481 | 0.3822 | 0.0486 | 0.38235 | 0.04865 | 0.38275 | 0.04865 | 0.38325 | 0.04855 | 0.38305 | 0.04895 | 0.38305 | 0.04895 | 0.38305 | 0.04865 | 0.38235 | 0.04875 | 0.38255 | 0.04835 | 0.383 | 0.048 | 0.3829 | 0.0487 | 0.3828 | 0.0492 | 0.3828 | 0.0493 | 0.38305 | 0.04845 | 0.38345 | 0.04845 | 0.3834 | 0.0485 | 0.3829 | 0.0486 | 0.3828 | 0.0488 | 0.38295 | 0.04875 | 0.3833 | 0.0484 | 0.38315 | 0.04835 | 0.3833 | 0.0484 | 0.38355 | 0.04835 | 0.38375 | 0.04855 | 0.3837 | 0.0487 | 0.3834 | 0.0489 | 0.3829 | 0.0486 | 0.38315 | 0.04845 | 0.38355 | 0.04855 | 0.3836 | 0.0493 | 0.3834 | 0.0489 | 0.3835 | 0.0486 | 0.38395 | 0.04875 | 0.3838 | 0.0489 | 0.38355 | 0.04865 | 0.3834 | 0.048 | 0.3833 | 0.0485 | 0.38345 | 0.04865 | 0.38385 | 0.04865 | 0.38395 | 0.04895 | 0.3839 | 0.0488 | 0.38385 | 0.04855 | 0.384 | 0.0486 | 0.38375 | 0.04875 | 0.38345 | 0.04885 | 0.3835 | 0.0487 | 0.38395 | 0.04885 | 0.38425 | 0.04895 | 0.38405 | 0.04895 | 0.3837 | 0.0487 | 0.38375 | 0.04875 | 0.3841 | 0.049 | 0.38405 | 0.04895 | 0.38405 | 0.04865 | 0.3842 | 0.0481 | 0.3838 | 0.0485 | 0.38355 | 0.04845 | 0.38365 | 0.04845 | 0.3843 | 0.0493 | 0.38425 | 0.04925 | 0.433 | 0 | 0.4326 | 0
567 | 0.3754 | 0.0484 | 0.37535 | 0.04845 | 0.37575 | 0.04835 | 0.37665 | 0.04785 | 0.3762 | 0.0482 | 0.37585 | 0.04825 | 0.3757 | 0.0482 | 0.37655 | 0.04845 | 0.3767 | 0.0483 | 0.37665 | 0.04815 | 0.3763 | 0.0487 | 0.3763 | 0.0487 | 0.37635 | 0.04855 | 0.3761 | 0.0488 | 0.3766 | 0.0486 | 0.3768 | 0.0484 | 0.3763 | 0.0486 | 0.3766 | 0.0483 | 0.37675 | 0.04795 | 0.37665 | 0.04775 | 0.37685 | 0.04815 | 0.37665 | 0.04835 | 0.37645 | 0.04845 | 0.37695 | 0.04815 | 0.37695 | 0.04835 | 0.3766 | 0.0487 | 0.37635 | 0.04865 | 0.37685 | 0.04875 | 0.3773 | 0.0487 | 0.3774 | 0.0485 | 0.37765 | 0.04835 | 0.37755 | 0.04835 | 0.3768 | 0.0488 | 0.37705 | 0.04845 | 0.3773 | 0.0485 | 0.37735 | 0.04905 | 0.3776 | 0.0491 | 0.3777 | 0.0486 | 0.3777 | 0.048 | 0.3774 | 0.0487 | 0.3771 | 0.0485 | 0.37705 | 0.04825 | 0.3777 | 0.049 | 0.3777 | 0.0487 | 0.37755 | 0.04835 | 0.3772 | 0.0485 | 0.37785 | 0.04845 | 0.37825 | 0.04835 | 0.37795 | 0.04835 | 0.37775 | 0.04815 | 0.37775 | 0.04825 | 0.3779 | 0.0488 | 0.3784 | 0.0488 | 0.37825 | 0.04875 | 0.37775 | 0.04885 | 0.37795 | 0.04855 | 0.3782 | 0.049 | 0.3782 | 0.0495 | 0.3778 | 0.049 | 0.378 | 0.0486 | 0.3784 | 0.0483 | 0.37865 | 0.04855 | 0.3782 | 0.0484 | 0.3779 | 0.0483 | 0.37795 | 0.04835 | 0.37855 | 0.04835 | 0.3787 | 0.0485 | 0.3784 | 0.0489 | 0.37845 | 0.04835 | 0.37855 | 0.04825 | 0.3786 | 0.0485 | 0.3787 | 0.0485 | 0.3784 | 0.0486 | 0.37805 | 0.04875 | 0.3784 | 0.0485 | 0.37855 | 0.04875 | 0.37855 | 0.04905 | 0.3786 | 0.0488 | 0.379 | 0.0486 | 0.3791 | 0.0484 | 0.37835 | 0.04835 | 0.3788 | 0.0486 | 0.37915 | 0.04865 | 0.3792 | 0.0488 | 0.37855 | 0.04835 | 0.3785 | 0.0484 | 0.3789 | 0.0486 | 0.3791 | 0.0488 | 0.37925 | 0.04895 | 0.37935 | 0.04925 | 0.37945 | 0.04945 | 0.3799 | 0.0491 | 0.38015 | 0.04855 | 0.37915 | 0.04875 | 0.37945 | 0.04905 | 0.37965 | 0.04895 | 0.37925 | 0.04815 | 0.37885 | 0.04805 | 0.3788 | 0.0484 | 0.37915 | 0.04915 | 0.37935 | 0.04825 | 0.3799 | 0.0483 | 0.38025 | 0.04905 | 0.37975 | 0.04905 | 0.3794 | 0.0488 | 0.3793 | 0.0486 | 0.37935 | 0.04925 | 0.3793 | 0.0488 | 0.3794 | 0.0483 | 0.37965 | 0.04885 | 0.3796 | 0.0486 | 0.37965 | 0.04835 | 0.3797 | 0.0486 | 0.37935 | 0.04895 | 0.3792 | 0.049 | 0.3795 | 0.0486 | 0.37975 | 0.04845 | 0.37985 | 0.04835 | 0.37985 | 0.04825 | 0.3797 | 0.0479 | 0.3798 | 0.0484 | 0.3799 | 0.0491 | 0.3796 | 0.0485 | 0.3801 | 0.0484 | 0.38055 | 0.04845 | 0.38005 | 0.04875 | 0.3801 | 0.0489 | 0.38025 | 0.04905 | 0.38035 | 0.04945 | 0.38025 | 0.04855 | 0.3803 | 0.0481 | 0.38025 | 0.04865 | 0.38005 | 0.04915 | 0.3799 | 0.0491 | 0.38 | 0.0485 | 0.38 | 0.0488 | 0.38035 | 0.04905 | 0.3809 | 0.0492 | 0.3808 | 0.0492 | 0.38065 | 0.04865 | 0.38085 | 0.04815 | 0.38155 | 0.04875 | 0.3809 | 0.0483 | 0.3805 | 0.0482 | 0.38095 | 0.04875 | 0.3809 | 0.0489 | 0.38085 | 0.04875 | 0.38085 | 0.04815 | 0.38075 | 0.04895 | 0.38075 | 0.04905 | 0.38095 | 0.04835 | 0.38065 | 0.04865 | 0.3807 | 0.0489 | 0.3809 | 0.0489 | 0.3806 | 0.0481 | 0.38065 | 0.04805 | 0.3808 | 0.0483 | 0.38105 | 0.04855 | 0.38105 | 0.04895 | 0.3809 | 0.0492 | 0.38065 | 0.04915 | 0.38105 | 0.04915 | 0.3812 | 0.0492 | 0.38075 | 0.04935 | 0.3811 | 0.0491 | 0.3813 | 0.0486 | 0.38125 | 0.04795 | 0.3808 | 0.0489 | 0.38085 | 0.04925 | 0.38135 | 0.04915 | 0.3813 | 0.0492 | 0.38115 | 0.04865 | 0.381 | 0.048 | 0.381 | 0.0478 | 0.3812 | 0.0485 | 0.4303 | 0 | 0.4298 | 0
568 | 0.37295 | 0.04805 | 0.37345 | 0.04835 | 0.37355 | 0.04825 | 0.37345 | 0.04785 | 0.37365 | 0.04785 | 0.37375 | 0.04805 | 0.37365 | 0.04825 | 0.37345 | 0.04805 | 0.3739 | 0.0481 | 0.37435 | 0.04815 | 0.37405 | 0.04785 | 0.3738 | 0.0479 | 0.3736 | 0.048 | 0.37355 | 0.04795 | 0.3737 | 0.0482 | 0.3739 | 0.0484 | 0.37395 | 0.04845 | 0.3739 | 0.048 | 0.37395 | 0.04805 | 0.37395 | 0.04855 | 0.37415 | 0.04845 | 0.37415 | 0.04845 | 0.37395 | 0.04855 | 0.37385 | 0.04815 | 0.37395 | 0.04805 | 0.3742 | 0.0481 | 0.3742 | 0.0483 | 0.3744 | 0.0481 | 0.37465 | 0.04785 | 0.3747 | 0.0479 | 0.37465 | 0.04805 | 0.37475 | 0.04825 | 0.37515 | 0.04855 | 0.37475 | 0.04825 | 0.3747 | 0.0479 | 0.375 | 0.0474 | 0.37495 | 0.04785 | 0.37495 | 0.04815 | 0.3751 | 0.0484 | 0.3752 | 0.0486 | 0.37505 | 0.04825 | 0.37505 | 0.04795 | 0.3753 | 0.0484 | 0.37505 | 0.04855 | 0.3748 | 0.0486 | 0.37495 | 0.04845 | 0.3755 | 0.0486 | 0.37565 | 0.04855 | 0.37515 | 0.04825 | 0.3752 | 0.0485 | 0.3752 | 0.0486 | 0.37525 | 0.04835 | 0.375 | 0.0487 | 0.37495 | 0.04865 | 0.3752 | 0.0484 | 0.37585 | 0.04855 | 0.37585 | 0.04855 | 0.37565 | 0.04855 | 0.3756 | 0.0483 | 0.37565 | 0.04835 | 0.3758 | 0.0484 | 0.37575 | 0.04825 | 0.37605 | 0.04855 | 0.37615 | 0.04855 | 0.376 | 0.048 | 0.3759 | 0.0484 | 0.3758 | 0.0486 | 0.376 | 0.0484 | 0.37615 | 0.04835 | 0.3761 | 0.0486 | 0.3759 | 0.0489 | 0.37595 | 0.04845 | 0.37625 | 0.04855 | 0.37655 | 0.04885 | 0.3765 | 0.0488 | 0.3764 | 0.0486 | 0.37625 | 0.04845 | 0.37625 | 0.04835 | 0.37655 | 0.04835 | 0.3766 | 0.0484 | 0.37635 | 0.04845 | 0.37635 | 0.04815 | 0.37655 | 0.04815 | 0.37675 | 0.04855 | 0.37655 | 0.04895 | 0.37645 | 0.04885 | 0.3766 | 0.0484 | 0.3767 | 0.0481 | 0.37665 | 0.04795 | 0.37655 | 0.04795 | 0.3763 | 0.0479 | 0.37655 | 0.04845 | 0.3767 | 0.0489 | 0.3766 | 0.0486 | 0.3768 | 0.0488 | 0.3769 | 0.049 | 0.37695 | 0.04905 | 0.377 | 0.0488 | 0.3768 | 0.0485 | 0.37645 | 0.04825 | 0.37665 | 0.04845 | 0.3769 | 0.0484 | 0.37715 | 0.04815 | 0.37685 | 0.04835 | 0.37705 | 0.04845 | 0.37755 | 0.04845 | 0.37775 | 0.04845 | 0.3776 | 0.0485 | 0.37735 | 0.04855 | 0.37725 | 0.04835 | 0.37715 | 0.04825 | 0.3771 | 0.0482 | 0.3771 | 0.0482 | 0.37705 | 0.04815 | 0.3771 | 0.0483 | 0.3773 | 0.0485 | 0.37735 | 0.04835 | 0.37725 | 0.04835 | 0.37715 | 0.04855 | 0.3772 | 0.0483 | 0.3771 | 0.0482 | 0.37695 | 0.04835 | 0.37755 | 0.04835 | 0.3778 | 0.0484 | 0.37785 | 0.04845 | 0.37785 | 0.04855 | 0.37765 | 0.04845 | 0.3776 | 0.0483 | 0.37765 | 0.04825 | 0.37795 | 0.04835 | 0.37805 | 0.04845 | 0.37775 | 0.04865 | 0.37775 | 0.04825 | 0.37785 | 0.04815 | 0.3779 | 0.0484 | 0.37785 | 0.04815 | 0.378 | 0.0483 | 0.378 | 0.0486 | 0.37765 | 0.04835 | 0.3776 | 0.0484 | 0.3776 | 0.0485 | 0.3778 | 0.0483 | 0.37805 | 0.04835 | 0.3781 | 0.0484 | 0.3779 | 0.0483 | 0.3777 | 0.0486 | 0.3776 | 0.0486 | 0.37785 | 0.04815 | 0.37825 | 0.04805 | 0.3785 | 0.0482 | 0.37845 | 0.04855 | 0.3783 | 0.0483 | 0.3782 | 0.0483 | 0.3781 | 0.0485 | 0.3783 | 0.0487 | 0.3784 | 0.0485 | 0.37845 | 0.04825 | 0.37845 | 0.04865 | 0.37845 | 0.04865 | 0.3785 | 0.0486 | 0.3789 | 0.0488 | 0.3784 | 0.0487 | 0.3782 | 0.0487 | 0.37835 | 0.04885 | 0.37835 | 0.04865 | 0.3783 | 0.0485 | 0.3783 | 0.0484 | 0.37845 | 0.04845 | 0.3786 | 0.0487 | 0.37865 | 0.04885 | 0.3783 | 0.0486 | 0.3783 | 0.0485 | 0.37845 | 0.04845 | 0.37865 | 0.04865 | 0.3787 | 0.0487 | 0.4274 | 0 | 0.427 | 0
569 | 0.3704 | 0.0483 | 0.37065 | 0.04835 | 0.37075 | 0.04825 | 0.3707 | 0.0481 | 0.3707 | 0.048 | 0.3709 | 0.0484 | 0.37105 | 0.04895 | 0.3712 | 0.0482 | 0.3713 | 0.0479 | 0.37135 | 0.04805 | 0.37135 | 0.04865 | 0.3713 | 0.0484 | 0.3713 | 0.048 | 0.3712 | 0.0479 | 0.3717 | 0.0482 | 0.37185 | 0.04835 | 0.37145 | 0.04815 | 0.3717 | 0.0481 | 0.3718 | 0.0481 | 0.37175 | 0.04815 | 0.3718 | 0.0481 | 0.37185 | 0.04825 | 0.3718 | 0.0486 | 0.37165 | 0.04855 | 0.37145 | 0.04865 | 0.3713 | 0.0487 | 0.372 | 0.0481 | 0.3721 | 0.0482 | 0.37195 | 0.04845 | 0.37185 | 0.04835 | 0.37205 | 0.04825 | 0.3721 | 0.0484 | 0.3719 | 0.0489 | 0.37205 | 0.04885 | 0.3724 | 0.0486 | 0.3728 | 0.0481 | 0.37215 | 0.04795 | 0.372 | 0.0483 | 0.3721 | 0.0488 | 0.3724 | 0.0484 | 0.37245 | 0.04825 | 0.3723 | 0.0483 | 0.37195 | 0.04845 | 0.37205 | 0.04825 | 0.37235 | 0.04805 | 0.3724 | 0.0484 | 0.37265 | 0.04845 | 0.37275 | 0.04845 | 0.3726 | 0.0483 | 0.37275 | 0.04825 | 0.37295 | 0.04825 | 0.3733 | 0.0484 | 0.373 | 0.0482 | 0.3728 | 0.0483 | 0.3726 | 0.0485 | 0.3729 | 0.0484 | 0.3732 | 0.0485 | 0.3734 | 0.0487 | 0.37335 | 0.04885 | 0.37295 | 0.04875 | 0.37275 | 0.04855 | 0.373 | 0.0481 | 0.37335 | 0.04835 | 0.37345 | 0.04845 | 0.37325 | 0.04815 | 0.3728 | 0.048 | 0.37265 | 0.04815 | 0.37285 | 0.04835 | 0.37335 | 0.04845 | 0.37355 | 0.04815 | 0.37365 | 0.04785 | 0.37395 | 0.04865 | 0.37355 | 0.04855 | 0.37315 | 0.04825 | 0.3734 | 0.0482 | 0.37355 | 0.04835 | 0.37355 | 0.04835 | 0.3733 | 0.048 | 0.37335 | 0.04815 | 0.3734 | 0.0482 | 0.3734 | 0.048 | 0.37395 | 0.04855 | 0.37395 | 0.04865 | 0.3735 | 0.0483 | 0.37365 | 0.04855 | 0.3738 | 0.0486 | 0.37395 | 0.04845 | 0.3741 | 0.0486 | 0.374 | 0.0485 | 0.37385 | 0.04845 | 0.37415 | 0.04865 | 0.37415 | 0.04825 | 0.3742 | 0.0479 | 0.37435 | 0.04815 | 0.3741 | 0.0485 | 0.374 | 0.0487 | 0.3742 | 0.0486 | 0.37415 | 0.04855 | 0.3741 | 0.0485 | 0.3739 | 0.0483 | 0.3738 | 0.048 | 0.37395 | 0.04805 | 0.37415 | 0.04835 | 0.3742 | 0.0482 | 0.3741 | 0.0479 | 0.374 | 0.0476 | 0.3741 | 0.0484 | 0.3743 | 0.0484 | 0.37455 | 0.04825 | 0.3746 | 0.0486 | 0.3747 | 0.0481 | 0.3749 | 0.0479 | 0.3751 | 0.0486 | 0.3749 | 0.0484 | 0.37485 | 0.04835 | 0.37495 | 0.04845 | 0.3746 | 0.0483 | 0.37445 | 0.04835 | 0.3743 | 0.0485 | 0.37445 | 0.04805 | 0.37455 | 0.04815 | 0.37455 | 0.04855 | 0.37485 | 0.04805 | 0.3749 | 0.0481 | 0.3748 | 0.0483 | 0.37495 | 0.04835 | 0.37505 | 0.04835 | 0.3753 | 0.0483 | 0.3756 | 0.0483 | 0.3752 | 0.048 | 0.375 | 0.0479 | 0.3752 | 0.048 | 0.37525 | 0.04825 | 0.37525 | 0.04835 | 0.3753 | 0.0483 | 0.3752 | 0.0481 | 0.3753 | 0.0484 | 0.37535 | 0.04875 | 0.37515 | 0.04825 | 0.3751 | 0.0481 | 0.37505 | 0.04815 | 0.37505 | 0.04835 | 0.37535 | 0.04815 | 0.37565 | 0.04795 | 0.37565 | 0.04805 | 0.37585 | 0.04835 | 0.37575 | 0.04845 | 0.37555 | 0.04825 | 0.3754 | 0.0483 | 0.3753 | 0.0483 | 0.37525 | 0.04815 | 0.37555 | 0.04805 | 0.37555 | 0.04815 | 0.3753 | 0.0484 | 0.3757 | 0.0481 | 0.3754 | 0.0479 | 0.3751 | 0.048 | 0.3758 | 0.0487 | 0.37595 | 0.04885 | 0.37595 | 0.04885 | 0.37585 | 0.04855 | 0.37575 | 0.04855 | 0.37555 | 0.04855 | 0.3754 | 0.0485 | 0.37585 | 0.04885 | 0.37605 | 0.04895 | 0.3761 | 0.0487 | 0.37595 | 0.04825 | 0.37615 | 0.04835 | 0.3764 | 0.0487 | 0.3759 | 0.0488 | 0.37585 | 0.04835 | 0.37615 | 0.04785 | 0.37655 | 0.04845 | 0.3765 | 0.0488 | 0.4252 | 0 | 0.4244 | 0
570 | 0.3678 | 0.0478 | 0.3679 | 0.0485 | 0.36785 | 0.04845 | 0.36795 | 0.04775 | 0.36875 | 0.04755 | 0.3689 | 0.0476 | 0.3687 | 0.0478 | 0.3684 | 0.048 | 0.36855 | 0.04805 | 0.36885 | 0.04795 | 0.36855 | 0.04825 | 0.3683 | 0.048 | 0.3682 | 0.0477 | 0.3682 | 0.0477 | 0.36795 | 0.04805 | 0.36795 | 0.04825 | 0.3683 | 0.0481 | 0.3683 | 0.0479 | 0.36865 | 0.04755 | 0.36955 | 0.04695 | 0.3695 | 0.0478 | 0.36905 | 0.04825 | 0.3685 | 0.0485 | 0.36905 | 0.04805 | 0.36935 | 0.04775 | 0.3697 | 0.0477 | 0.3702 | 0.048 | 0.36935 | 0.04795 | 0.3686 | 0.0481 | 0.36885 | 0.04855 | 0.3692 | 0.0481 | 0.3696 | 0.0479 | 0.36965 | 0.04835 | 0.36995 | 0.04845 | 0.36985 | 0.04825 | 0.36935 | 0.04785 | 0.36935 | 0.04795 | 0.3696 | 0.0481 | 0.37 | 0.0481 | 0.3699 | 0.0476 | 0.36955 | 0.04785 | 0.3692 | 0.0483 | 0.3695 | 0.0483 | 0.36995 | 0.04845 | 0.3701 | 0.0484 | 0.3696 | 0.0478 | 0.37 | 0.0476 | 0.37035 | 0.04755 | 0.37035 | 0.04775 | 0.37005 | 0.04835 | 0.36985 | 0.04845 | 0.37005 | 0.04795 | 0.37 | 0.0479 | 0.3702 | 0.048 | 0.3704 | 0.0482 | 0.37005 | 0.04805 | 0.3698 | 0.0479 | 0.3698 | 0.0478 | 0.37035 | 0.04815 | 0.37045 | 0.04825 | 0.37025 | 0.04825 | 0.3698 | 0.0482 | 0.37045 | 0.04795 | 0.37115 | 0.04775 | 0.37145 | 0.04795 | 0.37085 | 0.04795 | 0.3706 | 0.0482 | 0.37075 | 0.04865 | 0.37035 | 0.04765 | 0.37055 | 0.04755 | 0.37105 | 0.04805 | 0.37125 | 0.04845 | 0.3709 | 0.0486 | 0.37055 | 0.04875 | 0.3712 | 0.0487 | 0.37115 | 0.04855 | 0.3709 | 0.0482 | 0.3711 | 0.047 | 0.37135 | 0.04765 | 0.3712 | 0.0482 | 0.37055 | 0.04815 | 0.371 | 0.0486 | 0.3713 | 0.0487 | 0.37145 | 0.04835 | 0.37105 | 0.04815 | 0.37085 | 0.04805 | 0.3709 | 0.0479 | 0.3714 | 0.0477 | 0.3717 | 0.0479 | 0.37155 | 0.04825 | 0.37045 | 0.04795 | 0.3709 | 0.0483 | 0.37155 | 0.04845 | 0.3714 | 0.0478 | 0.37135 | 0.04805 | 0.3715 | 0.0483 | 0.37185 | 0.04815 | 0.37145 | 0.04815 | 0.3712 | 0.0481 | 0.37145 | 0.04765 | 0.3714 | 0.0481 | 0.37155 | 0.04845 | 0.37175 | 0.04865 | 0.37195 | 0.04835 | 0.372 | 0.0483 | 0.3718 | 0.0483 | 0.3717 | 0.0477 | 0.37185 | 0.04785 | 0.37195 | 0.04825 | 0.37215 | 0.04805 | 0.37225 | 0.04785 | 0.3721 | 0.0478 | 0.3715 | 0.0484 | 0.37175 | 0.04815 | 0.372 | 0.048 | 0.372 | 0.048 | 0.3714 | 0.0478 | 0.37125 | 0.04795 | 0.3715 | 0.0483 | 0.3719 | 0.0483 | 0.37205 | 0.04835 | 0.37205 | 0.04855 | 0.3722 | 0.0487 | 0.372 | 0.0482 | 0.372 | 0.0477 | 0.37215 | 0.04805 | 0.37225 | 0.04845 | 0.3723 | 0.0488 | 0.3725 | 0.0488 | 0.3721 | 0.0481 | 0.3721 | 0.0478 | 0.3726 | 0.0482 | 0.3728 | 0.0487 | 0.3727 | 0.0487 | 0.37245 | 0.04825 | 0.37265 | 0.04825 | 0.37275 | 0.04815 | 0.3729 | 0.0481 | 0.373 | 0.0486 | 0.37265 | 0.04855 | 0.3724 | 0.0484 | 0.37255 | 0.04845 | 0.3727 | 0.0483 | 0.37275 | 0.04815 | 0.3726 | 0.0481 | 0.3731 | 0.0482 | 0.3732 | 0.0484 | 0.37265 | 0.04895 | 0.37255 | 0.04865 | 0.37265 | 0.04845 | 0.3729 | 0.0482 | 0.37255 | 0.04835 | 0.37265 | 0.04865 | 0.373 | 0.0488 | 0.37285 | 0.04815 | 0.3728 | 0.0481 | 0.37285 | 0.04825 | 0.3732 | 0.0482 | 0.3733 | 0.0482 | 0.3733 | 0.0483 | 0.37345 | 0.04855 | 0.3731 | 0.0484 | 0.3729 | 0.0485 | 0.3728 | 0.049 | 0.37285 | 0.04825 | 0.3732 | 0.0481 | 0.37375 | 0.04845 | 0.374 | 0.0481 | 0.3739 | 0.0482 | 0.3735 | 0.0486 | 0.37365 | 0.04855 | 0.3737 | 0.0486 | 0.37345 | 0.04855 | 0.373 | 0.0479 | 0.3732 | 0.0483 | 0.422 | 0 | 0.4216 | 0
571 | 0.3648 | 0.0478 | 0.365 | 0.0478 | 0.3652 | 0.0478 | 0.3655 | 0.0478 | 0.3659 | 0.0479 | 0.366 | 0.0478 | 0.36585 | 0.04765 | 0.36565 | 0.04765 | 0.36525 | 0.04765 | 0.36505 | 0.04785 | 0.3659 | 0.0481 | 0.36565 | 0.04785 | 0.36545 | 0.04775 | 0.3657 | 0.048 | 0.36585 | 0.04805 | 0.3659 | 0.0479 | 0.3661 | 0.0475 | 0.36615 | 0.04805 | 0.3662 | 0.0482 | 0.36645 | 0.04795 | 0.366 | 0.048 | 0.3659 | 0.048 | 0.3661 | 0.0479 | 0.3662 | 0.0478 | 0.36615 | 0.04765 | 0.36605 | 0.04755 | 0.36595 | 0.04785 | 0.3663 | 0.0479 | 0.36655 | 0.04775 | 0.3664 | 0.0475 | 0.3665 | 0.0477 | 0.36665 | 0.04785 | 0.3669 | 0.0479 | 0.3668 | 0.048 | 0.367 | 0.0481 | 0.3674 | 0.0481 | 0.36725 | 0.04825 | 0.3671 | 0.0481 | 0.367 | 0.0479 | 0.36685 | 0.04775 | 0.36675 | 0.04805 | 0.3667 | 0.0484 | 0.36695 | 0.04815 | 0.36695 | 0.04795 | 0.36685 | 0.04785 | 0.3665 | 0.0479 | 0.36705 | 0.04775 | 0.3674 | 0.0477 | 0.36735 | 0.04795 | 0.36705 | 0.04765 | 0.36695 | 0.04765 | 0.36695 | 0.04815 | 0.3671 | 0.0478 | 0.36735 | 0.04795 | 0.3675 | 0.0483 | 0.36745 | 0.04835 | 0.36745 | 0.04815 | 0.3675 | 0.0478 | 0.36725 | 0.04745 | 0.3675 | 0.0476 | 0.3677 | 0.0478 | 0.36775 | 0.04795 | 0.36755 | 0.04775 | 0.36745 | 0.04775 | 0.3676 | 0.048 | 0.36755 | 0.04745 | 0.3675 | 0.0474 | 0.3674 | 0.0481 | 0.3677 | 0.0479 | 0.36775 | 0.04785 | 0.36745 | 0.04795 | 0.3678 | 0.0478 | 0.3677 | 0.0477 | 0.36765 | 0.04775 | 0.36845 | 0.04785 | 0.3683 | 0.0479 | 0.368 | 0.048 | 0.3682 | 0.048 | 0.3682 | 0.0481 | 0.36825 | 0.04805 | 0.3685 | 0.0477 | 0.36865 | 0.04795 | 0.3688 | 0.0482 | 0.3687 | 0.0483 | 0.3682 | 0.0478 | 0.36815 | 0.04765 | 0.36845 | 0.04765 | 0.36825 | 0.04775 | 0.36825 | 0.04765 | 0.36835 | 0.04745 | 0.36795 | 0.04795 | 0.3682 | 0.0482 | 0.3685 | 0.0483 | 0.3685 | 0.0482 | 0.3688 | 0.0483 | 0.36885 | 0.04815 | 0.36835 | 0.04785 | 0.3686 | 0.048 | 0.3686 | 0.0478 | 0.36835 | 0.04735 | 0.3684 | 0.0478 | 0.36875 | 0.04815 | 0.3694 | 0.0482 | 0.3689 | 0.048 | 0.36865 | 0.04815 | 0.36855 | 0.04835 | 0.36895 | 0.04815 | 0.3691 | 0.0478 | 0.3692 | 0.0476 | 0.3692 | 0.048 | 0.3692 | 0.048 | 0.3693 | 0.0479 | 0.3695 | 0.0478 | 0.36935 | 0.04805 | 0.36915 | 0.04815 | 0.36905 | 0.04805 | 0.36905 | 0.04765 | 0.3693 | 0.0476 | 0.3696 | 0.0479 | 0.36955 | 0.04775 | 0.3693 | 0.0479 | 0.36905 | 0.04815 | 0.36935 | 0.04805 | 0.36945 | 0.04805 | 0.3694 | 0.0481 | 0.36935 | 0.04815 | 0.36925 | 0.04815 | 0.3693 | 0.0481 | 0.3696 | 0.0481 | 0.3701 | 0.0481 | 0.3702 | 0.0481 | 0.3697 | 0.0482 | 0.3697 | 0.048 | 0.36975 | 0.04805 | 0.3697 | 0.0483 | 0.36985 | 0.04815 | 0.36995 | 0.04805 | 0.37 | 0.0481 | 0.37 | 0.0485 | 0.37005 | 0.04835 | 0.3701 | 0.0481 | 0.37005 | 0.04795 | 0.3701 | 0.048 | 0.37015 | 0.04815 | 0.3703 | 0.0481 | 0.3699 | 0.0483 | 0.36985 | 0.04835 | 0.3706 | 0.0481 | 0.37025 | 0.04835 | 0.3703 | 0.0484 | 0.37075 | 0.04825 | 0.37045 | 0.04825 | 0.3702 | 0.0483 | 0.37 | 0.0484 | 0.37045 | 0.04845 | 0.37055 | 0.04815 | 0.3706 | 0.0479 | 0.3708 | 0.0478 | 0.37055 | 0.04785 | 0.37035 | 0.04795 | 0.3705 | 0.0478 | 0.3705 | 0.048 | 0.3704 | 0.0483 | 0.3703 | 0.0485 | 0.3701 | 0.0485 | 0.3703 | 0.0485 | 0.371 | 0.0482 | 0.37055 | 0.04825 | 0.37065 | 0.04825 | 0.37105 | 0.04815 | 0.37105 | 0.04835 | 0.37085 | 0.04835 | 0.3707 | 0.0483 | 0.371 | 0.0477 | 0.371 | 0.048 | 0.4192 | 0 | 0.4188 | 0
572 | 0.36175 | 0.04765 | 0.3614 | 0.0474 | 0.36165 | 0.04745 | 0.36235 | 0.04755 | 0.36235 | 0.04785 | 0.3624 | 0.0479 | 0.3624 | 0.0478 | 0.36255 | 0.04775 | 0.36275 | 0.04755 | 0.36285 | 0.04735 | 0.36255 | 0.04745 | 0.3627 | 0.0477 | 0.36295 | 0.04785 | 0.36295 | 0.04785 | 0.36265 | 0.04785 | 0.36265 | 0.04805 | 0.36325 | 0.04835 | 0.36285 | 0.04805 | 0.3628 | 0.0479 | 0.36315 | 0.04775 | 0.36295 | 0.04775 | 0.3628 | 0.0478 | 0.36285 | 0.04785 | 0.36285 | 0.04805 | 0.3632 | 0.0482 | 0.36345 | 0.04805 | 0.3631 | 0.0479 | 0.363 | 0.0477 | 0.3631 | 0.0477 | 0.3634 | 0.048 | 0.36315 | 0.04765 | 0.3634 | 0.0478 | 0.3641 | 0.0486 | 0.36365 | 0.04855 | 0.3635 | 0.0483 | 0.36375 | 0.04785 | 0.36335 | 0.04765 | 0.3636 | 0.0477 | 0.36415 | 0.04785 | 0.3643 | 0.0479 | 0.36395 | 0.04765 | 0.36355 | 0.04745 | 0.36335 | 0.04795 | 0.36365 | 0.04805 | 0.36395 | 0.04795 | 0.36395 | 0.04765 | 0.36415 | 0.04765 | 0.36435 | 0.04765 | 0.36465 | 0.04765 | 0.36425 | 0.04765 | 0.36415 | 0.04775 | 0.36435 | 0.04775 | 0.364 | 0.0477 | 0.364 | 0.0478 | 0.3644 | 0.048 | 0.3645 | 0.048 | 0.3643 | 0.0479 | 0.36425 | 0.04775 | 0.3648 | 0.0479 | 0.36475 | 0.04765 | 0.36455 | 0.04755 | 0.3644 | 0.0478 | 0.3644 | 0.0481 | 0.36445 | 0.04815 | 0.3646 | 0.0477 | 0.3648 | 0.0477 | 0.36495 | 0.04755 | 0.36515 | 0.04715 | 0.36505 | 0.04745 | 0.36505 | 0.04765 | 0.36505 | 0.04785 | 0.3649 | 0.048 | 0.36465 | 0.04795 | 0.3646 | 0.0478 | 0.36475 | 0.04805 | 0.365 | 0.0479 | 0.36515 | 0.04775 | 0.3649 | 0.0479 | 0.3651 | 0.0479 | 0.36525 | 0.04795 | 0.3651 | 0.048 | 0.3647 | 0.0477 | 0.36465 | 0.04775 | 0.3651 | 0.0482 | 0.36515 | 0.04805 | 0.3651 | 0.0479 | 0.36495 | 0.04785 | 0.36515 | 0.04775 | 0.36535 | 0.04795 | 0.3655 | 0.0482 | 0.36545 | 0.04815 | 0.3653 | 0.048 | 0.36535 | 0.04785 | 0.3656 | 0.0479 | 0.36545 | 0.04775 | 0.3655 | 0.0478 | 0.36615 | 0.04805 | 0.3658 | 0.0478 | 0.3656 | 0.0476 | 0.36555 | 0.04755 | 0.36565 | 0.04785 | 0.3656 | 0.048 | 0.3656 | 0.048 | 0.36555 | 0.04765 | 0.36575 | 0.04765 | 0.36595 | 0.04775 | 0.36585 | 0.04775 | 0.36595 | 0.04785 | 0.3661 | 0.0479 | 0.36615 | 0.04755 | 0.36605 | 0.04785 | 0.366 | 0.0481 | 0.36645 | 0.04805 | 0.36615 | 0.04775 | 0.36595 | 0.04765 | 0.36605 | 0.04755 | 0.3661 | 0.0474 | 0.36625 | 0.04745 | 0.3663 | 0.0476 | 0.36565 | 0.04755 | 0.3657 | 0.0476 | 0.3661 | 0.0477 | 0.36645 | 0.04825 | 0.3663 | 0.0482 | 0.3661 | 0.048 | 0.366 | 0.048 | 0.36635 | 0.04805 | 0.3667 | 0.048 | 0.3668 | 0.0479 | 0.3668 | 0.0477 | 0.36685 | 0.04765 | 0.36705 | 0.04775 | 0.3667 | 0.0477 | 0.36635 | 0.04785 | 0.36605 | 0.04805 | 0.36675 | 0.04835 | 0.3672 | 0.0482 | 0.36745 | 0.04785 | 0.36735 | 0.04765 | 0.36735 | 0.04775 | 0.3672 | 0.0479 | 0.36695 | 0.04795 | 0.3669 | 0.0481 | 0.36695 | 0.04815 | 0.36715 | 0.04795 | 0.3669 | 0.0479 | 0.3667 | 0.0478 | 0.36665 | 0.04765 | 0.36715 | 0.04775 | 0.36725 | 0.04795 | 0.3669 | 0.0483 | 0.3676 | 0.0484 | 0.3675 | 0.0483 | 0.367 | 0.0482 | 0.3667 | 0.048 | 0.36695 | 0.04775 | 0.3674 | 0.0475 | 0.36705 | 0.04815 | 0.3671 | 0.0484 | 0.3672 | 0.0482 | 0.36715 | 0.04765 | 0.36725 | 0.04805 | 0.36745 | 0.04815 | 0.3679 | 0.0476 | 0.3675 | 0.0477 | 0.36725 | 0.04785 | 0.36725 | 0.04775 | 0.3675 | 0.0479 | 0.36745 | 0.04805 | 0.36725 | 0.04815 | 0.3674 | 0.0478 | 0.36765 | 0.04795 | 0.36775 | 0.04815 | 0.36795 | 0.04755 | 0.3677 | 0.0477 | 0.4154 | 0 | 0.4154 | 0
573 | 0.3587 | 0.0476 | 0.359 | 0.0472 | 0.3591 | 0.0471 | 0.35895 | 0.04755 | 0.3594 | 0.0471 | 0.3597 | 0.0471 | 0.3599 | 0.0473 | 0.3599 | 0.0477 | 0.35985 | 0.04755 | 0.3597 | 0.0472 | 0.35915 | 0.04685 | 0.3596 | 0.0475 | 0.35995 | 0.04785 | 0.3597 | 0.0476 | 0.35995 | 0.04765 | 0.36 | 0.0475 | 0.3597 | 0.0472 | 0.36 | 0.0474 | 0.3603 | 0.0473 | 0.36075 | 0.04685 | 0.3602 | 0.0474 | 0.3601 | 0.0476 | 0.36035 | 0.04755 | 0.36055 | 0.04735 | 0.36035 | 0.04715 | 0.36015 | 0.04715 | 0.3604 | 0.0475 | 0.36065 | 0.04755 | 0.36075 | 0.04745 | 0.36025 | 0.04765 | 0.36055 | 0.04765 | 0.3607 | 0.0475 | 0.3607 | 0.0472 | 0.36065 | 0.04745 | 0.3607 | 0.0476 | 0.361 | 0.0475 | 0.3609 | 0.0475 | 0.361 | 0.0476 | 0.36115 | 0.04765 | 0.361 | 0.0471 | 0.3612 | 0.0473 | 0.36145 | 0.04775 | 0.36135 | 0.04775 | 0.3614 | 0.0478 | 0.36125 | 0.04775 | 0.36065 | 0.04755 | 0.3612 | 0.048 | 0.36135 | 0.04815 | 0.36095 | 0.04775 | 0.36115 | 0.04785 | 0.3612 | 0.0477 | 0.3611 | 0.0474 | 0.36135 | 0.04725 | 0.3614 | 0.0474 | 0.3613 | 0.0478 | 0.3613 | 0.0475 | 0.36175 | 0.04765 | 0.36225 | 0.04775 | 0.36185 | 0.04735 | 0.3617 | 0.0473 | 0.3616 | 0.0473 | 0.3613 | 0.0473 | 0.36135 | 0.04775 | 0.36145 | 0.04785 | 0.3618 | 0.0473 | 0.362 | 0.0476 | 0.3621 | 0.0477 | 0.36225 | 0.04755 | 0.36215 | 0.04745 | 0.36195 | 0.04735 | 0.3619 | 0.0473 | 0.36205 | 0.04785 | 0.36195 | 0.04735 | 0.362 | 0.0467 | 0.36225 | 0.04775 | 0.36185 | 0.04785 | 0.3617 | 0.0477 | 0.36245 | 0.04755 | 0.36265 | 0.04775 | 0.36245 | 0.04775 | 0.36205 | 0.04715 | 0.3624 | 0.0479 | 0.3627 | 0.0482 | 0.363 | 0.0477 | 0.3627 | 0.0474 | 0.3629 | 0.0478 | 0.36315 | 0.04855 | 0.3623 | 0.0482 | 0.36235 | 0.04805 | 0.3629 | 0.0479 | 0.36285 | 0.04785 | 0.3626 | 0.0475 | 0.3624 | 0.0472 | 0.3624 | 0.0475 | 0.36295 | 0.04795 | 0.3632 | 0.0482 | 0.3626 | 0.0484 | 0.36255 | 0.04765 | 0.3625 | 0.0475 | 0.3622 | 0.0482 | 0.36255 | 0.04705 | 0.36315 | 0.04725 | 0.36345 | 0.04845 | 0.363 | 0.0478 | 0.36295 | 0.04715 | 0.3631 | 0.0468 | 0.36315 | 0.04765 | 0.3633 | 0.0479 | 0.3634 | 0.0479 | 0.363 | 0.0479 | 0.3631 | 0.0478 | 0.36325 | 0.04755 | 0.3633 | 0.0474 | 0.3634 | 0.0473 | 0.3634 | 0.0474 | 0.3632 | 0.0478 | 0.36315 | 0.04805 | 0.3634 | 0.0481 | 0.3638 | 0.048 | 0.3639 | 0.0474 | 0.3639 | 0.0473 | 0.3639 | 0.0475 | 0.364 | 0.0473 | 0.36395 | 0.04725 | 0.36395 | 0.04735 | 0.36395 | 0.04785 | 0.3638 | 0.048 | 0.3636 | 0.048 | 0.36365 | 0.04785 | 0.36395 | 0.04775 | 0.36415 | 0.04775 | 0.36395 | 0.04805 | 0.36415 | 0.04805 | 0.36405 | 0.04785 | 0.3637 | 0.0476 | 0.3637 | 0.0476 | 0.36365 | 0.04735 | 0.3637 | 0.0471 | 0.36415 | 0.04765 | 0.36435 | 0.04775 | 0.36445 | 0.04745 | 0.36405 | 0.04705 | 0.3643 | 0.0477 | 0.36455 | 0.04805 | 0.36445 | 0.04735 | 0.3641 | 0.0478 | 0.3638 | 0.0481 | 0.36385 | 0.04775 | 0.364 | 0.0483 | 0.36425 | 0.04835 | 0.3646 | 0.0478 | 0.3643 | 0.0477 | 0.3643 | 0.0476 | 0.3644 | 0.0474 | 0.3642 | 0.0474 | 0.36415 | 0.04775 | 0.36425 | 0.04815 | 0.36435 | 0.04825 | 0.36465 | 0.04825 | 0.36465 | 0.04805 | 0.36385 | 0.04755 | 0.3641 | 0.0476 | 0.3644 | 0.0477 | 0.36455 | 0.04815 | 0.36465 | 0.04815 | 0.36485 | 0.04825 | 0.36515 | 0.04825 | 0.36475 | 0.04775 | 0.3649 | 0.0477 | 0.36545 | 0.04785 | 0.3652 | 0.0482 | 0.36495 | 0.04815 | 0.36495 | 0.04805 | 0.3655 | 0.0481 | 0.36525 | 0.04815 | 0.4131 | 0 | 0.4127 | 0
574 | 0.35575 | 0.04745 | 0.35605 | 0.04755 | 0.35645 | 0.04765 | 0.35695 | 0.04775 | 0.35665 | 0.04745 | 0.35675 | 0.04745 | 0.3568 | 0.0476 | 0.3565 | 0.0474 | 0.3566 | 0.0476 | 0.3568 | 0.0478 | 0.35685 | 0.04745 | 0.35655 | 0.04745 | 0.35645 | 0.04755 | 0.35685 | 0.04735 | 0.3568 | 0.0471 | 0.3568 | 0.0471 | 0.3569 | 0.0473 | 0.35685 | 0.04715 | 0.35685 | 0.04735 | 0.3568 | 0.0479 | 0.35705 | 0.04745 | 0.3573 | 0.0474 | 0.35745 | 0.04765 | 0.3577 | 0.0475 | 0.3578 | 0.0477 | 0.35775 | 0.04785 | 0.35745 | 0.04755 | 0.35755 | 0.04735 | 0.35765 | 0.04735 | 0.35745 | 0.04745 | 0.35765 | 0.04755 | 0.35775 | 0.04755 | 0.3577 | 0.0473 | 0.3578 | 0.0475 | 0.35795 | 0.04765 | 0.35815 | 0.04765 | 0.3574 | 0.0475 | 0.3574 | 0.0475 | 0.35785 | 0.04745 | 0.35815 | 0.04745 | 0.3584 | 0.0477 | 0.3584 | 0.0479 | 0.3579 | 0.0474 | 0.35795 | 0.04735 | 0.358 | 0.0474 | 0.3581 | 0.0473 | 0.35815 | 0.04715 | 0.35845 | 0.04735 | 0.3589 | 0.0481 | 0.35815 | 0.04755 | 0.35785 | 0.04735 | 0.358 | 0.0475 | 0.3584 | 0.0475 | 0.3587 | 0.0476 | 0.35885 | 0.04765 | 0.35875 | 0.04765 | 0.35875 | 0.04755 | 0.35885 | 0.04735 | 0.3589 | 0.0472 | 0.35915 | 0.04735 | 0.35925 | 0.04745 | 0.35915 | 0.04715 | 0.35905 | 0.04755 | 0.3588 | 0.0479 | 0.3586 | 0.0479 | 0.3586 | 0.0478 | 0.35875 | 0.04745 | 0.35905 | 0.04685 | 0.35915 | 0.04775 | 0.3591 | 0.048 | 0.35925 | 0.04775 | 0.3594 | 0.0479 | 0.3591 | 0.0477 | 0.3588 | 0.0474 | 0.3593 | 0.0474 | 0.3592 | 0.0476 | 0.359 | 0.0478 | 0.35935 | 0.04745 | 0.35945 | 0.04745 | 0.3595 | 0.0476 | 0.3597 | 0.0478 | 0.3597 | 0.048 | 0.3596 | 0.0478 | 0.35945 | 0.04725 | 0.35945 | 0.04735 | 0.35965 | 0.04785 | 0.3599 | 0.0484 | 0.3597 | 0.0482 | 0.3597 | 0.048 | 0.35985 | 0.04775 | 0.3596 | 0.0476 | 0.3598 | 0.0473 | 0.36005 | 0.04705 | 0.3597 | 0.0472 | 0.35955 | 0.04755 | 0.35955 | 0.04775 | 0.3596 | 0.0478 | 0.36 | 0.0479 | 0.36005 | 0.04765 | 0.35965 | 0.04715 | 0.3596 | 0.0472 | 0.3597 | 0.0474 | 0.35985 | 0.04765 | 0.36005 | 0.04755 | 0.36 | 0.0474 | 0.3599 | 0.0472 | 0.36015 | 0.04745 | 0.3602 | 0.0476 | 0.3602 | 0.0477 | 0.3603 | 0.0475 | 0.36025 | 0.04785 | 0.36005 | 0.04795 | 0.35975 | 0.04725 | 0.36 | 0.0474 | 0.36025 | 0.04745 | 0.3606 | 0.0473 | 0.36055 | 0.04745 | 0.3606 | 0.0476 | 0.36065 | 0.04765 | 0.36055 | 0.04755 | 0.3605 | 0.0476 | 0.3604 | 0.0477 | 0.36005 | 0.04755 | 0.36045 | 0.04765 | 0.36085 | 0.04775 | 0.3602 | 0.0479 | 0.36035 | 0.04765 | 0.36075 | 0.04745 | 0.3611 | 0.0475 | 0.3609 | 0.0471 | 0.3609 | 0.0471 | 0.361 | 0.0476 | 0.361 | 0.0476 | 0.36075 | 0.04745 | 0.3602 | 0.0473 | 0.36045 | 0.04715 | 0.3607 | 0.0476 | 0.36085 | 0.04815 | 0.36115 | 0.04775 | 0.3613 | 0.0477 | 0.36115 | 0.04775 | 0.36075 | 0.04735 | 0.361 | 0.0474 | 0.36115 | 0.04755 | 0.3608 | 0.048 | 0.36125 | 0.04815 | 0.3616 | 0.0479 | 0.3615 | 0.0473 | 0.36185 | 0.04765 | 0.36175 | 0.04775 | 0.3612 | 0.0477 | 0.36135 | 0.04715 | 0.3615 | 0.0472 | 0.36145 | 0.04755 | 0.3615 | 0.0475 | 0.36125 | 0.04735 | 0.361 | 0.0473 | 0.361 | 0.0476 | 0.36105 | 0.04785 | 0.3613 | 0.048 | 0.36185 | 0.04785 | 0.36175 | 0.04765 | 0.36155 | 0.04755 | 0.36155 | 0.04755 | 0.3618 | 0.0477 | 0.3618 | 0.0477 | 0.36165 | 0.04755 | 0.3618 | 0.0476 | 0.36185 | 0.04775 | 0.3617 | 0.0479 | 0.36145 | 0.04765 | 0.3615 | 0.0475 | 0.36175 | 0.04745 | 0.36195 | 0.04765 | 0.3618 | 0.0477 | 0.4094 | 0 | 0.4092 | 0
575 | 0.3531 | 0.0473 | 0.3536 | 0.0476 | 0.3538 | 0.0474 | 0.35385 | 0.04675 | 0.354 | 0.0472 | 0.35395 | 0.04735 | 0.3538 | 0.0474 | 0.35405 | 0.04735 | 0.35395 | 0.04715 | 0.35375 | 0.04705 | 0.35385 | 0.04715 | 0.354 | 0.0471 | 0.35405 | 0.04705 | 0.35375 | 0.04735 | 0.35395 | 0.04725 | 0.35415 | 0.04725 | 0.3543 | 0.0476 | 0.3546 | 0.0472 | 0.3546 | 0.0468 | 0.3543 | 0.0466 | 0.35435 | 0.04685 | 0.35445 | 0.04715 | 0.3546 | 0.0475 | 0.35495 | 0.04765 | 0.35475 | 0.04755 | 0.3546 | 0.0475 | 0.3549 | 0.0477 | 0.3552 | 0.0476 | 0.3554 | 0.0475 | 0.35525 | 0.04755 | 0.355 | 0.0474 | 0.35495 | 0.04715 | 0.3552 | 0.0467 | 0.3556 | 0.047 | 0.3555 | 0.0473 | 0.3549 | 0.0475 | 0.35485 | 0.04695 | 0.35505 | 0.04705 | 0.3552 | 0.0475 | 0.35565 | 0.04745 | 0.35585 | 0.04745 | 0.3558 | 0.0474 | 0.35535 | 0.04725 | 0.35555 | 0.04725 | 0.35565 | 0.04725 | 0.3551 | 0.0472 | 0.3552 | 0.0472 | 0.3554 | 0.0471 | 0.35565 | 0.04715 | 0.35595 | 0.04695 | 0.3559 | 0.0468 | 0.3555 | 0.0469 | 0.35615 | 0.04685 | 0.3561 | 0.0471 | 0.35555 | 0.04775 | 0.3554 | 0.048 | 0.3557 | 0.0479 | 0.35625 | 0.04755 | 0.3563 | 0.0473 | 0.3562 | 0.0478 | 0.3559 | 0.0482 | 0.3558 | 0.0473 | 0.3563 | 0.0475 | 0.35665 | 0.04755 | 0.35665 | 0.04705 | 0.3564 | 0.0473 | 0.35625 | 0.04745 | 0.35625 | 0.04735 | 0.35625 | 0.04765 | 0.3563 | 0.0476 | 0.3565 | 0.0473 | 0.35675 | 0.04705 | 0.35655 | 0.04725 | 0.3561 | 0.0476 | 0.35595 | 0.04755 | 0.35635 | 0.04745 | 0.35675 | 0.04735 | 0.35675 | 0.04735 | 0.3563 | 0.0474 | 0.3563 | 0.0474 | 0.35715 | 0.04735 | 0.3567 | 0.0473 | 0.35675 | 0.04735 | 0.35755 | 0.04725 | 0.35695 | 0.04735 | 0.3568 | 0.0474 | 0.35705 | 0.04725 | 0.35695 | 0.04775 | 0.3569 | 0.0476 | 0.35705 | 0.04715 | 0.35715 | 0.04705 | 0.3574 | 0.0472 | 0.3575 | 0.0475 | 0.35715 | 0.04765 | 0.35695 | 0.04755 | 0.35695 | 0.04755 | 0.3573 | 0.0477 | 0.35755 | 0.04725 | 0.35745 | 0.04685 | 0.35675 | 0.04665 | 0.3575 | 0.0469 | 0.35765 | 0.04715 | 0.35725 | 0.04755 | 0.3571 | 0.0474 | 0.35705 | 0.04775 | 0.35695 | 0.04825 | 0.3572 | 0.0476 | 0.35725 | 0.04725 | 0.3573 | 0.0471 | 0.35765 | 0.04765 | 0.35785 | 0.04775 | 0.3578 | 0.0476 | 0.35725 | 0.04715 | 0.3574 | 0.0471 | 0.35765 | 0.04725 | 0.3579 | 0.0476 | 0.358 | 0.0472 | 0.35805 | 0.04715 | 0.358 | 0.0473 | 0.3578 | 0.0471 | 0.358 | 0.0471 | 0.3582 | 0.0471 | 0.3578 | 0.0472 | 0.35745 | 0.04735 | 0.3573 | 0.0475 | 0.35745 | 0.04745 | 0.3578 | 0.0472 | 0.35805 | 0.04705 | 0.358 | 0.0473 | 0.35805 | 0.04755 | 0.3582 | 0.0476 | 0.35855 | 0.04745 | 0.358 | 0.048 | 0.3581 | 0.0482 | 0.3589 | 0.0477 | 0.3587 | 0.0476 | 0.3588 | 0.0476 | 0.3589 | 0.0476 | 0.3584 | 0.0475 | 0.3585 | 0.0476 | 0.35875 | 0.04785 | 0.3587 | 0.0485 | 0.35825 | 0.04785 | 0.3581 | 0.0475 | 0.3583 | 0.0482 | 0.35885 | 0.04755 | 0.3591 | 0.0471 | 0.3589 | 0.0474 | 0.3587 | 0.0475 | 0.35875 | 0.04785 | 0.3591 | 0.0483 | 0.3589 | 0.047 | 0.359 | 0.0471 | 0.35905 | 0.04785 | 0.35905 | 0.04715 | 0.35895 | 0.04725 | 0.35875 | 0.04765 | 0.3588 | 0.0477 | 0.3588 | 0.0477 | 0.35885 | 0.04775 | 0.3591 | 0.0481 | 0.35885 | 0.04745 | 0.35875 | 0.04715 | 0.3588 | 0.0476 | 0.3587 | 0.0483 | 0.3588 | 0.0482 | 0.3593 | 0.0473 | 0.3591 | 0.0474 | 0.3591 | 0.0476 | 0.3591 | 0.0478 | 0.35905 | 0.04765 | 0.3589 | 0.0474 | 0.35885 | 0.04715 | 0.35915 | 0.04675 | 0.3593 | 0.0472 | 0.4068 | 0 | 0.4066 | 0
576 | 0.34965 | 0.04695 | 0.35035 | 0.04725 | 0.35055 | 0.04695 | 0.35035 | 0.04635 | 0.3499 | 0.0467 | 0.35025 | 0.04685 | 0.35095 | 0.04665 | 0.3506 | 0.0468 | 0.3504 | 0.0468 | 0.3505 | 0.0467 | 0.3508 | 0.047 | 0.35065 | 0.04705 | 0.35065 | 0.04715 | 0.35095 | 0.04735 | 0.35115 | 0.04715 | 0.3511 | 0.047 | 0.3508 | 0.0471 | 0.3507 | 0.0471 | 0.3509 | 0.0471 | 0.35135 | 0.04705 | 0.3513 | 0.0468 | 0.35125 | 0.04685 | 0.3512 | 0.0471 | 0.3515 | 0.0471 | 0.35165 | 0.04725 | 0.35155 | 0.04725 | 0.3518 | 0.0464 | 0.3516 | 0.0467 | 0.3514 | 0.0472 | 0.35185 | 0.04735 | 0.3517 | 0.047 | 0.3517 | 0.047 | 0.35205 | 0.04755 | 0.35155 | 0.04735 | 0.3514 | 0.0471 | 0.35155 | 0.04675 | 0.3516 | 0.047 | 0.3516 | 0.0473 | 0.3516 | 0.0476 | 0.352 | 0.0473 | 0.35215 | 0.04715 | 0.3521 | 0.047 | 0.3517 | 0.047 | 0.3521 | 0.047 | 0.35235 | 0.04705 | 0.3519 | 0.0477 | 0.3523 | 0.0478 | 0.3527 | 0.0475 | 0.3526 | 0.0468 | 0.35255 | 0.04725 | 0.3524 | 0.0474 | 0.3522 | 0.0471 | 0.35225 | 0.04725 | 0.35255 | 0.04735 | 0.3529 | 0.0473 | 0.35285 | 0.04695 | 0.3528 | 0.0467 | 0.35295 | 0.04665 | 0.3532 | 0.0472 | 0.3526 | 0.0472 | 0.3522 | 0.0472 | 0.35315 | 0.04695 | 0.3532 | 0.0469 | 0.3531 | 0.047 | 0.3531 | 0.047 | 0.35295 | 0.04715 | 0.353 | 0.0472 | 0.3534 | 0.0469 | 0.3533 | 0.0468 | 0.35325 | 0.04705 | 0.3532 | 0.0475 | 0.35325 | 0.04725 | 0.35325 | 0.04695 | 0.3531 | 0.0468 | 0.35295 | 0.04725 | 0.35285 | 0.04745 | 0.35285 | 0.04755 | 0.353 | 0.0476 | 0.35285 | 0.04725 | 0.353 | 0.047 | 0.35355 | 0.04725 | 0.35335 | 0.04705 | 0.3533 | 0.047 | 0.3534 | 0.047 | 0.35325 | 0.04675 | 0.3533 | 0.047 | 0.3534 | 0.0475 | 0.3534 | 0.0471 | 0.35325 | 0.04695 | 0.3533 | 0.047 | 0.35375 | 0.04715 | 0.3538 | 0.0469 | 0.35375 | 0.04685 | 0.35365 | 0.04725 | 0.3537 | 0.0476 | 0.35375 | 0.04755 | 0.35395 | 0.04705 | 0.3541 | 0.047 | 0.3541 | 0.047 | 0.35405 | 0.04705 | 0.35415 | 0.04685 | 0.354 | 0.047 | 0.35355 | 0.04745 | 0.35415 | 0.04705 | 0.3542 | 0.0469 | 0.35395 | 0.04705 | 0.35385 | 0.04705 | 0.35395 | 0.04695 | 0.3541 | 0.0469 | 0.35415 | 0.04725 | 0.35455 | 0.04725 | 0.3548 | 0.047 | 0.3543 | 0.0467 | 0.35445 | 0.04685 | 0.3545 | 0.0471 | 0.35435 | 0.04765 | 0.3543 | 0.0472 | 0.35455 | 0.04695 | 0.35495 | 0.04695 | 0.35495 | 0.04695 | 0.35475 | 0.04715 | 0.3544 | 0.0474 | 0.3549 | 0.0469 | 0.35485 | 0.04675 | 0.35465 | 0.04675 | 0.35475 | 0.04695 | 0.35495 | 0.04715 | 0.35515 | 0.04715 | 0.3552 | 0.047 | 0.3551 | 0.0471 | 0.3549 | 0.0471 | 0.35485 | 0.04695 | 0.355 | 0.0471 | 0.35495 | 0.04735 | 0.3547 | 0.0476 | 0.3549 | 0.0469 | 0.35515 | 0.04685 | 0.3552 | 0.0472 | 0.3549 | 0.0471 | 0.35515 | 0.04715 | 0.35545 | 0.04715 | 0.35505 | 0.04725 | 0.35515 | 0.04705 | 0.35535 | 0.04675 | 0.355 | 0.0467 | 0.3552 | 0.0471 | 0.3552 | 0.0472 | 0.35485 | 0.04685 | 0.35545 | 0.04695 | 0.35545 | 0.04705 | 0.35485 | 0.04735 | 0.35495 | 0.04735 | 0.35515 | 0.04725 | 0.35545 | 0.04705 | 0.3552 | 0.0471 | 0.35515 | 0.04705 | 0.3553 | 0.0471 | 0.356 | 0.0473 | 0.35605 | 0.04735 | 0.356 | 0.0474 | 0.35595 | 0.04735 | 0.35545 | 0.04715 | 0.35525 | 0.04705 | 0.35545 | 0.04715 | 0.356 | 0.0471 | 0.35605 | 0.04695 | 0.35555 | 0.04695 | 0.35595 | 0.04705 | 0.35605 | 0.04715 | 0.3558 | 0.0473 | 0.35595 | 0.04715 | 0.3558 | 0.0469 | 0.3556 | 0.0466 | 0.3558 | 0.0466 | 0.35585 | 0.04695 | 0.403 | 0 | 0.4027 | 0
577 | 0.347 | 0.0467 | 0.3477 | 0.0467 | 0.3479 | 0.0466 | 0.34765 | 0.04665 | 0.3482 | 0.0469 | 0.34815 | 0.04665 | 0.3479 | 0.0464 | 0.3478 | 0.0469 | 0.3478 | 0.0469 | 0.3479 | 0.0467 | 0.3482 | 0.0466 | 0.34815 | 0.04665 | 0.34815 | 0.04675 | 0.3486 | 0.047 | 0.34835 | 0.04735 | 0.348 | 0.0475 | 0.34795 | 0.04725 | 0.3483 | 0.0469 | 0.3486 | 0.0469 | 0.3486 | 0.0471 | 0.3486 | 0.0468 | 0.34875 | 0.04685 | 0.34875 | 0.04705 | 0.34865 | 0.04695 | 0.3487 | 0.047 | 0.3489 | 0.0469 | 0.34905 | 0.04645 | 0.3489 | 0.0466 | 0.34885 | 0.04685 | 0.3493 | 0.0468 | 0.3491 | 0.0467 | 0.3489 | 0.0468 | 0.34885 | 0.04695 | 0.34915 | 0.04705 | 0.3493 | 0.047 | 0.34935 | 0.04685 | 0.3494 | 0.047 | 0.3494 | 0.047 | 0.34945 | 0.04695 | 0.34945 | 0.04685 | 0.3497 | 0.047 | 0.3498 | 0.0472 | 0.34945 | 0.04685 | 0.3497 | 0.0468 | 0.3498 | 0.0467 | 0.34945 | 0.04645 | 0.3497 | 0.047 | 0.3498 | 0.0474 | 0.3496 | 0.0474 | 0.34985 | 0.04685 | 0.3499 | 0.0467 | 0.34965 | 0.04715 | 0.3497 | 0.047 | 0.34955 | 0.04685 | 0.3494 | 0.0467 | 0.34965 | 0.04655 | 0.34975 | 0.04655 | 0.34975 | 0.04655 | 0.34975 | 0.04645 | 0.3499 | 0.0466 | 0.34995 | 0.04675 | 0.3499 | 0.0468 | 0.3502 | 0.0471 | 0.3504 | 0.0473 | 0.3505 | 0.0473 | 0.3501 | 0.0471 | 0.35005 | 0.04705 | 0.35055 | 0.04695 | 0.3505 | 0.0468 | 0.35035 | 0.04665 | 0.3502 | 0.0465 | 0.35055 | 0.04655 | 0.35055 | 0.04685 | 0.35035 | 0.04735 | 0.3503 | 0.0471 | 0.3505 | 0.0471 | 0.35065 | 0.04705 | 0.35065 | 0.04665 | 0.35075 | 0.04685 | 0.3509 | 0.0469 | 0.3509 | 0.0465 | 0.3511 | 0.0467 | 0.3511 | 0.0467 | 0.3511 | 0.0464 | 0.3511 | 0.0469 | 0.35065 | 0.04685 | 0.3502 | 0.0465 | 0.3508 | 0.0469 | 0.3509 | 0.0468 | 0.35085 | 0.04665 | 0.35115 | 0.04685 | 0.3511 | 0.0468 | 0.3512 | 0.0468 | 0.35145 | 0.04705 | 0.3515 | 0.0474 | 0.35145 | 0.04745 | 0.35155 | 0.04685 | 0.3514 | 0.0469 | 0.3513 | 0.0469 | 0.35135 | 0.04695 | 0.3515 | 0.0467 | 0.3515 | 0.0466 | 0.3513 | 0.0468 | 0.35155 | 0.04725 | 0.35155 | 0.04735 | 0.3516 | 0.0473 | 0.3519 | 0.0472 | 0.3518 | 0.0471 | 0.35165 | 0.04705 | 0.352 | 0.047 | 0.3519 | 0.0467 | 0.3518 | 0.0467 | 0.3519 | 0.0473 | 0.35215 | 0.04745 | 0.3522 | 0.0474 | 0.35185 | 0.04705 | 0.35225 | 0.04725 | 0.35225 | 0.04715 | 0.3519 | 0.0469 | 0.35175 | 0.04685 | 0.35185 | 0.04685 | 0.352 | 0.0468 | 0.3518 | 0.0467 | 0.3519 | 0.0468 | 0.35205 | 0.04685 | 0.3521 | 0.047 | 0.3521 | 0.0468 | 0.35215 | 0.04665 | 0.35235 | 0.04675 | 0.35235 | 0.04675 | 0.35235 | 0.04685 | 0.3523 | 0.047 | 0.352 | 0.0466 | 0.3521 | 0.0466 | 0.35245 | 0.04685 | 0.35255 | 0.04705 | 0.3525 | 0.0473 | 0.35235 | 0.04755 | 0.3525 | 0.0472 | 0.3528 | 0.0471 | 0.353 | 0.0472 | 0.3527 | 0.0475 | 0.35275 | 0.04715 | 0.3529 | 0.0469 | 0.35275 | 0.04745 | 0.35265 | 0.04705 | 0.35275 | 0.04675 | 0.3529 | 0.0468 | 0.35265 | 0.04695 | 0.3526 | 0.0471 | 0.3528 | 0.047 | 0.35275 | 0.04715 | 0.3526 | 0.047 | 0.3525 | 0.0467 | 0.35285 | 0.04665 | 0.3531 | 0.0466 | 0.35325 | 0.04665 | 0.35305 | 0.04685 | 0.35295 | 0.04685 | 0.35295 | 0.04695 | 0.3531 | 0.0472 | 0.35315 | 0.04715 | 0.3531 | 0.047 | 0.353 | 0.0469 | 0.3534 | 0.0472 | 0.35345 | 0.04725 | 0.35325 | 0.04695 | 0.3529 | 0.0472 | 0.353 | 0.0473 | 0.35335 | 0.04715 | 0.35285 | 0.04675 | 0.35285 | 0.04685 | 0.35305 | 0.04705 | 0.35275 | 0.04705 | 0.35285 | 0.04705 | 0.4001 | 0 | 0.3999 | 0
578 | 0.34385 | 0.04655 | 0.3442 | 0.0464 | 0.34425 | 0.04625 | 0.34385 | 0.04625 | 0.34425 | 0.04645 | 0.3443 | 0.0464 | 0.3442 | 0.0462 | 0.3443 | 0.046 | 0.3448 | 0.0462 | 0.34515 | 0.04635 | 0.34465 | 0.04645 | 0.3448 | 0.0464 | 0.34505 | 0.04625 | 0.34495 | 0.04595 | 0.345 | 0.0464 | 0.3451 | 0.0469 | 0.34535 | 0.04715 | 0.34505 | 0.04665 | 0.34495 | 0.04645 | 0.345 | 0.0465 | 0.34565 | 0.04655 | 0.3459 | 0.0468 | 0.34575 | 0.04715 | 0.34545 | 0.04655 | 0.34515 | 0.04625 | 0.34495 | 0.04615 | 0.34535 | 0.04595 | 0.3454 | 0.046 | 0.34545 | 0.04605 | 0.34575 | 0.04575 | 0.34615 | 0.04645 | 0.3461 | 0.0468 | 0.3455 | 0.0464 | 0.34635 | 0.04715 | 0.3464 | 0.0474 | 0.34575 | 0.04735 | 0.34605 | 0.04685 | 0.3463 | 0.0468 | 0.34645 | 0.04695 | 0.3467 | 0.0471 | 0.3465 | 0.0471 | 0.346 | 0.047 | 0.34555 | 0.04635 | 0.3457 | 0.0463 | 0.34605 | 0.04645 | 0.3467 | 0.0466 | 0.34655 | 0.04645 | 0.34635 | 0.04635 | 0.3462 | 0.0462 | 0.34645 | 0.04655 | 0.34655 | 0.04665 | 0.34655 | 0.04655 | 0.3465 | 0.0471 | 0.34635 | 0.04725 | 0.34615 | 0.04715 | 0.34615 | 0.04695 | 0.34655 | 0.04695 | 0.347 | 0.047 | 0.3471 | 0.0472 | 0.34695 | 0.04645 | 0.34705 | 0.04585 | 0.34725 | 0.04645 | 0.3474 | 0.0466 | 0.34725 | 0.04655 | 0.3467 | 0.0465 | 0.347 | 0.0467 | 0.34735 | 0.04685 | 0.34755 | 0.04695 | 0.3472 | 0.0469 | 0.347 | 0.0467 | 0.347 | 0.0464 | 0.347 | 0.0464 | 0.3471 | 0.0464 | 0.3473 | 0.0464 | 0.3479 | 0.0465 | 0.34775 | 0.04655 | 0.34745 | 0.04665 | 0.3476 | 0.0467 | 0.3477 | 0.0468 | 0.3477 | 0.0469 | 0.34755 | 0.04695 | 0.3475 | 0.0468 | 0.34765 | 0.04675 | 0.34805 | 0.04665 | 0.3478 | 0.0471 | 0.3475 | 0.0469 | 0.3473 | 0.0464 | 0.3475 | 0.0467 | 0.34755 | 0.04665 | 0.34755 | 0.04655 | 0.3476 | 0.0466 | 0.3474 | 0.0466 | 0.3474 | 0.0466 | 0.3481 | 0.0466 | 0.348 | 0.0467 | 0.3478 | 0.0469 | 0.34785 | 0.04725 | 0.3479 | 0.0472 | 0.3482 | 0.0469 | 0.34875 | 0.04645 | 0.34885 | 0.04695 | 0.34865 | 0.04695 | 0.3483 | 0.0467 | 0.3488 | 0.0468 | 0.34875 | 0.04655 | 0.3485 | 0.0462 | 0.34815 | 0.04635 | 0.34815 | 0.04625 | 0.34845 | 0.04635 | 0.3491 | 0.0469 | 0.34895 | 0.04665 | 0.34895 | 0.04645 | 0.3494 | 0.0465 | 0.3484 | 0.0464 | 0.348 | 0.0465 | 0.34855 | 0.04645 | 0.3487 | 0.0461 | 0.3486 | 0.0463 | 0.3482 | 0.047 | 0.34835 | 0.04625 | 0.34875 | 0.04635 | 0.34895 | 0.04695 | 0.34875 | 0.04705 | 0.34865 | 0.04665 | 0.3486 | 0.0462 | 0.34835 | 0.04645 | 0.34895 | 0.04655 | 0.34955 | 0.04655 | 0.3495 | 0.0466 | 0.34955 | 0.04675 | 0.3495 | 0.0468 | 0.3494 | 0.0466 | 0.3491 | 0.047 | 0.3489 | 0.0472 | 0.3488 | 0.0472 | 0.3488 | 0.0472 | 0.3488 | 0.0471 | 0.34895 | 0.04685 | 0.34945 | 0.04645 | 0.3489 | 0.0467 | 0.3482 | 0.0471 | 0.34915 | 0.04625 | 0.3495 | 0.0465 | 0.3495 | 0.047 | 0.3493 | 0.0474 | 0.3494 | 0.0476 | 0.3496 | 0.0474 | 0.34975 | 0.04685 | 0.34975 | 0.04675 | 0.3497 | 0.0468 | 0.34955 | 0.04695 | 0.3494 | 0.0466 | 0.34905 | 0.04645 | 0.34875 | 0.04655 | 0.34985 | 0.04655 | 0.35035 | 0.04675 | 0.3503 | 0.0469 | 0.34955 | 0.04625 | 0.3496 | 0.0466 | 0.3496 | 0.0469 | 0.34915 | 0.04675 | 0.34975 | 0.04665 | 0.35015 | 0.04665 | 0.34995 | 0.04695 | 0.34995 | 0.04685 | 0.35005 | 0.04665 | 0.3503 | 0.0464 | 0.3503 | 0.0468 | 0.3502 | 0.0471 | 0.3501 | 0.0473 | 0.3502 | 0.0465 | 0.3498 | 0.0466 | 0.3492 | 0.047 | 0.3496 | 0.0463 | 0.34995 | 0.04655 | 0.397 | 0 | 0.3966 | 0
579 | 0.3413 | 0.0465 | 0.342 | 0.0467 | 0.34225 | 0.04675 | 0.34205 | 0.04675 | 0.34225 | 0.04655 | 0.3422 | 0.0463 | 0.342 | 0.0462 | 0.3418 | 0.0458 | 0.34175 | 0.04605 | 0.3418 | 0.0464 | 0.3423 | 0.0463 | 0.3424 | 0.046 | 0.34235 | 0.04605 | 0.3419 | 0.0467 | 0.3423 | 0.0466 | 0.3426 | 0.0465 | 0.34235 | 0.04665 | 0.3428 | 0.0467 | 0.3427 | 0.0464 | 0.3424 | 0.046 | 0.34285 | 0.04625 | 0.3431 | 0.0466 | 0.34325 | 0.04675 | 0.3431 | 0.0462 | 0.34305 | 0.04605 | 0.34305 | 0.04615 | 0.34305 | 0.04615 | 0.34295 | 0.04625 | 0.3429 | 0.0464 | 0.3428 | 0.0466 | 0.34295 | 0.04645 | 0.343 | 0.0463 | 0.34285 | 0.04625 | 0.34325 | 0.04645 | 0.34345 | 0.04655 | 0.3435 | 0.0465 | 0.34345 | 0.04655 | 0.34335 | 0.04645 | 0.34335 | 0.04615 | 0.3435 | 0.0462 | 0.3434 | 0.0462 | 0.34335 | 0.04625 | 0.34385 | 0.04635 | 0.34365 | 0.04645 | 0.34345 | 0.04665 | 0.34365 | 0.04705 | 0.34365 | 0.04665 | 0.3438 | 0.0463 | 0.3442 | 0.0462 | 0.34395 | 0.04605 | 0.34385 | 0.04615 | 0.34385 | 0.04655 | 0.34415 | 0.04655 | 0.3442 | 0.0464 | 0.34405 | 0.04615 | 0.3437 | 0.0463 | 0.34395 | 0.04635 | 0.3444 | 0.0465 | 0.34455 | 0.04685 | 0.34445 | 0.04685 | 0.34425 | 0.04675 | 0.34415 | 0.04655 | 0.34465 | 0.04665 | 0.34505 | 0.04665 | 0.345 | 0.0463 | 0.3448 | 0.0464 | 0.3446 | 0.0466 | 0.34445 | 0.04695 | 0.3448 | 0.0466 | 0.34475 | 0.04655 | 0.34435 | 0.04685 | 0.34465 | 0.04665 | 0.3446 | 0.0466 | 0.3445 | 0.0466 | 0.34485 | 0.04675 | 0.34455 | 0.04675 | 0.3443 | 0.0468 | 0.34485 | 0.04645 | 0.34515 | 0.04655 | 0.34525 | 0.04655 | 0.34515 | 0.04615 | 0.34535 | 0.04625 | 0.3452 | 0.0464 | 0.34455 | 0.04685 | 0.345 | 0.0466 | 0.3452 | 0.0466 | 0.34505 | 0.04675 | 0.345 | 0.0465 | 0.34515 | 0.04655 | 0.34535 | 0.04665 | 0.3453 | 0.0466 | 0.3454 | 0.0465 | 0.34545 | 0.04635 | 0.34545 | 0.04645 | 0.3458 | 0.0465 | 0.34575 | 0.04645 | 0.3448 | 0.0462 | 0.3451 | 0.0462 | 0.34545 | 0.04625 | 0.3457 | 0.0465 | 0.3457 | 0.0467 | 0.3455 | 0.0466 | 0.34525 | 0.04625 | 0.3454 | 0.0464 | 0.34545 | 0.04665 | 0.34545 | 0.04685 | 0.3452 | 0.0468 | 0.34555 | 0.04665 | 0.34585 | 0.04645 | 0.3455 | 0.0465 | 0.3455 | 0.0463 | 0.34575 | 0.04625 | 0.3461 | 0.0467 | 0.346 | 0.0468 | 0.34585 | 0.04665 | 0.34565 | 0.04635 | 0.34595 | 0.04635 | 0.34595 | 0.04635 | 0.34545 | 0.04655 | 0.3457 | 0.0465 | 0.3459 | 0.0466 | 0.34605 | 0.04675 | 0.3463 | 0.0466 | 0.34615 | 0.04655 | 0.3459 | 0.0467 | 0.3463 | 0.047 | 0.3463 | 0.0468 | 0.3463 | 0.0465 | 0.34635 | 0.04605 | 0.3464 | 0.0463 | 0.3464 | 0.0467 | 0.3463 | 0.047 | 0.34635 | 0.04695 | 0.3465 | 0.0468 | 0.34655 | 0.04655 | 0.3464 | 0.0465 | 0.3464 | 0.0466 | 0.3465 | 0.0468 | 0.3468 | 0.0468 | 0.3466 | 0.0467 | 0.3464 | 0.0467 | 0.3466 | 0.0467 | 0.34665 | 0.04665 | 0.34665 | 0.04675 | 0.34675 | 0.04715 | 0.34685 | 0.04675 | 0.34695 | 0.04635 | 0.347 | 0.0462 | 0.34705 | 0.04665 | 0.34695 | 0.04685 | 0.3468 | 0.0467 | 0.34685 | 0.04625 | 0.347 | 0.0462 | 0.34715 | 0.04635 | 0.34715 | 0.04655 | 0.3471 | 0.0467 | 0.34705 | 0.04675 | 0.34695 | 0.04635 | 0.34725 | 0.04645 | 0.3474 | 0.0466 | 0.3472 | 0.0467 | 0.34695 | 0.04625 | 0.3469 | 0.0461 | 0.34705 | 0.04655 | 0.3471 | 0.0466 | 0.34715 | 0.04675 | 0.3473 | 0.047 | 0.3474 | 0.0468 | 0.3476 | 0.0469 | 0.34765 | 0.04715 | 0.34755 | 0.04675 | 0.34765 | 0.04655 | 0.3478 | 0.0464 | 0.3477 | 0.0468 | 0.34755 | 0.04685 | 0.3941 | 0 | 0.3939 | 0
580 | 0.33835 | 0.04635 | 0.3389 | 0.0466 | 0.3391 | 0.0463 | 0.33915 | 0.04575 | 0.3392 | 0.0464 | 0.33945 | 0.04655 | 0.3397 | 0.0463 | 0.33935 | 0.04605 | 0.3393 | 0.0461 | 0.3393 | 0.0463 | 0.3394 | 0.0464 | 0.33895 | 0.04655 | 0.33885 | 0.04665 | 0.3397 | 0.0464 | 0.3398 | 0.0461 | 0.33985 | 0.04595 | 0.3401 | 0.0459 | 0.3399 | 0.046 | 0.3397 | 0.046 | 0.3397 | 0.0458 | 0.3395 | 0.0459 | 0.33955 | 0.04615 | 0.3397 | 0.0465 | 0.33965 | 0.04655 | 0.33975 | 0.04685 | 0.3399 | 0.0471 | 0.34045 | 0.04665 | 0.34045 | 0.04645 | 0.34035 | 0.04645 | 0.34045 | 0.04645 | 0.34035 | 0.04635 | 0.34045 | 0.04635 | 0.3409 | 0.0465 | 0.3407 | 0.0461 | 0.34065 | 0.04615 | 0.34065 | 0.04655 | 0.3409 | 0.0469 | 0.34095 | 0.04665 | 0.34095 | 0.04615 | 0.341 | 0.0463 | 0.34065 | 0.04635 | 0.34035 | 0.04635 | 0.34065 | 0.04615 | 0.3405 | 0.0464 | 0.34035 | 0.04665 | 0.3405 | 0.0465 | 0.3408 | 0.0461 | 0.34105 | 0.04595 | 0.34115 | 0.04635 | 0.3411 | 0.0464 | 0.34125 | 0.04645 | 0.3415 | 0.0463 | 0.34095 | 0.04645 | 0.341 | 0.0466 | 0.34155 | 0.04665 | 0.3419 | 0.0467 | 0.34165 | 0.04645 | 0.3413 | 0.0462 | 0.3413 | 0.046 | 0.34125 | 0.04625 | 0.34125 | 0.04635 | 0.34135 | 0.04585 | 0.34175 | 0.04635 | 0.3418 | 0.0465 | 0.3416 | 0.0457 | 0.3419 | 0.046 | 0.34215 | 0.04625 | 0.34225 | 0.04635 | 0.3415 | 0.0458 | 0.34135 | 0.04565 | 0.34165 | 0.04585 | 0.3418 | 0.0465 | 0.34175 | 0.04655 | 0.3417 | 0.0464 | 0.34205 | 0.04685 | 0.342 | 0.0468 | 0.3419 | 0.0467 | 0.34205 | 0.04635 | 0.3418 | 0.0461 | 0.3417 | 0.0462 | 0.34195 | 0.04675 | 0.34195 | 0.04635 | 0.34195 | 0.04625 | 0.3419 | 0.0466 | 0.342 | 0.0465 | 0.3421 | 0.0464 | 0.34215 | 0.04645 | 0.34195 | 0.04705 | 0.34215 | 0.04705 | 0.3424 | 0.0466 | 0.34165 | 0.04605 | 0.3418 | 0.0461 | 0.34215 | 0.04635 | 0.3423 | 0.0467 | 0.3423 | 0.0464 | 0.3424 | 0.0463 | 0.34265 | 0.04665 | 0.3427 | 0.0467 | 0.34265 | 0.04645 | 0.3426 | 0.046 | 0.3427 | 0.0463 | 0.3427 | 0.0465 | 0.34265 | 0.04655 | 0.34285 | 0.04645 | 0.34255 | 0.04645 | 0.3421 | 0.0465 | 0.3425 | 0.0464 | 0.34265 | 0.04635 | 0.3427 | 0.0463 | 0.3426 | 0.046 | 0.3431 | 0.0461 | 0.34355 | 0.04615 | 0.3434 | 0.0462 | 0.3432 | 0.0465 | 0.3431 | 0.0466 | 0.34315 | 0.04645 | 0.3432 | 0.0462 | 0.343 | 0.0461 | 0.3425 | 0.0462 | 0.34325 | 0.04645 | 0.3436 | 0.0464 | 0.34355 | 0.04625 | 0.3431 | 0.0464 | 0.34305 | 0.04635 | 0.34315 | 0.04635 | 0.3431 | 0.047 | 0.3434 | 0.047 | 0.3437 | 0.0467 | 0.3441 | 0.0463 | 0.3436 | 0.0467 | 0.34335 | 0.04685 | 0.3438 | 0.0466 | 0.34345 | 0.04645 | 0.34315 | 0.04625 | 0.343 | 0.0461 | 0.3434 | 0.0469 | 0.34345 | 0.04655 | 0.34355 | 0.04575 | 0.3437 | 0.0463 | 0.3435 | 0.0464 | 0.3434 | 0.0465 | 0.344 | 0.0467 | 0.34395 | 0.04655 | 0.3439 | 0.0464 | 0.34385 | 0.04645 | 0.3441 | 0.0462 | 0.3441 | 0.0462 | 0.3436 | 0.0468 | 0.3435 | 0.0464 | 0.34365 | 0.04635 | 0.34385 | 0.04675 | 0.3437 | 0.0465 | 0.3438 | 0.0464 | 0.344 | 0.0465 | 0.3442 | 0.0462 | 0.3443 | 0.0464 | 0.3442 | 0.0468 | 0.34435 | 0.04635 | 0.3444 | 0.0466 | 0.34425 | 0.04685 | 0.344 | 0.0467 | 0.3439 | 0.0464 | 0.3439 | 0.0463 | 0.34395 | 0.04635 | 0.3444 | 0.0465 | 0.34455 | 0.04635 | 0.3444 | 0.0461 | 0.3443 | 0.0466 | 0.3442 | 0.0469 | 0.3443 | 0.047 | 0.3448 | 0.0467 | 0.34485 | 0.04675 | 0.34465 | 0.04695 | 0.34445 | 0.04665 | 0.34435 | 0.04665 | 0.3909 | 0 | 0.3908 | 0
581 | 0.33565 | 0.04595 | 0.3362 | 0.0459 | 0.3366 | 0.0462 | 0.3366 | 0.0468 | 0.33635 | 0.04615 | 0.3363 | 0.0458 | 0.3363 | 0.0456 | 0.3363 | 0.0458 | 0.33625 | 0.04605 | 0.33625 | 0.04635 | 0.3369 | 0.0464 | 0.33695 | 0.04605 | 0.33685 | 0.04595 | 0.33655 | 0.04635 | 0.3367 | 0.046 | 0.3368 | 0.046 | 0.3365 | 0.0466 | 0.33695 | 0.04635 | 0.33705 | 0.04595 | 0.33685 | 0.04555 | 0.3374 | 0.0459 | 0.33745 | 0.04615 | 0.33725 | 0.04635 | 0.3374 | 0.0458 | 0.3374 | 0.0462 | 0.33735 | 0.04675 | 0.3376 | 0.0461 | 0.33765 | 0.04595 | 0.33755 | 0.04575 | 0.33755 | 0.04555 | 0.33755 | 0.04555 | 0.33755 | 0.04585 | 0.3376 | 0.0463 | 0.33775 | 0.04605 | 0.33785 | 0.04605 | 0.3377 | 0.0463 | 0.33845 | 0.04635 | 0.3384 | 0.046 | 0.338 | 0.0457 | 0.3381 | 0.0461 | 0.33805 | 0.04615 | 0.33805 | 0.04615 | 0.33825 | 0.04665 | 0.33815 | 0.04675 | 0.33815 | 0.04655 | 0.3387 | 0.0459 | 0.3384 | 0.0458 | 0.33815 | 0.04585 | 0.33835 | 0.04585 | 0.3385 | 0.0459 | 0.3385 | 0.0461 | 0.33825 | 0.04635 | 0.33865 | 0.04575 | 0.3389 | 0.0458 | 0.3389 | 0.0464 | 0.3389 | 0.0462 | 0.33875 | 0.04585 | 0.33875 | 0.04565 | 0.339 | 0.0461 | 0.3389 | 0.0462 | 0.33885 | 0.04635 | 0.339 | 0.0464 | 0.33885 | 0.04605 | 0.33885 | 0.04585 | 0.3391 | 0.046 | 0.3386 | 0.0464 | 0.3383 | 0.0464 | 0.33865 | 0.04575 | 0.33915 | 0.04625 | 0.33905 | 0.04625 | 0.33855 | 0.04605 | 0.33875 | 0.04635 | 0.3387 | 0.0465 | 0.33855 | 0.04645 | 0.33885 | 0.04605 | 0.33895 | 0.04595 | 0.3391 | 0.046 | 0.33965 | 0.04605 | 0.34 | 0.0461 | 0.34005 | 0.04615 | 0.3396 | 0.0465 | 0.3392 | 0.0462 | 0.3391 | 0.046 | 0.33925 | 0.04595 | 0.33935 | 0.04635 | 0.3395 | 0.0461 | 0.33995 | 0.04535 | 0.33975 | 0.04635 | 0.33975 | 0.04635 | 0.33985 | 0.04585 | 0.3397 | 0.0457 | 0.33985 | 0.04575 | 0.34 | 0.0458 | 0.3399 | 0.0459 | 0.33985 | 0.04625 | 0.3399 | 0.0464 | 0.34005 | 0.04605 | 0.3402 | 0.0463 | 0.3401 | 0.0463 | 0.33995 | 0.04605 | 0.33985 | 0.04585 | 0.3399 | 0.0461 | 0.33995 | 0.04655 | 0.34005 | 0.04615 | 0.3402 | 0.0462 | 0.3402 | 0.0463 | 0.3401 | 0.046 | 0.3403 | 0.0457 | 0.3405 | 0.0456 | 0.3402 | 0.0459 | 0.34055 | 0.04575 | 0.341 | 0.0456 | 0.3408 | 0.0461 | 0.3408 | 0.0462 | 0.34075 | 0.04615 | 0.3405 | 0.0459 | 0.34115 | 0.04645 | 0.34105 | 0.04655 | 0.3405 | 0.0463 | 0.3408 | 0.0458 | 0.34085 | 0.04585 | 0.34055 | 0.04615 | 0.34045 | 0.04595 | 0.3407 | 0.046 | 0.341 | 0.0462 | 0.3412 | 0.0463 | 0.3408 | 0.0461 | 0.34045 | 0.04605 | 0.34075 | 0.04605 | 0.341 | 0.0462 | 0.34125 | 0.04645 | 0.34165 | 0.04685 | 0.341 | 0.0463 | 0.34055 | 0.04595 | 0.3404 | 0.0457 | 0.34075 | 0.04625 | 0.34105 | 0.04625 | 0.34125 | 0.04605 | 0.34145 | 0.04645 | 0.3413 | 0.0463 | 0.3412 | 0.0461 | 0.34135 | 0.04615 | 0.34155 | 0.04605 | 0.3417 | 0.0459 | 0.3416 | 0.0458 | 0.34135 | 0.04585 | 0.34145 | 0.04605 | 0.342 | 0.0463 | 0.34125 | 0.04615 | 0.34095 | 0.04605 | 0.3413 | 0.0458 | 0.3412 | 0.0457 | 0.341 | 0.0457 | 0.3409 | 0.0458 | 0.3416 | 0.046 | 0.3415 | 0.0461 | 0.34135 | 0.04635 | 0.3422 | 0.0467 | 0.3419 | 0.0464 | 0.34155 | 0.04615 | 0.34185 | 0.04585 | 0.342 | 0.0462 | 0.34175 | 0.04635 | 0.341 | 0.0462 | 0.3418 | 0.0464 | 0.3422 | 0.0464 | 0.342 | 0.0463 | 0.34195 | 0.04605 | 0.34195 | 0.04595 | 0.342 | 0.046 | 0.3422 | 0.0461 | 0.3421 | 0.0464 | 0.34175 | 0.04665 | 0.34135 | 0.04625 | 0.34145 | 0.04615 | 0.3877 | 0 | 0.3878 | 0
582 | 0.3331 | 0.0458 | 0.33345 | 0.04555 | 0.33365 | 0.04545 | 0.3337 | 0.0454 | 0.33355 | 0.04555 | 0.33385 | 0.04555 | 0.33445 | 0.04535 | 0.3341 | 0.0455 | 0.33395 | 0.04545 | 0.33395 | 0.04555 | 0.3341 | 0.0461 | 0.3341 | 0.0458 | 0.33405 | 0.04555 | 0.33385 | 0.04585 | 0.3341 | 0.0455 | 0.33445 | 0.04515 | 0.33475 | 0.04515 | 0.3349 | 0.0455 | 0.33465 | 0.04555 | 0.3341 | 0.0454 | 0.33475 | 0.04565 | 0.3349 | 0.0457 | 0.3347 | 0.0455 | 0.33455 | 0.04515 | 0.3347 | 0.0453 | 0.3348 | 0.0456 | 0.3347 | 0.0458 | 0.3346 | 0.0457 | 0.3348 | 0.0457 | 0.3354 | 0.0458 | 0.3353 | 0.0458 | 0.3352 | 0.046 | 0.3354 | 0.0463 | 0.33495 | 0.04625 | 0.33505 | 0.04615 | 0.3358 | 0.0459 | 0.33545 | 0.04605 | 0.33535 | 0.04585 | 0.3355 | 0.0454 | 0.33565 | 0.04595 | 0.33575 | 0.04595 | 0.33585 | 0.04575 | 0.3357 | 0.0459 | 0.33525 | 0.04605 | 0.33525 | 0.04615 | 0.33625 | 0.04605 | 0.3361 | 0.0459 | 0.33595 | 0.04585 | 0.3359 | 0.0458 | 0.3359 | 0.0457 | 0.33595 | 0.04555 | 0.3359 | 0.0455 | 0.3356 | 0.0459 | 0.3356 | 0.046 | 0.33585 | 0.04595 | 0.33625 | 0.04605 | 0.33655 | 0.04595 | 0.33655 | 0.04565 | 0.33595 | 0.04535 | 0.3359 | 0.0455 | 0.336 | 0.0457 | 0.33635 | 0.04545 | 0.3362 | 0.0457 | 0.33615 | 0.04605 | 0.33655 | 0.04595 | 0.33665 | 0.04575 | 0.3366 | 0.0457 | 0.3365 | 0.0459 | 0.33685 | 0.04615 | 0.33685 | 0.04615 | 0.3366 | 0.0459 | 0.33655 | 0.04545 | 0.3367 | 0.0457 | 0.3368 | 0.0462 | 0.33685 | 0.04595 | 0.3367 | 0.046 | 0.3365 | 0.0461 | 0.3364 | 0.0458 | 0.3369 | 0.0459 | 0.33725 | 0.04585 | 0.33695 | 0.04565 | 0.3366 | 0.0456 | 0.3364 | 0.0456 | 0.33655 | 0.04565 | 0.3368 | 0.0458 | 0.33685 | 0.04585 | 0.33675 | 0.04585 | 0.3374 | 0.0456 | 0.33725 | 0.04565 | 0.33685 | 0.04595 | 0.3376 | 0.0454 | 0.3374 | 0.0453 | 0.337 | 0.0455 | 0.33725 | 0.04575 | 0.3371 | 0.0458 | 0.33705 | 0.04585 | 0.3372 | 0.0459 | 0.3371 | 0.0457 | 0.33705 | 0.04555 | 0.33715 | 0.04535 | 0.33705 | 0.04555 | 0.33725 | 0.04565 | 0.33765 | 0.04565 | 0.33775 | 0.04585 | 0.3377 | 0.0459 | 0.33755 | 0.04585 | 0.3373 | 0.0456 | 0.33775 | 0.04565 | 0.33815 | 0.04565 | 0.33765 | 0.04565 | 0.33775 | 0.04585 | 0.33795 | 0.04605 | 0.3381 | 0.0462 | 0.3378 | 0.0458 | 0.3377 | 0.0456 | 0.3379 | 0.0459 | 0.3382 | 0.0461 | 0.33845 | 0.04605 | 0.3385 | 0.0458 | 0.338 | 0.0459 | 0.33795 | 0.04585 | 0.3381 | 0.0457 | 0.33785 | 0.04605 | 0.3381 | 0.046 | 0.3385 | 0.0457 | 0.3385 | 0.0456 | 0.338 | 0.0458 | 0.3378 | 0.046 | 0.3385 | 0.0458 | 0.3384 | 0.0456 | 0.3385 | 0.0459 | 0.339 | 0.0467 | 0.33875 | 0.04635 | 0.3387 | 0.0461 | 0.3388 | 0.046 | 0.3386 | 0.0458 | 0.3385 | 0.0459 | 0.33845 | 0.04605 | 0.33845 | 0.04605 | 0.33895 | 0.04595 | 0.33955 | 0.04585 | 0.3393 | 0.0461 | 0.3388 | 0.046 | 0.33855 | 0.04595 | 0.33905 | 0.04605 | 0.3391 | 0.0461 | 0.33905 | 0.04615 | 0.33895 | 0.04605 | 0.3392 | 0.0461 | 0.33915 | 0.04585 | 0.33885 | 0.04555 | 0.33905 | 0.04575 | 0.339 | 0.0459 | 0.33895 | 0.04605 | 0.3391 | 0.0459 | 0.339 | 0.046 | 0.33875 | 0.04615 | 0.33855 | 0.04565 | 0.3392 | 0.0455 | 0.33955 | 0.04545 | 0.3387 | 0.0458 | 0.33905 | 0.04585 | 0.33925 | 0.04575 | 0.33905 | 0.04565 | 0.3393 | 0.0459 | 0.33945 | 0.04585 | 0.3395 | 0.0457 | 0.33935 | 0.04605 | 0.3392 | 0.0461 | 0.3391 | 0.0459 | 0.3394 | 0.0456 | 0.33945 | 0.04555 | 0.33925 | 0.04565 | 0.3388 | 0.0458 | 0.3392 | 0.0461 | 0.3858 | 0 | 0.3851 | 0
583 | 0.33065 | 0.04545 | 0.33135 | 0.04495 | 0.33175 | 0.04515 | 0.33165 | 0.04595 | 0.33115 | 0.04575 | 0.33125 | 0.04545 | 0.33175 | 0.04525 | 0.3317 | 0.0458 | 0.33155 | 0.04545 | 0.3316 | 0.045 | 0.33185 | 0.04555 | 0.33175 | 0.04515 | 0.33185 | 0.04495 | 0.33215 | 0.04545 | 0.3321 | 0.0451 | 0.3322 | 0.045 | 0.3324 | 0.0453 | 0.3325 | 0.0459 | 0.3324 | 0.046 | 0.3323 | 0.0456 | 0.33255 | 0.04555 | 0.33265 | 0.04555 | 0.33265 | 0.04555 | 0.33275 | 0.04535 | 0.33255 | 0.04545 | 0.3322 | 0.0458 | 0.3323 | 0.0458 | 0.33265 | 0.04575 | 0.33285 | 0.04555 | 0.33235 | 0.04545 | 0.3327 | 0.0456 | 0.33285 | 0.04545 | 0.3326 | 0.0448 | 0.3327 | 0.0453 | 0.33285 | 0.04545 | 0.3331 | 0.0453 | 0.33285 | 0.04495 | 0.33335 | 0.04525 | 0.3341 | 0.0456 | 0.33365 | 0.04545 | 0.33315 | 0.04545 | 0.3327 | 0.0456 | 0.3326 | 0.0461 | 0.33275 | 0.04585 | 0.33285 | 0.04555 | 0.3328 | 0.0455 | 0.3328 | 0.0458 | 0.3329 | 0.0458 | 0.33315 | 0.04515 | 0.33335 | 0.04525 | 0.3334 | 0.0455 | 0.33345 | 0.04575 | 0.33355 | 0.04595 | 0.3338 | 0.0456 | 0.3341 | 0.045 | 0.3334 | 0.0452 | 0.33325 | 0.04535 | 0.33355 | 0.04545 | 0.3342 | 0.046 | 0.3344 | 0.0457 | 0.33455 | 0.04545 | 0.3346 | 0.0458 | 0.3343 | 0.0456 | 0.3341 | 0.0454 | 0.3341 | 0.0454 | 0.3343 | 0.0457 | 0.33445 | 0.04585 | 0.33455 | 0.04575 | 0.33445 | 0.04525 | 0.33455 | 0.04515 | 0.3346 | 0.0454 | 0.3343 | 0.0457 | 0.3341 | 0.0455 | 0.334 | 0.0453 | 0.334 | 0.0456 | 0.33415 | 0.04585 | 0.3343 | 0.0458 | 0.3344 | 0.0452 | 0.3346 | 0.0451 | 0.33475 | 0.04525 | 0.33475 | 0.04545 | 0.33465 | 0.04535 | 0.33475 | 0.04555 | 0.33495 | 0.04615 | 0.33475 | 0.04555 | 0.33465 | 0.04525 | 0.3346 | 0.0452 | 0.33485 | 0.04555 | 0.3347 | 0.0455 | 0.33465 | 0.04545 | 0.3352 | 0.046 | 0.33475 | 0.04605 | 0.33425 | 0.04595 | 0.33455 | 0.04545 | 0.33545 | 0.04555 | 0.3358 | 0.0455 | 0.335 | 0.0453 | 0.33475 | 0.04525 | 0.3351 | 0.0456 | 0.33585 | 0.04645 | 0.3356 | 0.0461 | 0.33555 | 0.04555 | 0.3357 | 0.045 | 0.33555 | 0.04605 | 0.33535 | 0.04585 | 0.3355 | 0.0452 | 0.33555 | 0.04595 | 0.3353 | 0.0456 | 0.3352 | 0.0451 | 0.3357 | 0.0453 | 0.3358 | 0.0454 | 0.33595 | 0.04565 | 0.3362 | 0.0463 | 0.33615 | 0.04605 | 0.33595 | 0.04575 | 0.3356 | 0.0455 | 0.3356 | 0.046 | 0.3356 | 0.046 | 0.33585 | 0.04565 | 0.3357 | 0.0456 | 0.3357 | 0.0455 | 0.3357 | 0.0454 | 0.3356 | 0.0452 | 0.3359 | 0.0454 | 0.33625 | 0.04575 | 0.3364 | 0.0463 | 0.336 | 0.0461 | 0.33585 | 0.04585 | 0.33665 | 0.04575 | 0.3363 | 0.0454 | 0.3362 | 0.0453 | 0.3367 | 0.0454 | 0.33625 | 0.04585 | 0.336 | 0.046 | 0.336 | 0.0457 | 0.3361 | 0.0455 | 0.336 | 0.0455 | 0.33575 | 0.04565 | 0.33565 | 0.04535 | 0.33595 | 0.04525 | 0.3362 | 0.0452 | 0.3361 | 0.0454 | 0.33625 | 0.04535 | 0.3365 | 0.0454 | 0.33675 | 0.04565 | 0.3369 | 0.0459 | 0.33665 | 0.04585 | 0.33605 | 0.04545 | 0.33685 | 0.04575 | 0.33715 | 0.04565 | 0.33695 | 0.04545 | 0.337 | 0.0458 | 0.3369 | 0.0457 | 0.33675 | 0.04545 | 0.3367 | 0.0458 | 0.33695 | 0.04575 | 0.3373 | 0.0456 | 0.3371 | 0.0458 | 0.3372 | 0.0458 | 0.3373 | 0.0458 | 0.3372 | 0.0458 | 0.3371 | 0.0459 | 0.33685 | 0.04585 | 0.33635 | 0.04575 | 0.33665 | 0.04595 | 0.3369 | 0.0459 | 0.33705 | 0.04565 | 0.3372 | 0.0461 | 0.3373 | 0.0463 | 0.33735 | 0.04625 | 0.3373 | 0.0461 | 0.33755 | 0.04605 | 0.3378 | 0.046 | 0.3375 | 0.046 | 0.33745 | 0.04615 | 0.3836 | 0 | 0.3831 | 0
584 | 0.32855 | 0.04545 | 0.329 | 0.0454 | 0.32905 | 0.04535 | 0.3287 | 0.0453 | 0.3295 | 0.0455 | 0.32975 | 0.04545 | 0.32965 | 0.04545 | 0.32925 | 0.04575 | 0.32935 | 0.04555 | 0.3297 | 0.0451 | 0.3299 | 0.0452 | 0.33005 | 0.04505 | 0.3301 | 0.045 | 0.3299 | 0.0455 | 0.32975 | 0.04545 | 0.32975 | 0.04545 | 0.32975 | 0.04545 | 0.33 | 0.0454 | 0.3301 | 0.0454 | 0.33 | 0.0456 | 0.32945 | 0.04485 | 0.3299 | 0.045 | 0.33065 | 0.04535 | 0.33 | 0.0452 | 0.3301 | 0.0455 | 0.3304 | 0.0457 | 0.33045 | 0.04555 | 0.33045 | 0.04505 | 0.33055 | 0.04485 | 0.33085 | 0.04525 | 0.3307 | 0.0454 | 0.33065 | 0.04555 | 0.3308 | 0.0455 | 0.33035 | 0.04555 | 0.33055 | 0.04545 | 0.3313 | 0.0451 | 0.33075 | 0.04525 | 0.33075 | 0.04555 | 0.3311 | 0.0457 | 0.33145 | 0.04545 | 0.3315 | 0.0453 | 0.3314 | 0.0452 | 0.3312 | 0.045 | 0.33125 | 0.04535 | 0.3314 | 0.0457 | 0.3316 | 0.0456 | 0.3315 | 0.0455 | 0.3314 | 0.0455 | 0.3316 | 0.0456 | 0.3314 | 0.0454 | 0.3315 | 0.0452 | 0.33185 | 0.04495 | 0.3314 | 0.0456 | 0.33145 | 0.04565 | 0.3318 | 0.0453 | 0.3315 | 0.0455 | 0.33195 | 0.04585 | 0.3324 | 0.046 | 0.3321 | 0.0457 | 0.3319 | 0.0457 | 0.33175 | 0.04575 | 0.3317 | 0.0456 | 0.33155 | 0.04595 | 0.33155 | 0.04595 | 0.332 | 0.0453 | 0.332 | 0.0455 | 0.332 | 0.0454 | 0.3321 | 0.0449 | 0.3322 | 0.045 | 0.33235 | 0.04525 | 0.33245 | 0.04555 | 0.3323 | 0.0454 | 0.3322 | 0.0453 | 0.33225 | 0.04525 | 0.3326 | 0.0456 | 0.3327 | 0.0456 | 0.33275 | 0.04555 | 0.3327 | 0.0455 | 0.33245 | 0.04535 | 0.3323 | 0.0453 | 0.33225 | 0.04555 | 0.33255 | 0.04505 | 0.33275 | 0.04495 | 0.3327 | 0.0455 | 0.33265 | 0.04535 | 0.3326 | 0.0454 | 0.3324 | 0.0456 | 0.3326 | 0.0455 | 0.33265 | 0.04535 | 0.33255 | 0.04535 | 0.33235 | 0.04515 | 0.33275 | 0.04515 | 0.3331 | 0.0452 | 0.33265 | 0.04545 | 0.3327 | 0.0454 | 0.3329 | 0.0454 | 0.3332 | 0.0457 | 0.333 | 0.0458 | 0.33295 | 0.04565 | 0.33325 | 0.04505 | 0.3332 | 0.0455 | 0.33325 | 0.04565 | 0.33335 | 0.04545 | 0.3333 | 0.0451 | 0.3335 | 0.0453 | 0.3336 | 0.0457 | 0.3333 | 0.0454 | 0.3332 | 0.0453 | 0.33325 | 0.04545 | 0.3334 | 0.0461 | 0.3334 | 0.0457 | 0.33345 | 0.04535 | 0.33335 | 0.04555 | 0.33365 | 0.04565 | 0.33375 | 0.04555 | 0.3335 | 0.0453 | 0.3337 | 0.0458 | 0.33375 | 0.04575 | 0.3338 | 0.0452 | 0.33385 | 0.04535 | 0.33365 | 0.04535 | 0.33345 | 0.04525 | 0.33385 | 0.04535 | 0.3337 | 0.0454 | 0.3335 | 0.0455 | 0.33385 | 0.04545 | 0.33375 | 0.04565 | 0.3338 | 0.0458 | 0.3345 | 0.0455 | 0.3346 | 0.0457 | 0.3345 | 0.0458 | 0.33435 | 0.04565 | 0.33405 | 0.04575 | 0.33395 | 0.04585 | 0.33395 | 0.04585 | 0.3336 | 0.0455 | 0.3336 | 0.0454 | 0.33385 | 0.04545 | 0.33455 | 0.04555 | 0.3347 | 0.0457 | 0.33455 | 0.04575 | 0.3344 | 0.0453 | 0.33445 | 0.04535 | 0.3344 | 0.0455 | 0.33445 | 0.04575 | 0.3343 | 0.0458 | 0.3343 | 0.0457 | 0.33445 | 0.04525 | 0.3344 | 0.0455 | 0.33435 | 0.04565 | 0.33435 | 0.04565 | 0.33425 | 0.04565 | 0.3342 | 0.0458 | 0.3341 | 0.046 | 0.3346 | 0.0456 | 0.3348 | 0.0454 | 0.33485 | 0.04545 | 0.33495 | 0.04575 | 0.33495 | 0.04565 | 0.33495 | 0.04545 | 0.33495 | 0.04535 | 0.33475 | 0.04545 | 0.3346 | 0.0454 | 0.33475 | 0.04495 | 0.33485 | 0.04515 | 0.33495 | 0.04545 | 0.3351 | 0.0459 | 0.33515 | 0.04575 | 0.33515 | 0.04555 | 0.33515 | 0.04525 | 0.33495 | 0.04505 | 0.33475 | 0.04495 | 0.3347 | 0.0451 | 0.33505 | 0.04555 | 0.3352 | 0.0459 | 0.3811 | 0 | 0.3804 | 0
585 | 0.32675 | 0.04535 | 0.3273 | 0.0455 | 0.3277 | 0.0455 | 0.32795 | 0.04525 | 0.3278 | 0.045 | 0.3281 | 0.0451 | 0.32835 | 0.04525 | 0.32735 | 0.04495 | 0.3269 | 0.045 | 0.3269 | 0.0452 | 0.3278 | 0.0456 | 0.3281 | 0.0455 | 0.32815 | 0.04545 | 0.3279 | 0.0456 | 0.3281 | 0.0457 | 0.32825 | 0.04545 | 0.3282 | 0.045 | 0.32805 | 0.04475 | 0.3282 | 0.0449 | 0.32865 | 0.04515 | 0.3282 | 0.0448 | 0.32835 | 0.04485 | 0.3288 | 0.0451 | 0.32905 | 0.04495 | 0.32885 | 0.04515 | 0.3285 | 0.0455 | 0.3288 | 0.0454 | 0.32875 | 0.04495 | 0.3288 | 0.0447 | 0.329 | 0.0453 | 0.3291 | 0.0453 | 0.3292 | 0.0453 | 0.32895 | 0.04545 | 0.32915 | 0.04545 | 0.32925 | 0.04525 | 0.32925 | 0.04485 | 0.32885 | 0.04505 | 0.32915 | 0.04545 | 0.32975 | 0.04575 | 0.3299 | 0.0457 | 0.32955 | 0.04535 | 0.3293 | 0.0452 | 0.3296 | 0.0457 | 0.32945 | 0.04555 | 0.32945 | 0.04535 | 0.3298 | 0.0453 | 0.32935 | 0.04525 | 0.3292 | 0.0455 | 0.3296 | 0.0458 | 0.3295 | 0.0458 | 0.32955 | 0.04585 | 0.3298 | 0.0461 | 0.33005 | 0.04555 | 0.3301 | 0.0455 | 0.3299 | 0.0458 | 0.32985 | 0.04545 | 0.3299 | 0.0453 | 0.33 | 0.0452 | 0.33035 | 0.04525 | 0.3305 | 0.0454 | 0.33035 | 0.04545 | 0.33015 | 0.04505 | 0.33015 | 0.04495 | 0.3302 | 0.045 | 0.33045 | 0.04535 | 0.3305 | 0.0453 | 0.3306 | 0.0452 | 0.33085 | 0.04505 | 0.33065 | 0.04525 | 0.3307 | 0.0454 | 0.33075 | 0.04535 | 0.33055 | 0.04505 | 0.3305 | 0.0451 | 0.33045 | 0.04535 | 0.3306 | 0.0451 | 0.3308 | 0.0453 | 0.3308 | 0.0455 | 0.3306 | 0.0452 | 0.3308 | 0.0451 | 0.3309 | 0.045 | 0.33075 | 0.04505 | 0.3308 | 0.0453 | 0.3308 | 0.0453 | 0.33075 | 0.04505 | 0.33075 | 0.04515 | 0.33085 | 0.04545 | 0.33095 | 0.04585 | 0.3312 | 0.0453 | 0.3311 | 0.045 | 0.3309 | 0.0449 | 0.33095 | 0.04515 | 0.3309 | 0.0454 | 0.33105 | 0.04575 | 0.3318 | 0.0457 | 0.33135 | 0.04525 | 0.331 | 0.0451 | 0.33145 | 0.04545 | 0.33145 | 0.04535 | 0.33145 | 0.04525 | 0.3315 | 0.045 | 0.33145 | 0.04535 | 0.33145 | 0.04525 | 0.33145 | 0.04485 | 0.33135 | 0.04505 | 0.3314 | 0.0451 | 0.33155 | 0.04525 | 0.3316 | 0.0453 | 0.33185 | 0.04525 | 0.332 | 0.0451 | 0.3317 | 0.045 | 0.3316 | 0.0453 | 0.3315 | 0.0456 | 0.3314 | 0.0458 | 0.3317 | 0.0457 | 0.33185 | 0.04545 | 0.3318 | 0.0452 | 0.332 | 0.0452 | 0.3318 | 0.0453 | 0.3313 | 0.0455 | 0.3313 | 0.0456 | 0.3315 | 0.0455 | 0.33185 | 0.04535 | 0.33235 | 0.04565 | 0.33205 | 0.04545 | 0.33175 | 0.04525 | 0.33245 | 0.04545 | 0.3326 | 0.0461 | 0.3324 | 0.0464 | 0.33205 | 0.04575 | 0.33225 | 0.04545 | 0.33235 | 0.04535 | 0.33235 | 0.04535 | 0.3325 | 0.0455 | 0.33235 | 0.04535 | 0.3321 | 0.045 | 0.33235 | 0.04525 | 0.3327 | 0.0457 | 0.3328 | 0.0462 | 0.3326 | 0.0461 | 0.3323 | 0.0456 | 0.3322 | 0.0452 | 0.33265 | 0.04525 | 0.33285 | 0.04505 | 0.33315 | 0.04515 | 0.3335 | 0.0462 | 0.33295 | 0.04585 | 0.3325 | 0.0454 | 0.33225 | 0.04495 | 0.3324 | 0.0451 | 0.33265 | 0.04505 | 0.3331 | 0.0449 | 0.3333 | 0.0449 | 0.3332 | 0.0451 | 0.33275 | 0.04555 | 0.333 | 0.0457 | 0.33275 | 0.04565 | 0.33255 | 0.04565 | 0.333 | 0.0458 | 0.333 | 0.0458 | 0.33305 | 0.04585 | 0.3333 | 0.046 | 0.33315 | 0.04595 | 0.33305 | 0.04565 | 0.333 | 0.0451 | 0.333 | 0.0453 | 0.33305 | 0.04545 | 0.33325 | 0.04545 | 0.3331 | 0.0457 | 0.3331 | 0.046 | 0.3332 | 0.0461 | 0.3329 | 0.0459 | 0.33315 | 0.04585 | 0.33345 | 0.04555 | 0.3334 | 0.0448 | 0.3334 | 0.0452 | 0.3789 | 0 | 0.3786 | 0
586 | 0.3253 | 0.0451 | 0.32585 | 0.04505 | 0.3261 | 0.045 | 0.326 | 0.045 | 0.326 | 0.0454 | 0.326 | 0.0457 | 0.326 | 0.0458 | 0.32635 | 0.04525 | 0.32665 | 0.04505 | 0.32675 | 0.04495 | 0.3266 | 0.0446 | 0.32665 | 0.04475 | 0.3267 | 0.045 | 0.3268 | 0.0452 | 0.3267 | 0.0452 | 0.3268 | 0.0451 | 0.3273 | 0.0448 | 0.32695 | 0.04525 | 0.3268 | 0.0452 | 0.3271 | 0.0446 | 0.3272 | 0.0451 | 0.3272 | 0.0454 | 0.32715 | 0.04555 | 0.3272 | 0.0456 | 0.327 | 0.0454 | 0.3269 | 0.0452 | 0.3271 | 0.0452 | 0.32725 | 0.04485 | 0.3273 | 0.0447 | 0.3272 | 0.0449 | 0.3275 | 0.0451 | 0.3277 | 0.0452 | 0.3277 | 0.0453 | 0.3276 | 0.045 | 0.32765 | 0.04505 | 0.3276 | 0.0454 | 0.32735 | 0.04505 | 0.32735 | 0.04505 | 0.32745 | 0.04535 | 0.3278 | 0.0455 | 0.32805 | 0.04535 | 0.3283 | 0.0451 | 0.3281 | 0.0454 | 0.32825 | 0.04535 | 0.32835 | 0.04525 | 0.3282 | 0.0455 | 0.32835 | 0.04565 | 0.32855 | 0.04555 | 0.32855 | 0.04515 | 0.3284 | 0.0451 | 0.32825 | 0.04515 | 0.32805 | 0.04525 | 0.32835 | 0.04555 | 0.3284 | 0.0454 | 0.32835 | 0.04515 | 0.32855 | 0.04515 | 0.32865 | 0.04515 | 0.32855 | 0.04515 | 0.328 | 0.0449 | 0.3283 | 0.0452 | 0.3288 | 0.0455 | 0.3293 | 0.0453 | 0.32885 | 0.04525 | 0.3287 | 0.0454 | 0.32935 | 0.04545 | 0.32895 | 0.04535 | 0.32895 | 0.04535 | 0.32945 | 0.04525 | 0.3293 | 0.0458 | 0.32915 | 0.04575 | 0.32905 | 0.04525 | 0.32875 | 0.04475 | 0.329 | 0.045 | 0.32935 | 0.04555 | 0.3293 | 0.0458 | 0.32915 | 0.04545 | 0.3291 | 0.045 | 0.32915 | 0.04505 | 0.3293 | 0.0454 | 0.3293 | 0.0455 | 0.3292 | 0.0453 | 0.3292 | 0.0452 | 0.32945 | 0.04535 | 0.3299 | 0.0455 | 0.32945 | 0.04545 | 0.32905 | 0.04545 | 0.32875 | 0.04535 | 0.3296 | 0.0453 | 0.33025 | 0.04535 | 0.33055 | 0.04535 | 0.33015 | 0.04505 | 0.3299 | 0.0449 | 0.3298 | 0.0449 | 0.32945 | 0.04555 | 0.3297 | 0.0456 | 0.32995 | 0.04545 | 0.3302 | 0.0453 | 0.33 | 0.0455 | 0.32985 | 0.04545 | 0.33015 | 0.04495 | 0.33005 | 0.04515 | 0.33005 | 0.04515 | 0.3302 | 0.0447 | 0.3298 | 0.045 | 0.3299 | 0.0451 | 0.3303 | 0.0451 | 0.32985 | 0.04535 | 0.32995 | 0.04515 | 0.3302 | 0.0449 | 0.33035 | 0.04515 | 0.3303 | 0.0451 | 0.33025 | 0.04495 | 0.3302 | 0.0447 | 0.33075 | 0.04515 | 0.331 | 0.0452 | 0.33095 | 0.04475 | 0.33055 | 0.04485 | 0.3303 | 0.0449 | 0.3303 | 0.045 | 0.33055 | 0.04505 | 0.33055 | 0.04505 | 0.3305 | 0.045 | 0.33045 | 0.04525 | 0.33045 | 0.04545 | 0.33055 | 0.04555 | 0.331 | 0.0455 | 0.33125 | 0.04545 | 0.33125 | 0.04525 | 0.3308 | 0.0449 | 0.3309 | 0.0452 | 0.33085 | 0.04535 | 0.3308 | 0.0453 | 0.33095 | 0.04485 | 0.331 | 0.0448 | 0.3308 | 0.0452 | 0.331 | 0.0453 | 0.331 | 0.0453 | 0.331 | 0.0452 | 0.33085 | 0.04515 | 0.33095 | 0.04515 | 0.331 | 0.0451 | 0.3309 | 0.0449 | 0.331 | 0.0449 | 0.3312 | 0.0451 | 0.3315 | 0.0457 | 0.3312 | 0.0454 | 0.3311 | 0.0451 | 0.3313 | 0.0451 | 0.33145 | 0.04545 | 0.3315 | 0.0454 | 0.3318 | 0.0449 | 0.33155 | 0.04515 | 0.33125 | 0.04535 | 0.33115 | 0.04555 | 0.33185 | 0.04515 | 0.33205 | 0.04525 | 0.332 | 0.0456 | 0.332 | 0.0458 | 0.3317 | 0.046 | 0.33135 | 0.04595 | 0.331 | 0.0453 | 0.33145 | 0.04555 | 0.33175 | 0.04555 | 0.33175 | 0.04505 | 0.33175 | 0.04525 | 0.3316 | 0.0454 | 0.3315 | 0.0454 | 0.33175 | 0.04515 | 0.3321 | 0.0452 | 0.3323 | 0.0454 | 0.3317 | 0.0452 | 0.33145 | 0.04525 | 0.3315 | 0.0453 | 0.33185 | 0.04495 | 0.33185 | 0.04515 | 0.3771 | 0 | 0.3771 | 0
587 | 0.32405 | 0.04515 | 0.32455 | 0.04505 | 0.32495 | 0.04495 | 0.3251 | 0.0448 | 0.3248 | 0.0447 | 0.3247 | 0.0449 | 0.3246 | 0.0452 | 0.32485 | 0.04485 | 0.3251 | 0.0448 | 0.32515 | 0.04485 | 0.325 | 0.0448 | 0.32525 | 0.04495 | 0.32545 | 0.04505 | 0.32535 | 0.04515 | 0.32545 | 0.04535 | 0.32545 | 0.04535 | 0.32515 | 0.04525 | 0.3255 | 0.045 | 0.32575 | 0.04515 | 0.32575 | 0.04555 | 0.32545 | 0.04525 | 0.32555 | 0.04505 | 0.326 | 0.0449 | 0.3261 | 0.045 | 0.3263 | 0.045 | 0.3264 | 0.0449 | 0.3261 | 0.0449 | 0.326 | 0.0451 | 0.326 | 0.0452 | 0.32625 | 0.04495 | 0.3261 | 0.0451 | 0.32615 | 0.04515 | 0.32665 | 0.04495 | 0.32655 | 0.04525 | 0.3263 | 0.0454 | 0.326 | 0.0454 | 0.3264 | 0.0451 | 0.32655 | 0.04525 | 0.32655 | 0.04565 | 0.327 | 0.0453 | 0.32675 | 0.04515 | 0.32645 | 0.04515 | 0.32685 | 0.04505 | 0.3269 | 0.0452 | 0.32685 | 0.04535 | 0.32725 | 0.04485 | 0.3275 | 0.0451 | 0.32745 | 0.04515 | 0.32725 | 0.04495 | 0.3275 | 0.0452 | 0.3274 | 0.0453 | 0.32695 | 0.04525 | 0.32725 | 0.04525 | 0.3272 | 0.0452 | 0.3269 | 0.0452 | 0.32685 | 0.04505 | 0.3274 | 0.0451 | 0.3279 | 0.0451 | 0.3274 | 0.045 | 0.32745 | 0.04525 | 0.32765 | 0.04535 | 0.32805 | 0.04485 | 0.32785 | 0.04485 | 0.32765 | 0.04485 | 0.3276 | 0.0445 | 0.32785 | 0.04525 | 0.3278 | 0.0455 | 0.32755 | 0.04525 | 0.32775 | 0.04545 | 0.328 | 0.0454 | 0.3283 | 0.0453 | 0.3281 | 0.0455 | 0.3279 | 0.0454 | 0.32775 | 0.04525 | 0.3278 | 0.0451 | 0.3279 | 0.0451 | 0.32805 | 0.04515 | 0.3281 | 0.0455 | 0.32805 | 0.04555 | 0.32815 | 0.04535 | 0.3285 | 0.0451 | 0.3285 | 0.0449 | 0.3285 | 0.0449 | 0.32855 | 0.04515 | 0.32825 | 0.04505 | 0.3282 | 0.0451 | 0.32845 | 0.04525 | 0.32855 | 0.04525 | 0.3285 | 0.0451 | 0.3285 | 0.045 | 0.3287 | 0.045 | 0.3285 | 0.045 | 0.32835 | 0.04515 | 0.32845 | 0.04555 | 0.3288 | 0.0456 | 0.3291 | 0.0454 | 0.32935 | 0.04475 | 0.32915 | 0.04515 | 0.32905 | 0.04535 | 0.3292 | 0.045 | 0.32925 | 0.04495 | 0.32915 | 0.04495 | 0.32895 | 0.04505 | 0.3287 | 0.0449 | 0.3286 | 0.0451 | 0.32865 | 0.04545 | 0.3294 | 0.0452 | 0.32925 | 0.04525 | 0.3289 | 0.0454 | 0.32885 | 0.04525 | 0.3293 | 0.0456 | 0.3296 | 0.0457 | 0.32955 | 0.04525 | 0.32915 | 0.04535 | 0.329 | 0.0456 | 0.32935 | 0.04575 | 0.32955 | 0.04545 | 0.3297 | 0.0455 | 0.3298 | 0.0457 | 0.32965 | 0.04525 | 0.3296 | 0.0453 | 0.3296 | 0.0455 | 0.32975 | 0.04525 | 0.3297 | 0.0453 | 0.32955 | 0.04555 | 0.32935 | 0.04565 | 0.32915 | 0.04555 | 0.3292 | 0.0454 | 0.32995 | 0.04535 | 0.32995 | 0.04535 | 0.33 | 0.0454 | 0.33015 | 0.04545 | 0.33005 | 0.04525 | 0.3298 | 0.0453 | 0.3295 | 0.0456 | 0.32965 | 0.04545 | 0.3298 | 0.0454 | 0.33005 | 0.04545 | 0.3301 | 0.0455 | 0.33005 | 0.04555 | 0.3299 | 0.0455 | 0.3298 | 0.045 | 0.32995 | 0.04505 | 0.33 | 0.0452 | 0.32975 | 0.04535 | 0.32975 | 0.04535 | 0.33 | 0.0454 | 0.3306 | 0.0455 | 0.3298 | 0.0454 | 0.32945 | 0.04515 | 0.3297 | 0.0447 | 0.33005 | 0.04565 | 0.33025 | 0.04565 | 0.33045 | 0.04515 | 0.3305 | 0.0454 | 0.33035 | 0.04545 | 0.33025 | 0.04545 | 0.3307 | 0.0452 | 0.3307 | 0.0452 | 0.3304 | 0.0452 | 0.3301 | 0.0449 | 0.33035 | 0.04515 | 0.33045 | 0.04535 | 0.33025 | 0.04545 | 0.33065 | 0.04555 | 0.3307 | 0.0455 | 0.33055 | 0.04545 | 0.3307 | 0.0457 | 0.3305 | 0.0455 | 0.33015 | 0.04515 | 0.3306 | 0.0453 | 0.33075 | 0.04525 | 0.33085 | 0.04515 | 0.3309 | 0.0453 | 0.3307 | 0.0454 | 0.3759 | 0 | 0.3757 | 0
588 | 0.32295 | 0.04495 | 0.32385 | 0.04475 | 0.3241 | 0.0447 | 0.32385 | 0.04485 | 0.3237 | 0.0444 | 0.32365 | 0.04455 | 0.32365 | 0.04495 | 0.324 | 0.0448 | 0.3245 | 0.0449 | 0.32485 | 0.04495 | 0.32455 | 0.04495 | 0.32445 | 0.04495 | 0.32455 | 0.04495 | 0.3249 | 0.0452 | 0.3244 | 0.0449 | 0.3242 | 0.0449 | 0.32425 | 0.04545 | 0.32475 | 0.04495 | 0.32505 | 0.04475 | 0.32505 | 0.04485 | 0.3247 | 0.0445 | 0.3248 | 0.0444 | 0.32495 | 0.04445 | 0.32495 | 0.04465 | 0.32505 | 0.04515 | 0.32515 | 0.04545 | 0.3251 | 0.0449 | 0.3251 | 0.0446 | 0.3253 | 0.0446 | 0.32575 | 0.04495 | 0.32565 | 0.04515 | 0.3255 | 0.0453 | 0.32525 | 0.04535 | 0.3254 | 0.045 | 0.3259 | 0.045 | 0.32645 | 0.04515 | 0.3259 | 0.0448 | 0.3257 | 0.0448 | 0.32575 | 0.04495 | 0.32605 | 0.04465 | 0.3259 | 0.0446 | 0.3256 | 0.0447 | 0.3257 | 0.0447 | 0.3258 | 0.0451 | 0.3257 | 0.0454 | 0.32555 | 0.04505 | 0.3258 | 0.0455 | 0.3259 | 0.0456 | 0.32595 | 0.04485 | 0.32615 | 0.04475 | 0.32625 | 0.04485 | 0.32635 | 0.04515 | 0.3262 | 0.0454 | 0.3262 | 0.0451 | 0.32635 | 0.04455 | 0.32665 | 0.04505 | 0.3265 | 0.0451 | 0.32625 | 0.04515 | 0.3264 | 0.0454 | 0.3265 | 0.0454 | 0.3265 | 0.0451 | 0.3262 | 0.0446 | 0.32655 | 0.04445 | 0.32685 | 0.04455 | 0.32685 | 0.04515 | 0.32675 | 0.04505 | 0.32665 | 0.04505 | 0.3265 | 0.0452 | 0.3268 | 0.045 | 0.32695 | 0.04495 | 0.32695 | 0.04505 | 0.32685 | 0.04505 | 0.3272 | 0.0451 | 0.32745 | 0.04505 | 0.327 | 0.045 | 0.3269 | 0.0453 | 0.3269 | 0.0454 | 0.327 | 0.0449 | 0.32735 | 0.04485 | 0.32745 | 0.04485 | 0.3273 | 0.0446 | 0.32715 | 0.04465 | 0.32705 | 0.04495 | 0.3272 | 0.0454 | 0.32715 | 0.04515 | 0.3271 | 0.0448 | 0.32715 | 0.04445 | 0.3274 | 0.045 | 0.32745 | 0.04505 | 0.3274 | 0.0448 | 0.32725 | 0.04465 | 0.32745 | 0.04495 | 0.32775 | 0.04515 | 0.3277 | 0.045 | 0.32765 | 0.04505 | 0.32775 | 0.04515 | 0.32805 | 0.04505 | 0.32785 | 0.04475 | 0.32775 | 0.04475 | 0.32805 | 0.04505 | 0.32815 | 0.04545 | 0.3282 | 0.0454 | 0.32825 | 0.04505 | 0.32825 | 0.04505 | 0.3279 | 0.0449 | 0.32735 | 0.04475 | 0.3274 | 0.0446 | 0.32795 | 0.04475 | 0.32845 | 0.04495 | 0.32825 | 0.04515 | 0.3282 | 0.0449 | 0.328 | 0.0444 | 0.3272 | 0.0438 | 0.3281 | 0.0446 | 0.3286 | 0.0449 | 0.32845 | 0.04475 | 0.32865 | 0.04505 | 0.3287 | 0.0453 | 0.3286 | 0.0454 | 0.32845 | 0.04515 | 0.3285 | 0.045 | 0.3286 | 0.0448 | 0.32825 | 0.04495 | 0.32855 | 0.04515 | 0.3289 | 0.0451 | 0.3285 | 0.0448 | 0.3287 | 0.0449 | 0.32905 | 0.04495 | 0.32925 | 0.04515 | 0.3289 | 0.045 | 0.32885 | 0.04505 | 0.32925 | 0.04525 | 0.32895 | 0.04505 | 0.32865 | 0.04505 | 0.32845 | 0.04535 | 0.32915 | 0.04515 | 0.32935 | 0.04525 | 0.3292 | 0.0455 | 0.3297 | 0.0451 | 0.32945 | 0.04515 | 0.3289 | 0.0454 | 0.32915 | 0.04525 | 0.3292 | 0.0449 | 0.32915 | 0.04475 | 0.32905 | 0.04505 | 0.32905 | 0.04525 | 0.32905 | 0.04515 | 0.329 | 0.0449 | 0.3295 | 0.0447 | 0.3295 | 0.0446 | 0.3291 | 0.0448 | 0.32885 | 0.04485 | 0.32905 | 0.04495 | 0.32945 | 0.04495 | 0.3295 | 0.0449 | 0.3295 | 0.045 | 0.3294 | 0.0451 | 0.32945 | 0.04505 | 0.3294 | 0.0452 | 0.32945 | 0.04535 | 0.32975 | 0.04545 | 0.33005 | 0.04525 | 0.33005 | 0.04495 | 0.3296 | 0.0446 | 0.33 | 0.0451 | 0.3302 | 0.0454 | 0.33015 | 0.04535 | 0.3295 | 0.0451 | 0.3292 | 0.0449 | 0.32925 | 0.04485 | 0.32975 | 0.04515 | 0.3296 | 0.045 | 0.32945 | 0.04485 | 0.3304 | 0.0452 | 0.33005 | 0.04505 | 0.3746 | 0 | 0.3746 | 0
589 | 0.3224 | 0.0451 | 0.3229 | 0.045 | 0.3232 | 0.0449 | 0.3232 | 0.0449 | 0.3234 | 0.0452 | 0.32355 | 0.04525 | 0.3236 | 0.0452 | 0.32355 | 0.04545 | 0.32365 | 0.04525 | 0.32375 | 0.04495 | 0.3237 | 0.0452 | 0.3238 | 0.045 | 0.32395 | 0.04475 | 0.32395 | 0.04455 | 0.3237 | 0.0446 | 0.3237 | 0.0448 | 0.32425 | 0.04505 | 0.3238 | 0.0452 | 0.32375 | 0.04515 | 0.32415 | 0.04475 | 0.32455 | 0.04495 | 0.32455 | 0.04515 | 0.32435 | 0.04545 | 0.32445 | 0.04535 | 0.3244 | 0.0452 | 0.32435 | 0.04515 | 0.32445 | 0.04535 | 0.3246 | 0.045 | 0.32475 | 0.04475 | 0.3248 | 0.045 | 0.32455 | 0.04495 | 0.3245 | 0.0449 | 0.32465 | 0.04475 | 0.32465 | 0.04505 | 0.3245 | 0.0452 | 0.32445 | 0.04505 | 0.32505 | 0.04485 | 0.3251 | 0.045 | 0.32485 | 0.04525 | 0.32525 | 0.04465 | 0.3253 | 0.0448 | 0.3251 | 0.0453 | 0.3252 | 0.0452 | 0.3252 | 0.0454 | 0.32525 | 0.04545 | 0.3256 | 0.045 | 0.32565 | 0.04515 | 0.32555 | 0.04525 | 0.3253 | 0.0452 | 0.32515 | 0.04505 | 0.3253 | 0.0452 | 0.3256 | 0.0457 | 0.3255 | 0.0454 | 0.3256 | 0.0454 | 0.3258 | 0.0456 | 0.32555 | 0.04535 | 0.32565 | 0.04535 | 0.32585 | 0.04525 | 0.32605 | 0.04485 | 0.326 | 0.0449 | 0.326 | 0.0452 | 0.32635 | 0.04525 | 0.32625 | 0.04515 | 0.32615 | 0.04505 | 0.32615 | 0.04515 | 0.3261 | 0.0451 | 0.32605 | 0.04505 | 0.32615 | 0.04485 | 0.32625 | 0.04475 | 0.32625 | 0.04495 | 0.32625 | 0.04535 | 0.3264 | 0.0453 | 0.32635 | 0.04515 | 0.3263 | 0.045 | 0.32685 | 0.04515 | 0.3268 | 0.0452 | 0.32665 | 0.04515 | 0.32655 | 0.04485 | 0.3266 | 0.0448 | 0.32665 | 0.04485 | 0.32675 | 0.04505 | 0.32665 | 0.04515 | 0.32665 | 0.04515 | 0.3268 | 0.045 | 0.32685 | 0.04525 | 0.32685 | 0.04525 | 0.3269 | 0.045 | 0.3268 | 0.0454 | 0.3269 | 0.0453 | 0.3271 | 0.0451 | 0.32715 | 0.04535 | 0.32695 | 0.04535 | 0.32675 | 0.04525 | 0.3269 | 0.0451 | 0.3271 | 0.045 | 0.3271 | 0.0449 | 0.32685 | 0.04495 | 0.3272 | 0.0448 | 0.32745 | 0.04485 | 0.32735 | 0.04525 | 0.3274 | 0.0455 | 0.32725 | 0.04535 | 0.3272 | 0.0449 | 0.3274 | 0.0454 | 0.3275 | 0.0454 | 0.32765 | 0.04505 | 0.3275 | 0.0452 | 0.3274 | 0.0452 | 0.32725 | 0.04525 | 0.3269 | 0.0454 | 0.327 | 0.0451 | 0.3273 | 0.045 | 0.3276 | 0.0453 | 0.3279 | 0.0455 | 0.32795 | 0.04535 | 0.3278 | 0.0449 | 0.32775 | 0.04515 | 0.3278 | 0.0453 | 0.3279 | 0.0453 | 0.3275 | 0.0449 | 0.32765 | 0.04485 | 0.3281 | 0.045 | 0.3282 | 0.0455 | 0.32795 | 0.04535 | 0.3276 | 0.045 | 0.32775 | 0.04485 | 0.3278 | 0.0452 | 0.32785 | 0.04545 | 0.3283 | 0.0453 | 0.32815 | 0.04505 | 0.32815 | 0.04515 | 0.3284 | 0.0458 | 0.328 | 0.0452 | 0.3281 | 0.0451 | 0.32855 | 0.04545 | 0.32805 | 0.04515 | 0.3282 | 0.0452 | 0.32855 | 0.04535 | 0.3285 | 0.0455 | 0.3285 | 0.0453 | 0.3285 | 0.0451 | 0.32855 | 0.04525 | 0.32865 | 0.04515 | 0.3286 | 0.045 | 0.32825 | 0.04515 | 0.32845 | 0.04535 | 0.32865 | 0.04535 | 0.3287 | 0.0452 | 0.32865 | 0.04515 | 0.3285 | 0.0453 | 0.32825 | 0.04565 | 0.3288 | 0.0452 | 0.32885 | 0.04495 | 0.32855 | 0.04495 | 0.3288 | 0.0451 | 0.329 | 0.0451 | 0.3293 | 0.0451 | 0.3294 | 0.0454 | 0.3292 | 0.0455 | 0.329 | 0.0454 | 0.329 | 0.0449 | 0.3291 | 0.0452 | 0.3291 | 0.0453 | 0.329 | 0.0448 | 0.32935 | 0.04505 | 0.32945 | 0.04525 | 0.3293 | 0.0455 | 0.32935 | 0.04525 | 0.32925 | 0.04505 | 0.3291 | 0.0449 | 0.32915 | 0.04525 | 0.32905 | 0.04525 | 0.32905 | 0.04525 | 0.32945 | 0.04525 | 0.3295 | 0.0454 | 0.3748 | 0 | 0.3744 | 0
590 | 0.32205 | 0.04505 | 0.3228 | 0.0448 | 0.32315 | 0.04465 | 0.3231 | 0.0447 | 0.3231 | 0.0449 | 0.32325 | 0.04475 | 0.3235 | 0.0445 | 0.3237 | 0.0451 | 0.3232 | 0.0453 | 0.32275 | 0.04525 | 0.3235 | 0.0445 | 0.3237 | 0.0446 | 0.3238 | 0.0449 | 0.32395 | 0.04535 | 0.32375 | 0.04535 | 0.32365 | 0.04535 | 0.3238 | 0.0453 | 0.32385 | 0.04485 | 0.3239 | 0.0447 | 0.32395 | 0.04485 | 0.3244 | 0.0449 | 0.32445 | 0.04495 | 0.3243 | 0.0451 | 0.32415 | 0.04525 | 0.32405 | 0.04505 | 0.32405 | 0.04485 | 0.32415 | 0.04485 | 0.3242 | 0.0447 | 0.3243 | 0.0448 | 0.3244 | 0.0453 | 0.32475 | 0.04545 | 0.325 | 0.0453 | 0.32515 | 0.04485 | 0.32505 | 0.04485 | 0.3249 | 0.045 | 0.3248 | 0.0452 | 0.32475 | 0.04475 | 0.32475 | 0.04465 | 0.3248 | 0.0447 | 0.32455 | 0.04495 | 0.32495 | 0.04525 | 0.32555 | 0.04545 | 0.32555 | 0.04535 | 0.32535 | 0.04465 | 0.32525 | 0.04405 | 0.3251 | 0.0443 | 0.3252 | 0.0447 | 0.3252 | 0.0449 | 0.32495 | 0.04475 | 0.32555 | 0.04565 | 0.3256 | 0.0457 | 0.32535 | 0.04485 | 0.3252 | 0.0446 | 0.3253 | 0.0446 | 0.3257 | 0.0448 | 0.3258 | 0.0454 | 0.3255 | 0.0455 | 0.3252 | 0.0454 | 0.3254 | 0.0453 | 0.3254 | 0.0451 | 0.32555 | 0.04495 | 0.3261 | 0.045 | 0.32605 | 0.04495 | 0.32585 | 0.04505 | 0.3258 | 0.0453 | 0.3261 | 0.0452 | 0.32615 | 0.04515 | 0.32565 | 0.04525 | 0.3255 | 0.045 | 0.32565 | 0.04485 | 0.3261 | 0.0449 | 0.32655 | 0.04565 | 0.32605 | 0.04525 | 0.32555 | 0.04485 | 0.32645 | 0.04565 | 0.32615 | 0.04535 | 0.32595 | 0.04505 | 0.3269 | 0.0452 | 0.3264 | 0.0452 | 0.3262 | 0.0452 | 0.3269 | 0.045 | 0.32655 | 0.04525 | 0.32615 | 0.04535 | 0.32605 | 0.04495 | 0.3261 | 0.0449 | 0.32655 | 0.04495 | 0.32725 | 0.04495 | 0.32725 | 0.04485 | 0.32725 | 0.04485 | 0.3272 | 0.045 | 0.32655 | 0.04575 | 0.3267 | 0.0456 | 0.32715 | 0.04525 | 0.32705 | 0.04545 | 0.3268 | 0.045 | 0.32665 | 0.04455 | 0.3265 | 0.0443 | 0.32695 | 0.04465 | 0.32705 | 0.04475 | 0.32675 | 0.04475 | 0.3269 | 0.0448 | 0.32685 | 0.04455 | 0.32665 | 0.04435 | 0.3274 | 0.0449 | 0.3275 | 0.045 | 0.3272 | 0.0449 | 0.32695 | 0.04485 | 0.32735 | 0.04535 | 0.3277 | 0.0457 | 0.3278 | 0.045 | 0.3277 | 0.0449 | 0.32765 | 0.04505 | 0.32785 | 0.04535 | 0.32745 | 0.04535 | 0.32715 | 0.04515 | 0.3271 | 0.0446 | 0.3276 | 0.0454 | 0.3275 | 0.0457 | 0.32705 | 0.04565 | 0.32735 | 0.04555 | 0.3274 | 0.0455 | 0.3274 | 0.0456 | 0.3281 | 0.0458 | 0.3283 | 0.0458 | 0.3282 | 0.0457 | 0.3284 | 0.0451 | 0.3285 | 0.0454 | 0.32855 | 0.04555 | 0.32865 | 0.04485 | 0.32865 | 0.04495 | 0.3284 | 0.0452 | 0.328 | 0.0452 | 0.32795 | 0.04535 | 0.3279 | 0.0456 | 0.32785 | 0.04585 | 0.3279 | 0.0451 | 0.3283 | 0.0452 | 0.3286 | 0.0457 | 0.3285 | 0.0456 | 0.32825 | 0.04505 | 0.32815 | 0.04465 | 0.3282 | 0.0449 | 0.32795 | 0.04485 | 0.3279 | 0.045 | 0.328 | 0.0457 | 0.32825 | 0.04565 | 0.3285 | 0.0456 | 0.3284 | 0.0458 | 0.3288 | 0.0458 | 0.329 | 0.0456 | 0.3289 | 0.0453 | 0.3284 | 0.0457 | 0.3282 | 0.0455 | 0.3284 | 0.045 | 0.32905 | 0.04515 | 0.32905 | 0.04535 | 0.3287 | 0.0455 | 0.3289 | 0.0449 | 0.3287 | 0.0451 | 0.32835 | 0.04525 | 0.3284 | 0.0445 | 0.32885 | 0.04525 | 0.3291 | 0.0458 | 0.3292 | 0.0458 | 0.32935 | 0.04545 | 0.3295 | 0.0452 | 0.3296 | 0.0452 | 0.329 | 0.046 | 0.3288 | 0.0458 | 0.32915 | 0.04505 | 0.3294 | 0.0455 | 0.32935 | 0.04565 | 0.3291 | 0.0456 | 0.3289 | 0.0451 | 0.3287 | 0.045 | 0.3738 | 0 | 0.3742 | 0
591 | 0.3224 | 0.0451 | 0.3228 | 0.0449 | 0.323 | 0.0449 | 0.32295 | 0.04515 | 0.3231 | 0.045 | 0.32325 | 0.04515 | 0.3234 | 0.0453 | 0.32345 | 0.04495 | 0.32345 | 0.04485 | 0.3235 | 0.0449 | 0.32355 | 0.04505 | 0.3236 | 0.0453 | 0.3237 | 0.0454 | 0.3239 | 0.0451 | 0.3239 | 0.0449 | 0.324 | 0.0449 | 0.3242 | 0.0451 | 0.3243 | 0.0453 | 0.32415 | 0.04525 | 0.3239 | 0.0451 | 0.3242 | 0.0451 | 0.32415 | 0.04485 | 0.32395 | 0.04465 | 0.32425 | 0.04475 | 0.32435 | 0.04485 | 0.3243 | 0.0451 | 0.3247 | 0.0457 | 0.32455 | 0.04555 | 0.32435 | 0.04525 | 0.3244 | 0.0449 | 0.32465 | 0.04535 | 0.32465 | 0.04545 | 0.3244 | 0.045 | 0.3248 | 0.0448 | 0.32505 | 0.04475 | 0.32505 | 0.04495 | 0.32515 | 0.04535 | 0.32525 | 0.04555 | 0.32535 | 0.04545 | 0.32525 | 0.04485 | 0.32495 | 0.04465 | 0.32475 | 0.04485 | 0.32515 | 0.04515 | 0.3254 | 0.0449 | 0.32575 | 0.04465 | 0.3262 | 0.0448 | 0.32555 | 0.04495 | 0.32525 | 0.04515 | 0.32565 | 0.04515 | 0.32565 | 0.04515 | 0.3255 | 0.0452 | 0.3253 | 0.0454 | 0.3255 | 0.0456 | 0.3255 | 0.0456 | 0.32545 | 0.04525 | 0.32555 | 0.04515 | 0.32555 | 0.04515 | 0.32555 | 0.04515 | 0.3254 | 0.0451 | 0.3257 | 0.0452 | 0.326 | 0.0453 | 0.3259 | 0.0455 | 0.32645 | 0.04535 | 0.32675 | 0.04505 | 0.3263 | 0.0449 | 0.32615 | 0.04525 | 0.32615 | 0.04535 | 0.32625 | 0.04525 | 0.32605 | 0.04515 | 0.3263 | 0.0453 | 0.32685 | 0.04535 | 0.3266 | 0.0452 | 0.32635 | 0.04515 | 0.3262 | 0.0451 | 0.32635 | 0.04495 | 0.32605 | 0.04505 | 0.32585 | 0.04525 | 0.32645 | 0.04545 | 0.32655 | 0.04535 | 0.32665 | 0.04525 | 0.32675 | 0.04535 | 0.32655 | 0.04475 | 0.3267 | 0.0446 | 0.32715 | 0.04495 | 0.3269 | 0.045 | 0.32675 | 0.04515 | 0.32665 | 0.04535 | 0.3269 | 0.0453 | 0.3269 | 0.0452 | 0.3268 | 0.0451 | 0.32705 | 0.04545 | 0.32705 | 0.04535 | 0.3269 | 0.0452 | 0.32665 | 0.04535 | 0.3269 | 0.0454 | 0.3271 | 0.0454 | 0.32705 | 0.04535 | 0.3272 | 0.0453 | 0.3273 | 0.0453 | 0.3273 | 0.0453 | 0.3272 | 0.0453 | 0.32735 | 0.04525 | 0.32755 | 0.04525 | 0.3272 | 0.0452 | 0.3272 | 0.0452 | 0.32735 | 0.04505 | 0.32735 | 0.04515 | 0.32735 | 0.04525 | 0.3273 | 0.0454 | 0.3276 | 0.0452 | 0.3278 | 0.0452 | 0.32785 | 0.04535 | 0.32765 | 0.04555 | 0.32765 | 0.04525 | 0.32775 | 0.04515 | 0.32785 | 0.04525 | 0.32765 | 0.04535 | 0.32765 | 0.04515 | 0.3279 | 0.0447 | 0.3282 | 0.0452 | 0.3281 | 0.0453 | 0.32785 | 0.04515 | 0.32795 | 0.04535 | 0.32805 | 0.04535 | 0.32825 | 0.04525 | 0.3282 | 0.0452 | 0.32805 | 0.04515 | 0.328 | 0.0451 | 0.3282 | 0.045 | 0.32835 | 0.04495 | 0.32835 | 0.04505 | 0.328 | 0.0453 | 0.32815 | 0.04575 | 0.32835 | 0.04585 | 0.3286 | 0.0456 | 0.32855 | 0.04545 | 0.3283 | 0.0453 | 0.3281 | 0.0452 | 0.32815 | 0.04565 | 0.3282 | 0.0456 | 0.3285 | 0.0453 | 0.329 | 0.045 | 0.32865 | 0.04505 | 0.3284 | 0.0453 | 0.32905 | 0.04545 | 0.3284 | 0.0451 | 0.32825 | 0.04505 | 0.32895 | 0.04515 | 0.32895 | 0.04525 | 0.3288 | 0.0452 | 0.3285 | 0.0452 | 0.3289 | 0.0453 | 0.32905 | 0.04545 | 0.3289 | 0.0456 | 0.329 | 0.0454 | 0.3291 | 0.0453 | 0.32905 | 0.04525 | 0.32885 | 0.04485 | 0.32915 | 0.04515 | 0.3293 | 0.0453 | 0.3289 | 0.045 | 0.32895 | 0.04525 | 0.329 | 0.0454 | 0.329 | 0.0454 | 0.329 | 0.0451 | 0.32905 | 0.04495 | 0.3291 | 0.0452 | 0.3291 | 0.045 | 0.32925 | 0.04515 | 0.32925 | 0.04555 | 0.32895 | 0.04545 | 0.32915 | 0.04555 | 0.3295 | 0.0455 | 0.3295 | 0.0453 | 0.32925 | 0.04525 | 0.3743 | 0 | 0.3743 | 0
592 | 0.32255 | 0.04505 | 0.3227 | 0.0451 | 0.32325 | 0.04515 | 0.324 | 0.0451 | 0.3236 | 0.0448 | 0.3237 | 0.0448 | 0.32395 | 0.04495 | 0.3234 | 0.0448 | 0.32345 | 0.04505 | 0.3238 | 0.0453 | 0.3241 | 0.0452 | 0.32395 | 0.04505 | 0.324 | 0.045 | 0.3247 | 0.045 | 0.3247 | 0.0454 | 0.32435 | 0.04545 | 0.3239 | 0.0449 | 0.3247 | 0.0449 | 0.3249 | 0.045 | 0.32445 | 0.04545 | 0.32475 | 0.04535 | 0.3249 | 0.0452 | 0.3249 | 0.045 | 0.32455 | 0.04495 | 0.32445 | 0.04515 | 0.32455 | 0.04535 | 0.3249 | 0.045 | 0.3255 | 0.045 | 0.3258 | 0.0451 | 0.3256 | 0.0452 | 0.3256 | 0.0454 | 0.32555 | 0.04545 | 0.3253 | 0.0453 | 0.32535 | 0.04505 | 0.32525 | 0.04495 | 0.32505 | 0.04495 | 0.3255 | 0.0448 | 0.3255 | 0.0447 | 0.32535 | 0.04475 | 0.32565 | 0.04505 | 0.3256 | 0.0449 | 0.3256 | 0.0449 | 0.32585 | 0.04575 | 0.32555 | 0.04545 | 0.32535 | 0.04495 | 0.3255 | 0.0449 | 0.32585 | 0.04525 | 0.32595 | 0.04525 | 0.3257 | 0.0449 | 0.32595 | 0.04485 | 0.32605 | 0.04495 | 0.326 | 0.0451 | 0.32585 | 0.04475 | 0.3261 | 0.045 | 0.32645 | 0.04545 | 0.32655 | 0.04525 | 0.3264 | 0.0451 | 0.32625 | 0.04505 | 0.3264 | 0.0451 | 0.3264 | 0.0452 | 0.3264 | 0.0452 | 0.32655 | 0.04495 | 0.32645 | 0.04505 | 0.3264 | 0.0452 | 0.3264 | 0.0452 | 0.32645 | 0.04525 | 0.32655 | 0.04515 | 0.32665 | 0.04495 | 0.32685 | 0.04525 | 0.3268 | 0.0452 | 0.32665 | 0.04495 | 0.3267 | 0.0449 | 0.32695 | 0.04495 | 0.32725 | 0.04495 | 0.32715 | 0.04505 | 0.32705 | 0.04505 | 0.3269 | 0.045 | 0.3269 | 0.045 | 0.3269 | 0.0447 | 0.3272 | 0.0447 | 0.32765 | 0.04525 | 0.3275 | 0.0455 | 0.3274 | 0.0454 | 0.3275 | 0.0448 | 0.3275 | 0.045 | 0.32755 | 0.04535 | 0.32745 | 0.04575 | 0.3275 | 0.0454 | 0.3277 | 0.0455 | 0.3277 | 0.0456 | 0.3273 | 0.0449 | 0.3275 | 0.0449 | 0.32775 | 0.04515 | 0.3276 | 0.0455 | 0.32785 | 0.04505 | 0.3281 | 0.0448 | 0.3279 | 0.0454 | 0.3276 | 0.0455 | 0.3274 | 0.0453 | 0.32745 | 0.04485 | 0.3276 | 0.0449 | 0.32775 | 0.04475 | 0.328 | 0.0444 | 0.3278 | 0.0446 | 0.32775 | 0.04465 | 0.32785 | 0.04465 | 0.32795 | 0.04485 | 0.3281 | 0.0453 | 0.328 | 0.0457 | 0.3275 | 0.0454 | 0.3277 | 0.0453 | 0.3279 | 0.0453 | 0.3278 | 0.0454 | 0.32795 | 0.04545 | 0.328 | 0.0453 | 0.3278 | 0.0449 | 0.3281 | 0.0451 | 0.3283 | 0.0451 | 0.3285 | 0.045 | 0.32835 | 0.04515 | 0.3284 | 0.0451 | 0.32865 | 0.04495 | 0.32855 | 0.04545 | 0.32845 | 0.04535 | 0.32835 | 0.04495 | 0.32805 | 0.04445 | 0.32835 | 0.04475 | 0.32855 | 0.04505 | 0.3284 | 0.0451 | 0.32895 | 0.04545 | 0.3292 | 0.0454 | 0.3291 | 0.045 | 0.3288 | 0.0452 | 0.32885 | 0.04545 | 0.3293 | 0.0455 | 0.32855 | 0.04575 | 0.3284 | 0.0457 | 0.3287 | 0.0453 | 0.32875 | 0.04505 | 0.32875 | 0.04515 | 0.32885 | 0.04525 | 0.32915 | 0.04485 | 0.3293 | 0.0453 | 0.32935 | 0.04565 | 0.32975 | 0.04525 | 0.32935 | 0.04505 | 0.3291 | 0.0448 | 0.32915 | 0.04435 | 0.3295 | 0.0448 | 0.3294 | 0.0448 | 0.3291 | 0.0443 | 0.329 | 0.0453 | 0.3289 | 0.0456 | 0.329 | 0.0454 | 0.3291 | 0.0453 | 0.3293 | 0.0453 | 0.3295 | 0.0454 | 0.3292 | 0.0454 | 0.32925 | 0.04555 | 0.32935 | 0.04555 | 0.3295 | 0.0452 | 0.3296 | 0.0452 | 0.3296 | 0.0453 | 0.3297 | 0.0453 | 0.32955 | 0.04525 | 0.32955 | 0.04535 | 0.32965 | 0.04555 | 0.3299 | 0.0456 | 0.32975 | 0.04555 | 0.32955 | 0.04545 | 0.3297 | 0.045 | 0.32965 | 0.04515 | 0.32945 | 0.04545 | 0.32965 | 0.04545 | 0.32975 | 0.04555 | 0.3753 | 0 | 0.3749 | 0
593 | 0.32335 | 0.04515 | 0.3239 | 0.0453 | 0.3242 | 0.0454 | 0.32425 | 0.04555 | 0.32415 | 0.04525 | 0.3243 | 0.0451 | 0.32445 | 0.04495 | 0.3238 | 0.0451 | 0.3243 | 0.045 | 0.32505 | 0.04475 | 0.32485 | 0.04535 | 0.3247 | 0.0452 | 0.3247 | 0.0451 | 0.32465 | 0.04525 | 0.32465 | 0.04515 | 0.3247 | 0.0449 | 0.32485 | 0.04465 | 0.32495 | 0.04535 | 0.3253 | 0.0454 | 0.326 | 0.0447 | 0.3258 | 0.0451 | 0.32575 | 0.04515 | 0.3257 | 0.0451 | 0.32585 | 0.04545 | 0.32575 | 0.04565 | 0.32565 | 0.04575 | 0.32575 | 0.04525 | 0.32605 | 0.04545 | 0.32615 | 0.04555 | 0.32595 | 0.04525 | 0.3257 | 0.0447 | 0.32585 | 0.04465 | 0.3264 | 0.0454 | 0.3262 | 0.0453 | 0.3262 | 0.0454 | 0.32645 | 0.04565 | 0.32665 | 0.04555 | 0.3268 | 0.0454 | 0.32675 | 0.04525 | 0.3265 | 0.0454 | 0.3267 | 0.0455 | 0.32695 | 0.04535 | 0.32655 | 0.04495 | 0.3266 | 0.0452 | 0.32665 | 0.04535 | 0.32655 | 0.04515 | 0.3265 | 0.045 | 0.3264 | 0.045 | 0.3262 | 0.0453 | 0.3267 | 0.0452 | 0.3271 | 0.0453 | 0.3272 | 0.0456 | 0.32705 | 0.04525 | 0.32695 | 0.04515 | 0.32685 | 0.04515 | 0.327 | 0.045 | 0.3269 | 0.045 | 0.32675 | 0.04505 | 0.3269 | 0.0448 | 0.32685 | 0.04495 | 0.3269 | 0.0452 | 0.32755 | 0.04515 | 0.32765 | 0.04505 | 0.32755 | 0.04505 | 0.3274 | 0.0452 | 0.32755 | 0.04535 | 0.32775 | 0.04535 | 0.32785 | 0.04515 | 0.3276 | 0.0453 | 0.32745 | 0.04525 | 0.3274 | 0.045 | 0.3272 | 0.0455 | 0.3275 | 0.0455 | 0.3279 | 0.0452 | 0.32755 | 0.04515 | 0.3278 | 0.0452 | 0.3281 | 0.0452 | 0.3281 | 0.0449 | 0.32775 | 0.04485 | 0.3276 | 0.0448 | 0.32785 | 0.04475 | 0.328 | 0.0447 | 0.32805 | 0.04495 | 0.328 | 0.0455 | 0.3282 | 0.0456 | 0.32815 | 0.04535 | 0.32795 | 0.04495 | 0.328 | 0.0448 | 0.32815 | 0.04495 | 0.3283 | 0.0452 | 0.3284 | 0.0451 | 0.3284 | 0.0451 | 0.3284 | 0.0451 | 0.3284 | 0.0452 | 0.3286 | 0.0453 | 0.3287 | 0.0453 | 0.32835 | 0.04525 | 0.32865 | 0.04495 | 0.3288 | 0.0449 | 0.3285 | 0.0453 | 0.3287 | 0.0454 | 0.3285 | 0.0452 | 0.32815 | 0.04495 | 0.3287 | 0.0454 | 0.3287 | 0.0453 | 0.3286 | 0.045 | 0.32885 | 0.04525 | 0.3288 | 0.0453 | 0.32865 | 0.04535 | 0.3287 | 0.0452 | 0.32895 | 0.04545 | 0.32895 | 0.04565 | 0.32885 | 0.04555 | 0.32895 | 0.04555 | 0.32905 | 0.04535 | 0.3292 | 0.0451 | 0.32925 | 0.04505 | 0.32935 | 0.04515 | 0.3293 | 0.0453 | 0.32875 | 0.04495 | 0.3287 | 0.0451 | 0.3289 | 0.0455 | 0.32935 | 0.04515 | 0.32915 | 0.04505 | 0.32875 | 0.04515 | 0.3288 | 0.0451 | 0.32895 | 0.04525 | 0.3292 | 0.0453 | 0.32965 | 0.04515 | 0.32935 | 0.04505 | 0.3291 | 0.0451 | 0.3292 | 0.0452 | 0.32915 | 0.04545 | 0.32925 | 0.04545 | 0.3296 | 0.0451 | 0.32985 | 0.04495 | 0.3299 | 0.0451 | 0.32965 | 0.04545 | 0.32965 | 0.04555 | 0.32955 | 0.04535 | 0.3297 | 0.0452 | 0.3302 | 0.0456 | 0.33 | 0.0455 | 0.3298 | 0.0454 | 0.3298 | 0.0456 | 0.3301 | 0.0456 | 0.33035 | 0.04565 | 0.3303 | 0.046 | 0.3301 | 0.0455 | 0.3301 | 0.0453 | 0.3303 | 0.0455 | 0.33045 | 0.04555 | 0.33055 | 0.04545 | 0.3305 | 0.0454 | 0.3298 | 0.0452 | 0.33005 | 0.04555 | 0.3304 | 0.0457 | 0.33015 | 0.04475 | 0.3303 | 0.045 | 0.33025 | 0.04535 | 0.32985 | 0.04515 | 0.3299 | 0.0456 | 0.32985 | 0.04585 | 0.3297 | 0.0457 | 0.3302 | 0.0452 | 0.3307 | 0.0452 | 0.331 | 0.0456 | 0.33055 | 0.04575 | 0.33055 | 0.04575 | 0.33085 | 0.04545 | 0.3308 | 0.0448 | 0.33075 | 0.04475 | 0.3306 | 0.0451 | 0.3308 | 0.0452 | 0.33045 | 0.04515 | 0.3753 | 0 | 0.3757 | 0
594 | 0.325 | 0.0453 | 0.32555 | 0.04555 | 0.32585 | 0.04555 | 0.32595 | 0.04515 | 0.3256 | 0.0448 | 0.3259 | 0.0448 | 0.3265 | 0.0449 | 0.3264 | 0.045 | 0.3265 | 0.0453 | 0.32665 | 0.04545 | 0.32655 | 0.04475 | 0.32645 | 0.04515 | 0.32635 | 0.04555 | 0.3265 | 0.0452 | 0.3267 | 0.0454 | 0.32675 | 0.04555 | 0.3266 | 0.0454 | 0.3269 | 0.0456 | 0.32705 | 0.04575 | 0.32695 | 0.04585 | 0.3273 | 0.0456 | 0.3272 | 0.0452 | 0.32695 | 0.04485 | 0.32695 | 0.04505 | 0.327 | 0.0452 | 0.3271 | 0.0453 | 0.327 | 0.0453 | 0.32755 | 0.04545 | 0.328 | 0.0456 | 0.3277 | 0.046 | 0.32725 | 0.04575 | 0.3272 | 0.0454 | 0.3278 | 0.0451 | 0.32785 | 0.04515 | 0.32785 | 0.04525 | 0.32795 | 0.04535 | 0.32815 | 0.04515 | 0.3282 | 0.0451 | 0.32815 | 0.04525 | 0.328 | 0.0454 | 0.328 | 0.0454 | 0.32825 | 0.04535 | 0.3285 | 0.0457 | 0.32835 | 0.04595 | 0.32815 | 0.04585 | 0.32825 | 0.04515 | 0.32825 | 0.04535 | 0.3283 | 0.0456 | 0.3288 | 0.0455 | 0.3283 | 0.0457 | 0.3282 | 0.0458 | 0.3286 | 0.0456 | 0.32875 | 0.04545 | 0.32895 | 0.04555 | 0.32905 | 0.04575 | 0.32855 | 0.04535 | 0.32845 | 0.04535 | 0.3286 | 0.0454 | 0.329 | 0.045 | 0.3291 | 0.0451 | 0.32905 | 0.04535 | 0.3292 | 0.0454 | 0.3289 | 0.0454 | 0.3289 | 0.0455 | 0.32965 | 0.04555 | 0.3292 | 0.0452 | 0.3291 | 0.045 | 0.32945 | 0.04505 | 0.3293 | 0.0454 | 0.3292 | 0.0454 | 0.32925 | 0.04535 | 0.32985 | 0.04545 | 0.3296 | 0.0452 | 0.3291 | 0.0451 | 0.32925 | 0.04535 | 0.32975 | 0.04565 | 0.32995 | 0.04565 | 0.3291 | 0.0453 | 0.3292 | 0.0453 | 0.3293 | 0.0453 | 0.3293 | 0.0453 | 0.3296 | 0.0451 | 0.32975 | 0.04485 | 0.32975 | 0.04465 | 0.3296 | 0.045 | 0.32945 | 0.04525 | 0.3293 | 0.0454 | 0.32965 | 0.04535 | 0.3299 | 0.0453 | 0.3302 | 0.0453 | 0.33055 | 0.04525 | 0.33025 | 0.04515 | 0.33 | 0.0451 | 0.33035 | 0.04505 | 0.33015 | 0.04515 | 0.33005 | 0.04535 | 0.3304 | 0.0452 | 0.33035 | 0.04515 | 0.33035 | 0.04525 | 0.3304 | 0.0453 | 0.33055 | 0.04545 | 0.3306 | 0.0454 | 0.33065 | 0.04515 | 0.3303 | 0.0455 | 0.3302 | 0.0455 | 0.33035 | 0.04545 | 0.33085 | 0.04575 | 0.33065 | 0.04545 | 0.3304 | 0.0451 | 0.33035 | 0.04535 | 0.3306 | 0.0455 | 0.33085 | 0.04555 | 0.33095 | 0.04565 | 0.3309 | 0.0455 | 0.3308 | 0.0456 | 0.33075 | 0.04585 | 0.33085 | 0.04565 | 0.3308 | 0.0454 | 0.3306 | 0.0452 | 0.33095 | 0.04525 | 0.33095 | 0.04535 | 0.33085 | 0.04545 | 0.3307 | 0.0455 | 0.33095 | 0.04545 | 0.3312 | 0.0453 | 0.3307 | 0.0451 | 0.33085 | 0.04525 | 0.3311 | 0.0453 | 0.3314 | 0.0452 | 0.3312 | 0.0453 | 0.3312 | 0.0455 | 0.3316 | 0.0459 | 0.33115 | 0.04585 | 0.3308 | 0.0458 | 0.33075 | 0.04565 | 0.3313 | 0.0455 | 0.33155 | 0.04525 | 0.33145 | 0.04505 | 0.3312 | 0.0455 | 0.3315 | 0.0456 | 0.33185 | 0.04535 | 0.3314 | 0.0451 | 0.33165 | 0.04515 | 0.3319 | 0.0452 | 0.3317 | 0.0452 | 0.3319 | 0.0457 | 0.3319 | 0.0459 | 0.33165 | 0.04565 | 0.3313 | 0.0454 | 0.33145 | 0.04525 | 0.332 | 0.0451 | 0.3322 | 0.0452 | 0.33195 | 0.04555 | 0.3314 | 0.0459 | 0.33155 | 0.04545 | 0.33185 | 0.04545 | 0.33215 | 0.04565 | 0.33215 | 0.04555 | 0.3319 | 0.0457 | 0.3317 | 0.0457 | 0.33175 | 0.04555 | 0.3321 | 0.0455 | 0.33225 | 0.04555 | 0.3322 | 0.0456 | 0.33205 | 0.04525 | 0.332 | 0.0452 | 0.3319 | 0.0455 | 0.33185 | 0.04525 | 0.33205 | 0.04545 | 0.33235 | 0.04575 | 0.3322 | 0.0453 | 0.33235 | 0.04535 | 0.33255 | 0.04545 | 0.33245 | 0.04535 | 0.3325 | 0.0457 | 0.3782 | 0 | 0.3776 | 0
595 | 0.32685 | 0.04545 | 0.3276 | 0.0457 | 0.32795 | 0.04545 | 0.328 | 0.0448 | 0.3282 | 0.045 | 0.32815 | 0.04515 | 0.328 | 0.0453 | 0.3282 | 0.0452 | 0.32835 | 0.04525 | 0.32845 | 0.04535 | 0.3287 | 0.0453 | 0.3287 | 0.0454 | 0.3287 | 0.0455 | 0.32865 | 0.04575 | 0.32875 | 0.04525 | 0.3287 | 0.0452 | 0.3284 | 0.0459 | 0.32875 | 0.04575 | 0.3289 | 0.0455 | 0.32875 | 0.04545 | 0.32925 | 0.04535 | 0.32915 | 0.04505 | 0.32885 | 0.04485 | 0.32885 | 0.04535 | 0.3289 | 0.0455 | 0.3289 | 0.0455 | 0.32885 | 0.04555 | 0.32905 | 0.04545 | 0.3293 | 0.0454 | 0.32945 | 0.04565 | 0.32945 | 0.04555 | 0.3295 | 0.0454 | 0.3295 | 0.0453 | 0.3294 | 0.0451 | 0.32925 | 0.04485 | 0.32915 | 0.04475 | 0.3298 | 0.0453 | 0.32995 | 0.04535 | 0.32985 | 0.04515 | 0.33035 | 0.04535 | 0.32995 | 0.04555 | 0.32935 | 0.04575 | 0.32975 | 0.04545 | 0.33 | 0.0457 | 0.33015 | 0.04595 | 0.3306 | 0.0456 | 0.3304 | 0.0455 | 0.33015 | 0.04545 | 0.3301 | 0.0455 | 0.33045 | 0.04545 | 0.33045 | 0.04545 | 0.33005 | 0.04565 | 0.33 | 0.0451 | 0.33015 | 0.04495 | 0.33025 | 0.04525 | 0.33035 | 0.04575 | 0.3302 | 0.0455 | 0.3302 | 0.0451 | 0.3306 | 0.0454 | 0.33085 | 0.04565 | 0.33095 | 0.04565 | 0.3307 | 0.0451 | 0.33055 | 0.04515 | 0.33055 | 0.04545 | 0.3307 | 0.0457 | 0.331 | 0.0457 | 0.33135 | 0.04565 | 0.33155 | 0.04565 | 0.33125 | 0.04575 | 0.33115 | 0.04575 | 0.33115 | 0.04565 | 0.33095 | 0.04555 | 0.33105 | 0.04555 | 0.3313 | 0.0455 | 0.33165 | 0.04545 | 0.3314 | 0.0453 | 0.33115 | 0.04525 | 0.3314 | 0.0456 | 0.33135 | 0.04525 | 0.3314 | 0.0449 | 0.3315 | 0.0449 | 0.33125 | 0.04545 | 0.33115 | 0.04575 | 0.33145 | 0.04575 | 0.3314 | 0.0456 | 0.3318 | 0.0456 | 0.3324 | 0.0456 | 0.33165 | 0.04585 | 0.33135 | 0.04605 | 0.33125 | 0.04605 | 0.33155 | 0.04555 | 0.33165 | 0.04545 | 0.33175 | 0.04565 | 0.33195 | 0.04595 | 0.3319 | 0.0457 | 0.3318 | 0.0455 | 0.33165 | 0.04555 | 0.3316 | 0.0452 | 0.33175 | 0.04525 | 0.33205 | 0.04575 | 0.3319 | 0.0457 | 0.33195 | 0.04565 | 0.3322 | 0.0455 | 0.3324 | 0.0456 | 0.33225 | 0.04545 | 0.33195 | 0.04535 | 0.3322 | 0.0456 | 0.3324 | 0.0451 | 0.33265 | 0.04465 | 0.3326 | 0.0451 | 0.33245 | 0.04525 | 0.33235 | 0.04535 | 0.3324 | 0.0456 | 0.3325 | 0.0456 | 0.3325 | 0.0455 | 0.33225 | 0.04535 | 0.33245 | 0.04515 | 0.33275 | 0.04555 | 0.33295 | 0.04625 | 0.33255 | 0.04575 | 0.3327 | 0.0455 | 0.33305 | 0.04525 | 0.3331 | 0.0453 | 0.33295 | 0.04525 | 0.33285 | 0.04525 | 0.33305 | 0.04525 | 0.33295 | 0.04515 | 0.33285 | 0.04525 | 0.33265 | 0.04565 | 0.3331 | 0.0461 | 0.33315 | 0.04615 | 0.33275 | 0.04565 | 0.33305 | 0.04565 | 0.33285 | 0.04535 | 0.3324 | 0.045 | 0.33315 | 0.04525 | 0.33335 | 0.04545 | 0.3334 | 0.0457 | 0.33375 | 0.04565 | 0.33355 | 0.04535 | 0.3333 | 0.0451 | 0.3333 | 0.0453 | 0.3334 | 0.0456 | 0.3334 | 0.0458 | 0.33315 | 0.04605 | 0.33315 | 0.04575 | 0.33345 | 0.04565 | 0.3341 | 0.0459 | 0.33395 | 0.04575 | 0.3336 | 0.0454 | 0.3333 | 0.045 | 0.33325 | 0.04565 | 0.3333 | 0.046 | 0.3335 | 0.0461 | 0.3341 | 0.0459 | 0.33415 | 0.04565 | 0.33385 | 0.04545 | 0.3335 | 0.0454 | 0.33355 | 0.04545 | 0.33375 | 0.04555 | 0.3341 | 0.0454 | 0.33405 | 0.04515 | 0.33395 | 0.04515 | 0.33385 | 0.04555 | 0.3339 | 0.0451 | 0.33385 | 0.04475 | 0.3338 | 0.0447 | 0.3343 | 0.0455 | 0.33455 | 0.04575 | 0.3346 | 0.0457 | 0.3343 | 0.0458 | 0.334 | 0.0456 | 0.3337 | 0.0454 | 0.33365 | 0.04535 | 0.3337 | 0.0453 | 0.3791 | 0 | 0.3793 | 0
596 | 0.32895 | 0.04535 | 0.32955 | 0.04545 | 0.3298 | 0.0455 | 0.32965 | 0.04575 | 0.3298 | 0.0457 | 0.33 | 0.0456 | 0.33005 | 0.04555 | 0.32985 | 0.04545 | 0.33005 | 0.04555 | 0.33035 | 0.04565 | 0.33045 | 0.04575 | 0.3305 | 0.0457 | 0.33065 | 0.04555 | 0.3306 | 0.0453 | 0.33045 | 0.04515 | 0.3306 | 0.0452 | 0.33105 | 0.04545 | 0.33065 | 0.04545 | 0.33055 | 0.04565 | 0.33085 | 0.04595 | 0.331 | 0.0458 | 0.3309 | 0.0454 | 0.3308 | 0.0451 | 0.3309 | 0.0453 | 0.33115 | 0.04545 | 0.33145 | 0.04545 | 0.33135 | 0.04535 | 0.33135 | 0.04555 | 0.3314 | 0.0457 | 0.3313 | 0.0457 | 0.3314 | 0.0452 | 0.33155 | 0.04515 | 0.3316 | 0.0459 | 0.33165 | 0.04535 | 0.3318 | 0.0453 | 0.33185 | 0.04565 | 0.33165 | 0.04545 | 0.33165 | 0.04545 | 0.3317 | 0.0455 | 0.33195 | 0.04575 | 0.33175 | 0.04565 | 0.3317 | 0.0455 | 0.33245 | 0.04555 | 0.33235 | 0.04535 | 0.3321 | 0.0452 | 0.3319 | 0.0451 | 0.33215 | 0.04535 | 0.33245 | 0.04555 | 0.3326 | 0.0458 | 0.33225 | 0.04565 | 0.3321 | 0.0456 | 0.3323 | 0.0456 | 0.3326 | 0.0458 | 0.3325 | 0.0457 | 0.3322 | 0.0454 | 0.33195 | 0.04535 | 0.33215 | 0.04565 | 0.33235 | 0.04595 | 0.33225 | 0.04555 | 0.3323 | 0.0455 | 0.3325 | 0.0455 | 0.3329 | 0.0453 | 0.333 | 0.0453 | 0.3329 | 0.0454 | 0.33285 | 0.04555 | 0.33275 | 0.04565 | 0.3329 | 0.0457 | 0.3332 | 0.0457 | 0.33335 | 0.04585 | 0.3331 | 0.0458 | 0.33285 | 0.04565 | 0.3335 | 0.0456 | 0.33355 | 0.04555 | 0.33325 | 0.04565 | 0.3335 | 0.0457 | 0.33375 | 0.04555 | 0.33385 | 0.04555 | 0.33365 | 0.04615 | 0.3337 | 0.046 | 0.3337 | 0.0456 | 0.33335 | 0.04515 | 0.3335 | 0.0455 | 0.33355 | 0.04575 | 0.3336 | 0.0459 | 0.33335 | 0.04565 | 0.33345 | 0.04585 | 0.33375 | 0.04625 | 0.3335 | 0.0458 | 0.3338 | 0.0457 | 0.3342 | 0.0457 | 0.3337 | 0.0457 | 0.33375 | 0.04575 | 0.33395 | 0.04575 | 0.33375 | 0.04565 | 0.33365 | 0.04555 | 0.33375 | 0.04545 | 0.3341 | 0.0454 | 0.33425 | 0.04565 | 0.3343 | 0.0457 | 0.33445 | 0.04545 | 0.33445 | 0.04555 | 0.3341 | 0.0456 | 0.33345 | 0.04575 | 0.33425 | 0.04555 | 0.33435 | 0.04555 | 0.334 | 0.0456 | 0.33395 | 0.04515 | 0.33435 | 0.04535 | 0.33465 | 0.04555 | 0.3345 | 0.0454 | 0.3344 | 0.0456 | 0.3343 | 0.0457 | 0.33435 | 0.04535 | 0.3346 | 0.0456 | 0.3347 | 0.0458 | 0.3345 | 0.0461 | 0.33475 | 0.04575 | 0.33485 | 0.04565 | 0.33485 | 0.04575 | 0.33495 | 0.04575 | 0.3349 | 0.0458 | 0.33465 | 0.04585 | 0.33445 | 0.04565 | 0.33485 | 0.04555 | 0.33535 | 0.04545 | 0.33515 | 0.04555 | 0.33545 | 0.04585 | 0.33565 | 0.04595 | 0.33555 | 0.04555 | 0.3351 | 0.0453 | 0.33495 | 0.04545 | 0.33515 | 0.04585 | 0.335 | 0.0459 | 0.335 | 0.0458 | 0.3352 | 0.0456 | 0.33525 | 0.04555 | 0.33505 | 0.04555 | 0.3348 | 0.0457 | 0.33535 | 0.04575 | 0.33545 | 0.04575 | 0.3353 | 0.0457 | 0.33485 | 0.04575 | 0.33495 | 0.04575 | 0.33525 | 0.04575 | 0.33525 | 0.04605 | 0.33545 | 0.04585 | 0.33565 | 0.04565 | 0.33575 | 0.04555 | 0.33605 | 0.04565 | 0.3361 | 0.0456 | 0.3359 | 0.0456 | 0.33575 | 0.04585 | 0.3357 | 0.0458 | 0.33575 | 0.04555 | 0.33565 | 0.04575 | 0.33555 | 0.04565 | 0.33565 | 0.04555 | 0.3361 | 0.0456 | 0.33585 | 0.04565 | 0.3356 | 0.0457 | 0.3358 | 0.0455 | 0.33575 | 0.04555 | 0.33585 | 0.04575 | 0.33625 | 0.04605 | 0.33575 | 0.04585 | 0.3356 | 0.0457 | 0.33575 | 0.04555 | 0.3359 | 0.0459 | 0.33605 | 0.04605 | 0.3362 | 0.0459 | 0.3362 | 0.0457 | 0.3364 | 0.0456 | 0.3367 | 0.0455 | 0.33645 | 0.04535 | 0.33655 | 0.04585 | 0.3826 | 0 | 0.3818 | 0
597 | 0.3314 | 0.0457 | 0.33185 | 0.04595 | 0.3322 | 0.046 | 0.3326 | 0.0459 | 0.33255 | 0.04575 | 0.3328 | 0.0459 | 0.333 | 0.0461 | 0.33305 | 0.04605 | 0.33305 | 0.04595 | 0.33295 | 0.04585 | 0.33285 | 0.04585 | 0.3329 | 0.0458 | 0.33295 | 0.04585 | 0.3329 | 0.0463 | 0.3333 | 0.0461 | 0.33345 | 0.04575 | 0.3329 | 0.0455 | 0.3335 | 0.0456 | 0.3336 | 0.0457 | 0.33325 | 0.04585 | 0.3332 | 0.046 | 0.3335 | 0.0461 | 0.334 | 0.0461 | 0.33405 | 0.04575 | 0.3339 | 0.0459 | 0.3337 | 0.0461 | 0.33355 | 0.04575 | 0.3338 | 0.0456 | 0.3341 | 0.0456 | 0.334 | 0.0458 | 0.3342 | 0.0461 | 0.3344 | 0.0463 | 0.33445 | 0.04655 | 0.3342 | 0.0459 | 0.3341 | 0.0456 | 0.3341 | 0.0457 | 0.33425 | 0.04535 | 0.3345 | 0.0455 | 0.33465 | 0.04585 | 0.3343 | 0.0456 | 0.3342 | 0.0457 | 0.33425 | 0.04585 | 0.3344 | 0.0457 | 0.33445 | 0.04565 | 0.3345 | 0.0456 | 0.3347 | 0.0456 | 0.33525 | 0.04555 | 0.3356 | 0.0456 | 0.3355 | 0.0458 | 0.3352 | 0.0456 | 0.3352 | 0.0457 | 0.33545 | 0.04605 | 0.3355 | 0.0465 | 0.3353 | 0.046 | 0.33505 | 0.04505 | 0.33475 | 0.04585 | 0.33495 | 0.04585 | 0.3355 | 0.0455 | 0.33565 | 0.04565 | 0.3353 | 0.0456 | 0.33515 | 0.04565 | 0.33595 | 0.04575 | 0.33565 | 0.04565 | 0.33545 | 0.04575 | 0.33555 | 0.04605 | 0.33555 | 0.04625 | 0.3354 | 0.0463 | 0.33525 | 0.04615 | 0.33545 | 0.04645 | 0.33545 | 0.04625 | 0.3355 | 0.0457 | 0.33585 | 0.04615 | 0.33575 | 0.04595 | 0.33565 | 0.04565 | 0.3362 | 0.0458 | 0.3363 | 0.046 | 0.33625 | 0.04605 | 0.336 | 0.0457 | 0.33595 | 0.04585 | 0.33595 | 0.04595 | 0.336 | 0.0458 | 0.33655 | 0.04575 | 0.3367 | 0.0457 | 0.3364 | 0.0457 | 0.33645 | 0.04585 | 0.3364 | 0.0457 | 0.3364 | 0.0456 | 0.3367 | 0.0463 | 0.3366 | 0.0462 | 0.33655 | 0.04585 | 0.3372 | 0.046 | 0.33675 | 0.04565 | 0.3364 | 0.0456 | 0.3373 | 0.0463 | 0.3372 | 0.0462 | 0.33695 | 0.04595 | 0.3366 | 0.046 | 0.33665 | 0.04585 | 0.3366 | 0.0456 | 0.3365 | 0.0453 | 0.33685 | 0.04545 | 0.337 | 0.0457 | 0.3369 | 0.046 | 0.3372 | 0.0461 | 0.3373 | 0.0461 | 0.3372 | 0.0461 | 0.33695 | 0.04605 | 0.33715 | 0.04605 | 0.3373 | 0.0461 | 0.3374 | 0.0462 | 0.33735 | 0.04595 | 0.3373 | 0.0459 | 0.33705 | 0.04625 | 0.33675 | 0.04605 | 0.3368 | 0.0461 | 0.33715 | 0.04635 | 0.33725 | 0.04615 | 0.33745 | 0.04625 | 0.33765 | 0.04645 | 0.3375 | 0.0461 | 0.3372 | 0.0458 | 0.33705 | 0.04575 | 0.3378 | 0.0459 | 0.338 | 0.0463 | 0.3378 | 0.0467 | 0.3379 | 0.0463 | 0.33815 | 0.04635 | 0.3381 | 0.0462 | 0.3375 | 0.0457 | 0.3375 | 0.0461 | 0.33765 | 0.04645 | 0.33805 | 0.04665 | 0.33785 | 0.04645 | 0.3377 | 0.0461 | 0.33765 | 0.04555 | 0.338 | 0.0453 | 0.33795 | 0.04545 | 0.33765 | 0.04575 | 0.33745 | 0.04535 | 0.33785 | 0.04545 | 0.3384 | 0.0457 | 0.33875 | 0.04585 | 0.3384 | 0.0458 | 0.33805 | 0.04595 | 0.3383 | 0.046 | 0.33815 | 0.04595 | 0.33815 | 0.04595 | 0.33825 | 0.04605 | 0.3385 | 0.0458 | 0.3386 | 0.0456 | 0.3385 | 0.0456 | 0.33835 | 0.04555 | 0.3384 | 0.0459 | 0.33845 | 0.04635 | 0.33855 | 0.04575 | 0.3386 | 0.0457 | 0.3386 | 0.0459 | 0.3386 | 0.0459 | 0.3388 | 0.0459 | 0.33895 | 0.04585 | 0.3391 | 0.0456 | 0.33855 | 0.04575 | 0.3383 | 0.046 | 0.33885 | 0.04615 | 0.33925 | 0.04605 | 0.33895 | 0.04575 | 0.33815 | 0.04545 | 0.3388 | 0.0461 | 0.3388 | 0.046 | 0.3385 | 0.0456 | 0.3388 | 0.0463 | 0.33915 | 0.04605 | 0.33945 | 0.04545 | 0.3391 | 0.0452 | 0.3389 | 0.0455 | 0.3846 | 0 | 0.3846 | 0
598 | 0.33465 | 0.04605 | 0.3351 | 0.0462 | 0.33555 | 0.04625 | 0.33595 | 0.04625 | 0.33605 | 0.04625 | 0.336 | 0.046 | 0.3359 | 0.0458 | 0.33585 | 0.04585 | 0.3361 | 0.0459 | 0.33645 | 0.04595 | 0.3363 | 0.0463 | 0.3363 | 0.0461 | 0.33635 | 0.04595 | 0.3365 | 0.0461 | 0.33645 | 0.04595 | 0.3363 | 0.0458 | 0.336 | 0.0459 | 0.3361 | 0.0462 | 0.33625 | 0.04625 | 0.3365 | 0.0462 | 0.3369 | 0.046 | 0.33705 | 0.04605 | 0.33695 | 0.04625 | 0.3367 | 0.0464 | 0.33675 | 0.04625 | 0.33695 | 0.04605 | 0.33685 | 0.04605 | 0.33715 | 0.04615 | 0.3373 | 0.0461 | 0.33705 | 0.04605 | 0.33715 | 0.04575 | 0.33745 | 0.04575 | 0.33775 | 0.04605 | 0.33735 | 0.04615 | 0.3372 | 0.0463 | 0.33715 | 0.04645 | 0.3375 | 0.0461 | 0.33755 | 0.04605 | 0.3374 | 0.0463 | 0.3379 | 0.0465 | 0.3379 | 0.0465 | 0.3375 | 0.0464 | 0.33725 | 0.04615 | 0.3376 | 0.0461 | 0.3381 | 0.0461 | 0.3383 | 0.0463 | 0.3378 | 0.046 | 0.3377 | 0.046 | 0.3382 | 0.0464 | 0.33845 | 0.04645 | 0.3384 | 0.0463 | 0.338 | 0.0462 | 0.33795 | 0.04605 | 0.338 | 0.046 | 0.3382 | 0.046 | 0.3381 | 0.046 | 0.33825 | 0.04605 | 0.3384 | 0.0461 | 0.33865 | 0.04605 | 0.33865 | 0.04615 | 0.3385 | 0.0462 | 0.3385 | 0.0459 | 0.3386 | 0.0459 | 0.3387 | 0.046 | 0.33865 | 0.04625 | 0.3385 | 0.0459 | 0.33865 | 0.04585 | 0.33905 | 0.04615 | 0.33855 | 0.04585 | 0.33855 | 0.04595 | 0.3389 | 0.0462 | 0.33875 | 0.04605 | 0.339 | 0.0462 | 0.33935 | 0.04635 | 0.33885 | 0.04635 | 0.33885 | 0.04595 | 0.3391 | 0.0457 | 0.3391 | 0.0462 | 0.33905 | 0.04625 | 0.33915 | 0.04615 | 0.3393 | 0.046 | 0.33925 | 0.04585 | 0.33925 | 0.04585 | 0.33925 | 0.04595 | 0.3393 | 0.0458 | 0.33925 | 0.04585 | 0.33915 | 0.04605 | 0.33935 | 0.04615 | 0.3396 | 0.0464 | 0.33975 | 0.04655 | 0.33955 | 0.04645 | 0.3398 | 0.0465 | 0.34 | 0.0465 | 0.34005 | 0.04625 | 0.34015 | 0.04615 | 0.3402 | 0.046 | 0.34 | 0.0459 | 0.33995 | 0.04625 | 0.33995 | 0.04635 | 0.3401 | 0.0461 | 0.34015 | 0.04605 | 0.3401 | 0.0461 | 0.3398 | 0.0462 | 0.34035 | 0.04595 | 0.34065 | 0.04595 | 0.34075 | 0.04615 | 0.34055 | 0.04615 | 0.3402 | 0.0461 | 0.34005 | 0.04605 | 0.34045 | 0.04605 | 0.34 | 0.0462 | 0.3398 | 0.0463 | 0.3405 | 0.0462 | 0.34025 | 0.04615 | 0.3401 | 0.0462 | 0.3403 | 0.0464 | 0.34065 | 0.04645 | 0.34095 | 0.04635 | 0.34115 | 0.04615 | 0.34055 | 0.04625 | 0.34035 | 0.04625 | 0.3404 | 0.0462 | 0.34045 | 0.04615 | 0.34035 | 0.04605 | 0.3404 | 0.046 | 0.34095 | 0.04635 | 0.34095 | 0.04645 | 0.34095 | 0.04645 | 0.34095 | 0.04645 | 0.341 | 0.0465 | 0.341 | 0.0465 | 0.34095 | 0.04655 | 0.34105 | 0.04615 | 0.341 | 0.046 | 0.34085 | 0.04625 | 0.3412 | 0.0462 | 0.3412 | 0.0461 | 0.34095 | 0.04615 | 0.34125 | 0.04675 | 0.3412 | 0.0463 | 0.34115 | 0.04565 | 0.3412 | 0.0459 | 0.34145 | 0.04615 | 0.3416 | 0.0463 | 0.3414 | 0.0462 | 0.3412 | 0.0462 | 0.34105 | 0.04605 | 0.341 | 0.0458 | 0.34125 | 0.04615 | 0.3413 | 0.0462 | 0.3412 | 0.046 | 0.341 | 0.0465 | 0.3412 | 0.0466 | 0.34175 | 0.04645 | 0.3421 | 0.0462 | 0.34215 | 0.04615 | 0.342 | 0.0463 | 0.34175 | 0.04625 | 0.34185 | 0.04655 | 0.3419 | 0.0467 | 0.3419 | 0.0462 | 0.34195 | 0.04625 | 0.3421 | 0.0464 | 0.34235 | 0.04645 | 0.3423 | 0.0461 | 0.3422 | 0.0461 | 0.34195 | 0.04645 | 0.3417 | 0.0466 | 0.34175 | 0.04675 | 0.342 | 0.0467 | 0.34205 | 0.04645 | 0.34245 | 0.04665 | 0.3427 | 0.0468 | 0.34205 | 0.04625 | 0.34195 | 0.04635 | 0.3884 | 0 | 0.3883 | 0
599 | 0.33785 | 0.04635 | 0.3381 | 0.0462 | 0.3383 | 0.046 | 0.3385 | 0.046 | 0.33905 | 0.04655 | 0.33915 | 0.04645 | 0.339 | 0.046 | 0.3386 | 0.0457 | 0.3389 | 0.046 | 0.3393 | 0.0462 | 0.33935 | 0.04615 | 0.33915 | 0.04565 | 0.3392 | 0.0456 | 0.3398 | 0.0462 | 0.3399 | 0.0462 | 0.3399 | 0.0462 | 0.3396 | 0.0462 | 0.3392 | 0.0461 | 0.33915 | 0.04615 | 0.3394 | 0.0463 | 0.33925 | 0.04635 | 0.3395 | 0.0464 | 0.33985 | 0.04635 | 0.3397 | 0.0465 | 0.33965 | 0.04655 | 0.33965 | 0.04655 | 0.34 | 0.0466 | 0.34035 | 0.04635 | 0.3404 | 0.0461 | 0.3399 | 0.0461 | 0.34 | 0.046 | 0.34005 | 0.04595 | 0.33985 | 0.04615 | 0.3406 | 0.0464 | 0.3411 | 0.0466 | 0.3412 | 0.0468 | 0.3413 | 0.0462 | 0.3409 | 0.046 | 0.34025 | 0.04615 | 0.3406 | 0.0465 | 0.34085 | 0.04675 | 0.34095 | 0.04685 | 0.341 | 0.0465 | 0.34085 | 0.04655 | 0.34065 | 0.04665 | 0.34085 | 0.04635 | 0.3411 | 0.046 | 0.3415 | 0.0458 | 0.34175 | 0.04575 | 0.34145 | 0.04605 | 0.3413 | 0.0462 | 0.3413 | 0.0462 | 0.3412 | 0.046 | 0.34135 | 0.04585 | 0.3416 | 0.0457 | 0.34105 | 0.04625 | 0.3411 | 0.0465 | 0.34145 | 0.04635 | 0.34145 | 0.04585 | 0.3415 | 0.0456 | 0.3416 | 0.0458 | 0.34155 | 0.04655 | 0.3414 | 0.0464 | 0.34135 | 0.04635 | 0.3414 | 0.0468 | 0.34155 | 0.04675 | 0.342 | 0.0467 | 0.34275 | 0.04655 | 0.3424 | 0.0467 | 0.3423 | 0.0465 | 0.34265 | 0.04595 | 0.3425 | 0.0464 | 0.3425 | 0.0464 | 0.3426 | 0.0461 | 0.342 | 0.0461 | 0.3422 | 0.0462 | 0.34255 | 0.04625 | 0.3422 | 0.0464 | 0.34215 | 0.04665 | 0.3422 | 0.0466 | 0.3424 | 0.046 | 0.34255 | 0.04585 | 0.34245 | 0.04555 | 0.34225 | 0.04525 | 0.3423 | 0.046 | 0.3423 | 0.0465 | 0.3424 | 0.0467 | 0.3424 | 0.0467 | 0.3425 | 0.0466 | 0.3427 | 0.0464 | 0.3426 | 0.0469 | 0.3431 | 0.0467 | 0.34345 | 0.04615 | 0.34275 | 0.04605 | 0.3425 | 0.0463 | 0.34255 | 0.04645 | 0.343 | 0.0462 | 0.34265 | 0.04585 | 0.3426 | 0.046 | 0.3429 | 0.0466 | 0.3432 | 0.0469 | 0.3431 | 0.0466 | 0.3427 | 0.046 | 0.3433 | 0.0462 | 0.3434 | 0.0463 | 0.3433 | 0.0463 | 0.34345 | 0.04615 | 0.3435 | 0.0459 | 0.34365 | 0.04585 | 0.344 | 0.0464 | 0.34385 | 0.04645 | 0.3437 | 0.0466 | 0.34335 | 0.04705 | 0.34355 | 0.04635 | 0.34365 | 0.04605 | 0.3432 | 0.0467 | 0.34355 | 0.04635 | 0.34375 | 0.04625 | 0.3437 | 0.0465 | 0.3439 | 0.0458 | 0.3438 | 0.0457 | 0.34345 | 0.04595 | 0.3435 | 0.0459 | 0.3438 | 0.0462 | 0.344 | 0.0465 | 0.3436 | 0.0466 | 0.34375 | 0.04655 | 0.344 | 0.0465 | 0.34405 | 0.04665 | 0.34425 | 0.04625 | 0.3445 | 0.046 | 0.34475 | 0.04605 | 0.34425 | 0.04655 | 0.34405 | 0.04685 | 0.3442 | 0.0468 | 0.34405 | 0.04605 | 0.3443 | 0.0465 | 0.3446 | 0.0473 | 0.3445 | 0.0464 | 0.3447 | 0.0461 | 0.3448 | 0.0462 | 0.3441 | 0.0469 | 0.34415 | 0.04685 | 0.3443 | 0.0467 | 0.34415 | 0.04695 | 0.34455 | 0.04665 | 0.3447 | 0.0465 | 0.3443 | 0.047 | 0.34415 | 0.04685 | 0.34435 | 0.04675 | 0.3447 | 0.0466 | 0.34485 | 0.04625 | 0.3447 | 0.0461 | 0.3443 | 0.0462 | 0.345 | 0.0463 | 0.3452 | 0.0465 | 0.345 | 0.0466 | 0.3444 | 0.0464 | 0.3445 | 0.0464 | 0.34465 | 0.04635 | 0.3445 | 0.0465 | 0.34445 | 0.04655 | 0.3445 | 0.0466 | 0.34495 | 0.04655 | 0.34505 | 0.04625 | 0.34495 | 0.04595 | 0.3448 | 0.0458 | 0.34505 | 0.04655 | 0.3453 | 0.0469 | 0.34555 | 0.04675 | 0.3452 | 0.0464 | 0.3453 | 0.0462 | 0.34555 | 0.04605 | 0.34545 | 0.04605 | 0.34515 | 0.04625 | 0.3913 | 0 | 0.3913 | 0
600 | 0.34175 | 0.04665 | 0.3422 | 0.0467 | 0.3425 | 0.0466 | 0.34295 | 0.04635 | 0.34335 | 0.04675 | 0.3429 | 0.0467 | 0.34225 | 0.04665 | 0.34315 | 0.04675 | 0.3433 | 0.0465 | 0.34305 | 0.04625 | 0.3427 | 0.0463 | 0.34325 | 0.04655 | 0.3435 | 0.0466 | 0.3428 | 0.0464 | 0.343 | 0.0465 | 0.3433 | 0.0465 | 0.3436 | 0.0463 | 0.34385 | 0.04655 | 0.34395 | 0.04665 | 0.3439 | 0.0467 | 0.3438 | 0.0466 | 0.34375 | 0.04665 | 0.3438 | 0.0468 | 0.34435 | 0.04665 | 0.34405 | 0.04645 | 0.34355 | 0.04635 | 0.34375 | 0.04605 | 0.3437 | 0.046 | 0.34365 | 0.04615 | 0.3438 | 0.0465 | 0.34405 | 0.04665 | 0.34415 | 0.04665 | 0.34415 | 0.04635 | 0.34395 | 0.04665 | 0.34405 | 0.04675 | 0.34435 | 0.04665 | 0.34415 | 0.04635 | 0.34425 | 0.04625 | 0.3445 | 0.0464 | 0.3445 | 0.0472 | 0.3445 | 0.047 | 0.3447 | 0.0465 | 0.3447 | 0.0466 | 0.34475 | 0.04635 | 0.34485 | 0.04625 | 0.34495 | 0.04665 | 0.3449 | 0.0465 | 0.34485 | 0.04645 | 0.34475 | 0.04675 | 0.34465 | 0.04645 | 0.3447 | 0.0464 | 0.34495 | 0.04655 | 0.3454 | 0.0467 | 0.3453 | 0.0465 | 0.34495 | 0.04625 | 0.3451 | 0.0466 | 0.34535 | 0.04665 | 0.34555 | 0.04665 | 0.34565 | 0.04675 | 0.34555 | 0.04685 | 0.34545 | 0.04695 | 0.3455 | 0.0468 | 0.3453 | 0.0466 | 0.34535 | 0.04645 | 0.3458 | 0.0463 | 0.3459 | 0.0466 | 0.3459 | 0.0466 | 0.346 | 0.0463 | 0.346 | 0.0463 | 0.34595 | 0.04645 | 0.34585 | 0.04685 | 0.34605 | 0.04685 | 0.3459 | 0.0465 | 0.3457 | 0.0463 | 0.34585 | 0.04665 | 0.34605 | 0.04675 | 0.3462 | 0.0467 | 0.3463 | 0.0467 | 0.34665 | 0.04655 | 0.34685 | 0.04655 | 0.3465 | 0.0468 | 0.34625 | 0.04675 | 0.34625 | 0.04695 | 0.34635 | 0.04745 | 0.34645 | 0.04685 | 0.3465 | 0.0465 | 0.34645 | 0.04635 | 0.34645 | 0.04655 | 0.3464 | 0.0467 | 0.34645 | 0.04665 | 0.3467 | 0.0466 | 0.3466 | 0.0466 | 0.34645 | 0.04675 | 0.3465 | 0.047 | 0.3468 | 0.0471 | 0.347 | 0.0469 | 0.347 | 0.0466 | 0.3468 | 0.0464 | 0.34675 | 0.04625 | 0.3468 | 0.0463 | 0.3469 | 0.0465 | 0.34685 | 0.04685 | 0.34675 | 0.04725 | 0.3471 | 0.047 | 0.3471 | 0.0468 | 0.34695 | 0.04675 | 0.34715 | 0.04685 | 0.3472 | 0.0469 | 0.3471 | 0.0469 | 0.3471 | 0.0466 | 0.3472 | 0.0468 | 0.3472 | 0.0469 | 0.34715 | 0.04675 | 0.3471 | 0.0465 | 0.3471 | 0.0464 | 0.34705 | 0.04645 | 0.3474 | 0.0464 | 0.34745 | 0.04635 | 0.34725 | 0.04635 | 0.34755 | 0.04655 | 0.34755 | 0.04685 | 0.34745 | 0.04715 | 0.3475 | 0.0471 | 0.3476 | 0.0467 | 0.3477 | 0.0464 | 0.3474 | 0.0469 | 0.3477 | 0.047 | 0.3481 | 0.047 | 0.34815 | 0.04705 | 0.34805 | 0.04675 | 0.34815 | 0.04665 | 0.34845 | 0.04695 | 0.34815 | 0.04635 | 0.34815 | 0.04615 | 0.34835 | 0.04635 | 0.3479 | 0.0461 | 0.34785 | 0.04635 | 0.34795 | 0.04685 | 0.34785 | 0.04695 | 0.3479 | 0.0469 | 0.348 | 0.0467 | 0.3481 | 0.0466 | 0.34805 | 0.04645 | 0.3481 | 0.0465 | 0.34845 | 0.04675 | 0.3485 | 0.0467 | 0.34865 | 0.04665 | 0.349 | 0.0467 | 0.3486 | 0.0466 | 0.34835 | 0.04655 | 0.3485 | 0.0465 | 0.34845 | 0.04645 | 0.3484 | 0.0466 | 0.3484 | 0.0469 | 0.3488 | 0.0467 | 0.3486 | 0.0465 | 0.34825 | 0.04645 | 0.34865 | 0.04645 | 0.3485 | 0.0465 | 0.34825 | 0.04665 | 0.3481 | 0.0468 | 0.34845 | 0.04695 | 0.34865 | 0.04685 | 0.34865 | 0.04635 | 0.3486 | 0.0466 | 0.34855 | 0.04665 | 0.3487 | 0.0465 | 0.34915 | 0.04675 | 0.34935 | 0.04695 | 0.3493 | 0.0471 | 0.3493 | 0.0472 | 0.3492 | 0.0472 | 0.34915 | 0.04705 | 0.3492 | 0.0465 | 0.3493 | 0.0468 | 0.3963 | 0 | 0.3956 | 0
601 | 0.34535 | 0.04685 | 0.34595 | 0.04675 | 0.346 | 0.0466 | 0.34555 | 0.04645 | 0.3462 | 0.0467 | 0.3464 | 0.0468 | 0.34635 | 0.04685 | 0.3463 | 0.0467 | 0.34665 | 0.04685 | 0.3469 | 0.047 | 0.34675 | 0.04685 | 0.3466 | 0.0468 | 0.34665 | 0.04675 | 0.34705 | 0.04665 | 0.34695 | 0.04665 | 0.34705 | 0.04665 | 0.3474 | 0.0467 | 0.3471 | 0.0468 | 0.347 | 0.0468 | 0.34725 | 0.04655 | 0.34735 | 0.04675 | 0.3476 | 0.0469 | 0.34785 | 0.04695 | 0.34765 | 0.04685 | 0.3478 | 0.0468 | 0.34805 | 0.04665 | 0.34765 | 0.04665 | 0.3475 | 0.0465 | 0.34765 | 0.04645 | 0.34825 | 0.04655 | 0.348 | 0.0467 | 0.34805 | 0.04655 | 0.3488 | 0.0461 | 0.3484 | 0.0467 | 0.3481 | 0.0471 | 0.3481 | 0.0471 | 0.348 | 0.047 | 0.348 | 0.047 | 0.348 | 0.047 | 0.3485 | 0.0469 | 0.3484 | 0.0468 | 0.34815 | 0.04695 | 0.3482 | 0.0473 | 0.3483 | 0.0472 | 0.34845 | 0.04695 | 0.34865 | 0.04675 | 0.34875 | 0.04685 | 0.3489 | 0.047 | 0.3491 | 0.0472 | 0.34875 | 0.04665 | 0.34865 | 0.04675 | 0.34865 | 0.04755 | 0.3493 | 0.0473 | 0.34905 | 0.04705 | 0.3485 | 0.0469 | 0.3491 | 0.0465 | 0.34935 | 0.04665 | 0.34935 | 0.04715 | 0.34965 | 0.04735 | 0.34955 | 0.04715 | 0.34945 | 0.04705 | 0.3494 | 0.0473 | 0.34975 | 0.04685 | 0.34975 | 0.04645 | 0.34905 | 0.04675 | 0.34895 | 0.04665 | 0.34905 | 0.04675 | 0.3494 | 0.0471 | 0.34985 | 0.04735 | 0.34945 | 0.04715 | 0.34865 | 0.04675 | 0.3496 | 0.047 | 0.3502 | 0.0473 | 0.3503 | 0.0475 | 0.3499 | 0.047 | 0.3496 | 0.047 | 0.3494 | 0.047 | 0.3495 | 0.0465 | 0.3499 | 0.0472 | 0.34995 | 0.04765 | 0.3498 | 0.0471 | 0.34975 | 0.04685 | 0.34995 | 0.04665 | 0.35035 | 0.04645 | 0.35025 | 0.04685 | 0.35005 | 0.04695 | 0.34985 | 0.04675 | 0.35005 | 0.04685 | 0.35015 | 0.04685 | 0.35025 | 0.04685 | 0.3503 | 0.0466 | 0.3505 | 0.0466 | 0.3505 | 0.0466 | 0.35005 | 0.04665 | 0.35075 | 0.04695 | 0.351 | 0.047 | 0.35 | 0.0469 | 0.3504 | 0.0473 | 0.3506 | 0.0474 | 0.3505 | 0.0474 | 0.351 | 0.0471 | 0.3511 | 0.0469 | 0.351 | 0.0469 | 0.35115 | 0.04715 | 0.35115 | 0.04725 | 0.35115 | 0.04725 | 0.3511 | 0.0469 | 0.35105 | 0.04705 | 0.3509 | 0.0472 | 0.35035 | 0.04695 | 0.3506 | 0.0467 | 0.3509 | 0.0466 | 0.35095 | 0.04685 | 0.35065 | 0.04685 | 0.35065 | 0.04675 | 0.35095 | 0.04665 | 0.35135 | 0.04705 | 0.3512 | 0.047 | 0.3507 | 0.0468 | 0.35155 | 0.04685 | 0.35175 | 0.04715 | 0.3515 | 0.0475 | 0.35165 | 0.04685 | 0.3517 | 0.0471 | 0.35155 | 0.04745 | 0.35155 | 0.04685 | 0.35145 | 0.04685 | 0.35145 | 0.04705 | 0.352 | 0.0472 | 0.35125 | 0.04705 | 0.3512 | 0.0472 | 0.3523 | 0.0475 | 0.3517 | 0.047 | 0.3517 | 0.0471 | 0.3521 | 0.0476 | 0.35175 | 0.04725 | 0.35185 | 0.04705 | 0.35205 | 0.04685 | 0.35175 | 0.04665 | 0.3517 | 0.0467 | 0.35175 | 0.04675 | 0.3516 | 0.0471 | 0.35185 | 0.04715 | 0.3521 | 0.0471 | 0.352 | 0.0473 | 0.3522 | 0.0476 | 0.35235 | 0.04765 | 0.35245 | 0.04735 | 0.3525 | 0.0468 | 0.35225 | 0.04625 | 0.3517 | 0.046 | 0.35225 | 0.04655 | 0.3525 | 0.0469 | 0.3526 | 0.0471 | 0.3522 | 0.0469 | 0.35215 | 0.04715 | 0.3522 | 0.0473 | 0.35225 | 0.04695 | 0.35225 | 0.04665 | 0.3524 | 0.0465 | 0.35305 | 0.04655 | 0.3526 | 0.0465 | 0.3524 | 0.0467 | 0.35265 | 0.04715 | 0.35305 | 0.04675 | 0.3532 | 0.0467 | 0.35295 | 0.04705 | 0.3527 | 0.0471 | 0.3525 | 0.047 | 0.3524 | 0.0469 | 0.35295 | 0.04715 | 0.3531 | 0.0475 | 0.353 | 0.0476 | 0.35275 | 0.04685 | 0.3527 | 0.0469 | 0.3997 | 0 | 0.3995 | 0
602 | 0.34975 | 0.04715 | 0.35055 | 0.04705 | 0.3508 | 0.047 | 0.35045 | 0.04725 | 0.35085 | 0.04745 | 0.351 | 0.0475 | 0.35105 | 0.04735 | 0.35085 | 0.04695 | 0.3511 | 0.0469 | 0.35125 | 0.04695 | 0.3511 | 0.0471 | 0.3511 | 0.0471 | 0.3512 | 0.0471 | 0.35125 | 0.04715 | 0.3514 | 0.0471 | 0.35155 | 0.04705 | 0.3516 | 0.0472 | 0.35135 | 0.04705 | 0.35145 | 0.04725 | 0.35165 | 0.04775 | 0.3519 | 0.0472 | 0.35185 | 0.04705 | 0.3516 | 0.0472 | 0.352 | 0.0472 | 0.35215 | 0.04715 | 0.35215 | 0.04715 | 0.35185 | 0.04735 | 0.35215 | 0.04745 | 0.35245 | 0.04735 | 0.35245 | 0.04705 | 0.35215 | 0.04705 | 0.3521 | 0.0473 | 0.3527 | 0.0476 | 0.353 | 0.0473 | 0.3529 | 0.0471 | 0.3524 | 0.0473 | 0.3526 | 0.047 | 0.3526 | 0.0469 | 0.3526 | 0.047 | 0.3531 | 0.0469 | 0.3531 | 0.047 | 0.35285 | 0.04725 | 0.35285 | 0.04725 | 0.35275 | 0.04725 | 0.3527 | 0.0473 | 0.35255 | 0.04725 | 0.3527 | 0.0471 | 0.3529 | 0.047 | 0.353 | 0.047 | 0.3531 | 0.0472 | 0.35325 | 0.04745 | 0.35325 | 0.04785 | 0.35315 | 0.04735 | 0.353 | 0.0473 | 0.3528 | 0.0476 | 0.3531 | 0.0475 | 0.3533 | 0.0474 | 0.35345 | 0.04725 | 0.35345 | 0.04695 | 0.35355 | 0.04705 | 0.3536 | 0.0473 | 0.35385 | 0.04735 | 0.35385 | 0.04715 | 0.3537 | 0.0471 | 0.35335 | 0.04725 | 0.3535 | 0.0468 | 0.35385 | 0.04685 | 0.3542 | 0.0473 | 0.3536 | 0.0469 | 0.3535 | 0.0468 | 0.35375 | 0.04685 | 0.35395 | 0.04695 | 0.35405 | 0.04715 | 0.354 | 0.0473 | 0.35395 | 0.04725 | 0.35405 | 0.04725 | 0.3542 | 0.0473 | 0.3542 | 0.0473 | 0.3541 | 0.0475 | 0.354 | 0.0475 | 0.35405 | 0.04695 | 0.3541 | 0.0473 | 0.35415 | 0.04755 | 0.35435 | 0.04755 | 0.3545 | 0.0471 | 0.35465 | 0.04695 | 0.3547 | 0.0472 | 0.3542 | 0.0472 | 0.3542 | 0.0472 | 0.3545 | 0.0472 | 0.3547 | 0.047 | 0.35485 | 0.04695 | 0.35495 | 0.04705 | 0.35455 | 0.04735 | 0.3548 | 0.0476 | 0.35505 | 0.04755 | 0.35515 | 0.04715 | 0.35515 | 0.04745 | 0.355 | 0.0475 | 0.3548 | 0.0472 | 0.35525 | 0.04745 | 0.3554 | 0.0476 | 0.35535 | 0.04785 | 0.3553 | 0.0475 | 0.3553 | 0.0476 | 0.35515 | 0.04785 | 0.35535 | 0.04765 | 0.3555 | 0.0474 | 0.3555 | 0.0473 | 0.35515 | 0.04755 | 0.35505 | 0.04745 | 0.3552 | 0.0473 | 0.3556 | 0.0472 | 0.3555 | 0.0477 | 0.35535 | 0.04785 | 0.35545 | 0.04755 | 0.35505 | 0.04705 | 0.3551 | 0.0471 | 0.3554 | 0.0475 | 0.35545 | 0.04715 | 0.3554 | 0.0472 | 0.3553 | 0.0474 | 0.35575 | 0.04715 | 0.35585 | 0.04705 | 0.3558 | 0.0471 | 0.3558 | 0.0474 | 0.35595 | 0.04715 | 0.356 | 0.047 | 0.3556 | 0.0475 | 0.3558 | 0.0474 | 0.35595 | 0.04725 | 0.3557 | 0.0473 | 0.35575 | 0.04705 | 0.3561 | 0.047 | 0.3565 | 0.0472 | 0.35615 | 0.04705 | 0.3563 | 0.047 | 0.35675 | 0.04705 | 0.35665 | 0.04745 | 0.35655 | 0.04755 | 0.3564 | 0.0475 | 0.356 | 0.0471 | 0.3562 | 0.0471 | 0.35635 | 0.04715 | 0.35615 | 0.04745 | 0.35625 | 0.04705 | 0.3565 | 0.0469 | 0.3565 | 0.0473 | 0.35655 | 0.04705 | 0.3565 | 0.0469 | 0.35635 | 0.04705 | 0.35635 | 0.04735 | 0.3566 | 0.0475 | 0.35705 | 0.04745 | 0.35715 | 0.04745 | 0.357 | 0.0472 | 0.357 | 0.0469 | 0.3571 | 0.047 | 0.35685 | 0.04705 | 0.3566 | 0.0472 | 0.35665 | 0.04745 | 0.357 | 0.0474 | 0.35705 | 0.04725 | 0.35645 | 0.04705 | 0.35685 | 0.04705 | 0.35725 | 0.04725 | 0.3574 | 0.0478 | 0.3568 | 0.0474 | 0.3568 | 0.0471 | 0.3573 | 0.0469 | 0.35755 | 0.04765 | 0.35735 | 0.04765 | 0.35715 | 0.04745 | 0.3574 | 0.0471 | 0.3573 | 0.0472 | 0.4045 | 0 | 0.4042 | 0
603 | 0.3546 | 0.0475 | 0.3552 | 0.0476 | 0.3554 | 0.0474 | 0.35535 | 0.04705 | 0.3554 | 0.0475 | 0.3552 | 0.0475 | 0.35505 | 0.04725 | 0.3552 | 0.0473 | 0.3558 | 0.0473 | 0.35635 | 0.04725 | 0.3561 | 0.0475 | 0.3556 | 0.0473 | 0.3555 | 0.0471 | 0.35625 | 0.04715 | 0.35615 | 0.04715 | 0.3557 | 0.0471 | 0.35515 | 0.04695 | 0.3561 | 0.0477 | 0.3564 | 0.0478 | 0.35625 | 0.04745 | 0.3562 | 0.0473 | 0.3565 | 0.0474 | 0.35695 | 0.04765 | 0.35695 | 0.04775 | 0.3571 | 0.0477 | 0.35725 | 0.04755 | 0.3569 | 0.0478 | 0.3565 | 0.0474 | 0.35635 | 0.04695 | 0.35695 | 0.04675 | 0.3567 | 0.047 | 0.35665 | 0.04735 | 0.35705 | 0.04765 | 0.3574 | 0.0476 | 0.35745 | 0.04755 | 0.3571 | 0.0475 | 0.35705 | 0.04705 | 0.35735 | 0.04745 | 0.3577 | 0.0482 | 0.3576 | 0.0477 | 0.35775 | 0.04745 | 0.3579 | 0.0474 | 0.35765 | 0.04775 | 0.3577 | 0.0478 | 0.3579 | 0.0476 | 0.3582 | 0.0472 | 0.3582 | 0.0476 | 0.3579 | 0.0479 | 0.3574 | 0.048 | 0.3576 | 0.0475 | 0.3581 | 0.0472 | 0.3587 | 0.0471 | 0.3583 | 0.0471 | 0.3582 | 0.0474 | 0.35825 | 0.04785 | 0.358 | 0.0477 | 0.3576 | 0.0474 | 0.3573 | 0.0472 | 0.3576 | 0.0469 | 0.35785 | 0.04705 | 0.35815 | 0.04715 | 0.35855 | 0.04715 | 0.35825 | 0.04745 | 0.3581 | 0.0477 | 0.35855 | 0.04775 | 0.3589 | 0.0478 | 0.359 | 0.0481 | 0.3588 | 0.0485 | 0.3591 | 0.0484 | 0.35915 | 0.04835 | 0.35895 | 0.04835 | 0.3587 | 0.0481 | 0.35855 | 0.04805 | 0.3585 | 0.0481 | 0.3589 | 0.0478 | 0.359 | 0.0475 | 0.3588 | 0.0473 | 0.35835 | 0.04765 | 0.3585 | 0.0476 | 0.3588 | 0.0476 | 0.35905 | 0.04785 | 0.3591 | 0.0476 | 0.35915 | 0.04745 | 0.3592 | 0.0474 | 0.3591 | 0.0475 | 0.35895 | 0.04745 | 0.35885 | 0.04725 | 0.35895 | 0.04735 | 0.3592 | 0.0471 | 0.35955 | 0.04675 | 0.35905 | 0.04745 | 0.35895 | 0.04735 | 0.35895 | 0.04695 | 0.35905 | 0.04665 | 0.3597 | 0.047 | 0.36 | 0.0473 | 0.3594 | 0.0474 | 0.35935 | 0.04735 | 0.3594 | 0.0472 | 0.3597 | 0.047 | 0.3598 | 0.0474 | 0.35995 | 0.04745 | 0.3602 | 0.0472 | 0.3601 | 0.0475 | 0.36005 | 0.04775 | 0.3601 | 0.0479 | 0.3601 | 0.0477 | 0.3599 | 0.0475 | 0.3598 | 0.0474 | 0.36005 | 0.04775 | 0.36 | 0.0477 | 0.3599 | 0.0477 | 0.35995 | 0.04805 | 0.35995 | 0.04765 | 0.3599 | 0.0475 | 0.3598 | 0.0478 | 0.3602 | 0.0479 | 0.36035 | 0.04785 | 0.36035 | 0.04775 | 0.3605 | 0.0475 | 0.3603 | 0.0475 | 0.35985 | 0.04765 | 0.3597 | 0.0472 | 0.36005 | 0.04735 | 0.36045 | 0.04775 | 0.36095 | 0.04775 | 0.36085 | 0.04775 | 0.3607 | 0.0477 | 0.36065 | 0.04775 | 0.36065 | 0.04755 | 0.36065 | 0.04745 | 0.3606 | 0.0475 | 0.3605 | 0.0476 | 0.3604 | 0.0478 | 0.3605 | 0.048 | 0.3606 | 0.0478 | 0.3608 | 0.0479 | 0.3609 | 0.0482 | 0.3608 | 0.0481 | 0.36055 | 0.04775 | 0.3606 | 0.0475 | 0.3611 | 0.048 | 0.3611 | 0.0481 | 0.361 | 0.048 | 0.3611 | 0.0476 | 0.36085 | 0.04705 | 0.36095 | 0.04715 | 0.36155 | 0.04815 | 0.3615 | 0.0475 | 0.36135 | 0.04735 | 0.3609 | 0.0477 | 0.36135 | 0.04795 | 0.3612 | 0.0479 | 0.36075 | 0.04785 | 0.36125 | 0.04745 | 0.3613 | 0.0476 | 0.3611 | 0.0479 | 0.361 | 0.0477 | 0.3614 | 0.0477 | 0.3615 | 0.0476 | 0.36075 | 0.04745 | 0.3612 | 0.0472 | 0.36165 | 0.04705 | 0.3619 | 0.0473 | 0.3612 | 0.0468 | 0.36135 | 0.04695 | 0.3622 | 0.0477 | 0.362 | 0.0476 | 0.3619 | 0.0475 | 0.3619 | 0.0474 | 0.362 | 0.0478 | 0.36205 | 0.04795 | 0.36215 | 0.04785 | 0.3622 | 0.0477 | 0.3619 | 0.0476 | 0.4092 | 0 | 0.4091 | 0
604 | 0.35945 | 0.04795 | 0.3596 | 0.0478 | 0.3598 | 0.0478 | 0.3601 | 0.0479 | 0.35995 | 0.04795 | 0.35995 | 0.04795 | 0.36015 | 0.04785 | 0.36015 | 0.04795 | 0.3601 | 0.0478 | 0.3602 | 0.0478 | 0.3605 | 0.0485 | 0.3607 | 0.0483 | 0.3609 | 0.048 | 0.36095 | 0.04805 | 0.36095 | 0.04795 | 0.361 | 0.0479 | 0.36105 | 0.04775 | 0.36095 | 0.04815 | 0.3609 | 0.0485 | 0.3609 | 0.0485 | 0.36125 | 0.04805 | 0.3614 | 0.048 | 0.36135 | 0.04825 | 0.36155 | 0.04815 | 0.3618 | 0.048 | 0.3619 | 0.0478 | 0.3612 | 0.0479 | 0.36135 | 0.04795 | 0.36155 | 0.04785 | 0.3612 | 0.0479 | 0.3614 | 0.048 | 0.3615 | 0.048 | 0.36145 | 0.04775 | 0.36195 | 0.04805 | 0.36195 | 0.04805 | 0.36165 | 0.04785 | 0.362 | 0.0479 | 0.36215 | 0.04775 | 0.36225 | 0.04755 | 0.36205 | 0.04775 | 0.36215 | 0.04815 | 0.3623 | 0.0484 | 0.36205 | 0.04805 | 0.362 | 0.048 | 0.36215 | 0.04805 | 0.3625 | 0.0484 | 0.36235 | 0.04825 | 0.3624 | 0.048 | 0.36265 | 0.04775 | 0.36265 | 0.04785 | 0.3624 | 0.048 | 0.36205 | 0.04815 | 0.36235 | 0.04795 | 0.3627 | 0.0479 | 0.3629 | 0.048 | 0.36305 | 0.04815 | 0.36305 | 0.04815 | 0.3629 | 0.0481 | 0.36275 | 0.04795 | 0.36285 | 0.04795 | 0.3629 | 0.0479 | 0.36285 | 0.04765 | 0.36305 | 0.04815 | 0.3631 | 0.0484 | 0.36295 | 0.04815 | 0.3632 | 0.0478 | 0.3634 | 0.0476 | 0.36345 | 0.04765 | 0.36345 | 0.04815 | 0.36345 | 0.04835 | 0.36355 | 0.04815 | 0.36345 | 0.04785 | 0.36355 | 0.04795 | 0.36365 | 0.04815 | 0.3634 | 0.0482 | 0.36345 | 0.04815 | 0.3636 | 0.0481 | 0.3634 | 0.0484 | 0.3636 | 0.0483 | 0.3638 | 0.0482 | 0.36385 | 0.04845 | 0.36405 | 0.04815 | 0.3641 | 0.0478 | 0.36395 | 0.04755 | 0.36365 | 0.04755 | 0.36365 | 0.04785 | 0.3638 | 0.0482 | 0.364 | 0.0481 | 0.364 | 0.0481 | 0.36385 | 0.04815 | 0.36355 | 0.04805 | 0.36385 | 0.04805 | 0.36425 | 0.04795 | 0.36445 | 0.04775 | 0.3643 | 0.0479 | 0.3643 | 0.0482 | 0.36465 | 0.04835 | 0.36455 | 0.04825 | 0.36445 | 0.04825 | 0.3645 | 0.0482 | 0.3648 | 0.0481 | 0.36475 | 0.04795 | 0.36455 | 0.04785 | 0.3647 | 0.0484 | 0.36465 | 0.04835 | 0.36465 | 0.04805 | 0.36435 | 0.04775 | 0.36445 | 0.04765 | 0.3647 | 0.0478 | 0.3648 | 0.0482 | 0.36495 | 0.04805 | 0.3651 | 0.048 | 0.365 | 0.0483 | 0.3646 | 0.0477 | 0.36465 | 0.04755 | 0.36515 | 0.04795 | 0.36515 | 0.04835 | 0.36505 | 0.04845 | 0.365 | 0.0482 | 0.36515 | 0.04815 | 0.365 | 0.0481 | 0.36475 | 0.04815 | 0.36485 | 0.04815 | 0.36525 | 0.04805 | 0.3657 | 0.0479 | 0.36585 | 0.04805 | 0.36565 | 0.04805 | 0.36535 | 0.04815 | 0.365 | 0.0483 | 0.36505 | 0.04845 | 0.3652 | 0.0484 | 0.36555 | 0.04805 | 0.36545 | 0.04855 | 0.36525 | 0.04845 | 0.36515 | 0.04785 | 0.36555 | 0.04805 | 0.3654 | 0.0479 | 0.365 | 0.0476 | 0.3652 | 0.0477 | 0.36565 | 0.04815 | 0.36595 | 0.04855 | 0.36585 | 0.04835 | 0.3658 | 0.0483 | 0.36585 | 0.04845 | 0.3661 | 0.0487 | 0.3662 | 0.0484 | 0.36635 | 0.04815 | 0.36645 | 0.04815 | 0.36605 | 0.04805 | 0.3659 | 0.0482 | 0.366 | 0.0484 | 0.36605 | 0.04785 | 0.36635 | 0.04785 | 0.36655 | 0.04815 | 0.36655 | 0.04835 | 0.36635 | 0.04835 | 0.3662 | 0.0482 | 0.36655 | 0.04815 | 0.36645 | 0.04815 | 0.3663 | 0.0481 | 0.366 | 0.048 | 0.36585 | 0.04805 | 0.36585 | 0.04825 | 0.3661 | 0.0485 | 0.3662 | 0.048 | 0.3664 | 0.0479 | 0.3664 | 0.0482 | 0.3664 | 0.048 | 0.3665 | 0.048 | 0.36665 | 0.04805 | 0.36625 | 0.04825 | 0.36605 | 0.04795 | 0.3661 | 0.0477 | 0.3666 | 0.0478 | 0.36665 | 0.04815 | 0.4149 | 0 | 0.4145 | 0
605 | 0.36425 | 0.04835 | 0.3649 | 0.0487 | 0.36515 | 0.04865 | 0.3652 | 0.0482 | 0.3654 | 0.0484 | 0.3656 | 0.0483 | 0.36565 | 0.04815 | 0.36515 | 0.04855 | 0.36545 | 0.04875 | 0.3659 | 0.0487 | 0.3655 | 0.0485 | 0.36535 | 0.04805 | 0.3652 | 0.0478 | 0.3649 | 0.0482 | 0.3654 | 0.0485 | 0.36565 | 0.04865 | 0.3653 | 0.0488 | 0.3658 | 0.0487 | 0.36605 | 0.04845 | 0.36615 | 0.04815 | 0.3666 | 0.0488 | 0.36655 | 0.04895 | 0.3662 | 0.0488 | 0.3662 | 0.0486 | 0.36645 | 0.04875 | 0.36665 | 0.04895 | 0.36655 | 0.04885 | 0.36645 | 0.04865 | 0.3663 | 0.0483 | 0.3661 | 0.0478 | 0.36655 | 0.04795 | 0.36675 | 0.04815 | 0.3664 | 0.0485 | 0.3668 | 0.0486 | 0.3672 | 0.0485 | 0.36745 | 0.04825 | 0.36655 | 0.04845 | 0.36645 | 0.04825 | 0.367 | 0.0478 | 0.36705 | 0.04805 | 0.36715 | 0.04815 | 0.36725 | 0.04825 | 0.367 | 0.0488 | 0.36705 | 0.04875 | 0.3672 | 0.0485 | 0.367 | 0.0482 | 0.3672 | 0.0482 | 0.36745 | 0.04825 | 0.36775 | 0.04825 | 0.3676 | 0.0487 | 0.36765 | 0.04865 | 0.368 | 0.0481 | 0.3679 | 0.0484 | 0.3677 | 0.0485 | 0.3675 | 0.0484 | 0.36775 | 0.04825 | 0.36765 | 0.04825 | 0.36755 | 0.04835 | 0.3678 | 0.0486 | 0.3679 | 0.0487 | 0.3679 | 0.0485 | 0.36805 | 0.04775 | 0.3684 | 0.0475 | 0.3686 | 0.0477 | 0.36855 | 0.04835 | 0.36855 | 0.04835 | 0.3681 | 0.0482 | 0.36735 | 0.04795 | 0.3682 | 0.0487 | 0.36825 | 0.04855 | 0.36795 | 0.04795 | 0.3686 | 0.0479 | 0.36885 | 0.04805 | 0.3688 | 0.0484 | 0.36875 | 0.04845 | 0.36875 | 0.04815 | 0.36865 | 0.04775 | 0.3684 | 0.0475 | 0.3688 | 0.0478 | 0.36895 | 0.04815 | 0.36865 | 0.04855 | 0.36865 | 0.04845 | 0.3686 | 0.0482 | 0.3685 | 0.0479 | 0.3686 | 0.0485 | 0.3685 | 0.0485 | 0.3684 | 0.0482 | 0.3688 | 0.0481 | 0.3688 | 0.0483 | 0.3685 | 0.0485 | 0.3685 | 0.0481 | 0.3688 | 0.0481 | 0.36905 | 0.04805 | 0.3689 | 0.0476 | 0.36945 | 0.04825 | 0.36985 | 0.04895 | 0.36995 | 0.04945 | 0.36925 | 0.04895 | 0.369 | 0.0486 | 0.3694 | 0.0484 | 0.3692 | 0.0485 | 0.3691 | 0.0481 | 0.3692 | 0.0474 | 0.36975 | 0.04785 | 0.3698 | 0.0481 | 0.36955 | 0.04825 | 0.3695 | 0.0481 | 0.3695 | 0.0483 | 0.36935 | 0.04845 | 0.36915 | 0.04815 | 0.3692 | 0.048 | 0.36955 | 0.04805 | 0.37015 | 0.04855 | 0.3699 | 0.0485 | 0.3696 | 0.0485 | 0.36935 | 0.04845 | 0.3692 | 0.0486 | 0.3695 | 0.0486 | 0.37035 | 0.04845 | 0.3706 | 0.0482 | 0.3706 | 0.0481 | 0.37035 | 0.04815 | 0.3704 | 0.0481 | 0.37035 | 0.04815 | 0.3703 | 0.0484 | 0.37065 | 0.04885 | 0.3704 | 0.0486 | 0.37025 | 0.04845 | 0.37055 | 0.04845 | 0.37045 | 0.04835 | 0.3705 | 0.0484 | 0.3707 | 0.0485 | 0.3712 | 0.0484 | 0.37105 | 0.04815 | 0.37035 | 0.04805 | 0.37005 | 0.04835 | 0.3703 | 0.0485 | 0.371 | 0.0485 | 0.37095 | 0.04865 | 0.3707 | 0.0485 | 0.37045 | 0.04835 | 0.3704 | 0.0487 | 0.3708 | 0.0486 | 0.3712 | 0.0485 | 0.37115 | 0.04875 | 0.37055 | 0.04885 | 0.3703 | 0.0489 | 0.3706 | 0.0488 | 0.3705 | 0.0483 | 0.3704 | 0.0477 | 0.3703 | 0.0472 | 0.37135 | 0.04775 | 0.3715 | 0.0483 | 0.371 | 0.0488 | 0.37105 | 0.04825 | 0.37105 | 0.04825 | 0.37105 | 0.04855 | 0.37095 | 0.04885 | 0.3707 | 0.0488 | 0.3707 | 0.0487 | 0.3713 | 0.0486 | 0.3713 | 0.0485 | 0.37125 | 0.04815 | 0.37135 | 0.04735 | 0.3717 | 0.0481 | 0.37145 | 0.04835 | 0.371 | 0.0481 | 0.3712 | 0.0482 | 0.3714 | 0.0485 | 0.37145 | 0.04895 | 0.37145 | 0.04815 | 0.372 | 0.0482 | 0.37245 | 0.04845 | 0.37195 | 0.04845 | 0.37165 | 0.04845 | 0.4198 | 0 | 0.4196 | 0
606 | 0.3696 | 0.0487 | 0.36985 | 0.04895 | 0.36995 | 0.04885 | 0.36995 | 0.04865 | 0.3701 | 0.0488 | 0.3702 | 0.0489 | 0.3703 | 0.0489 | 0.3706 | 0.0488 | 0.37075 | 0.04865 | 0.37085 | 0.04855 | 0.37095 | 0.04885 | 0.37075 | 0.04895 | 0.3706 | 0.0489 | 0.3708 | 0.0487 | 0.3709 | 0.049 | 0.3709 | 0.0491 | 0.37085 | 0.04875 | 0.3711 | 0.0485 | 0.3712 | 0.0486 | 0.3711 | 0.049 | 0.37085 | 0.04885 | 0.3711 | 0.049 | 0.3715 | 0.0492 | 0.3714 | 0.0489 | 0.37125 | 0.04885 | 0.37115 | 0.04885 | 0.3713 | 0.0485 | 0.37135 | 0.04845 | 0.37155 | 0.04865 | 0.37185 | 0.04895 | 0.37175 | 0.04885 | 0.3717 | 0.0488 | 0.37185 | 0.04865 | 0.37215 | 0.04865 | 0.37215 | 0.04875 | 0.3718 | 0.049 | 0.3718 | 0.0492 | 0.3718 | 0.0489 | 0.37185 | 0.04835 | 0.37185 | 0.04815 | 0.3723 | 0.0483 | 0.3726 | 0.0484 | 0.37185 | 0.04865 | 0.3721 | 0.0489 | 0.3724 | 0.0489 | 0.37255 | 0.04845 | 0.3727 | 0.0488 | 0.3727 | 0.0491 | 0.37245 | 0.04895 | 0.37245 | 0.04875 | 0.37255 | 0.04875 | 0.37275 | 0.04895 | 0.3728 | 0.0491 | 0.37285 | 0.04895 | 0.3729 | 0.0486 | 0.3731 | 0.0484 | 0.3731 | 0.0484 | 0.3731 | 0.0485 | 0.37295 | 0.04865 | 0.3729 | 0.0484 | 0.3731 | 0.0482 | 0.3735 | 0.0483 | 0.37345 | 0.04835 | 0.3733 | 0.0486 | 0.37315 | 0.04895 | 0.3733 | 0.0487 | 0.3734 | 0.0485 | 0.3732 | 0.0485 | 0.37325 | 0.04885 | 0.37325 | 0.04875 | 0.3733 | 0.0484 | 0.3733 | 0.0488 | 0.3733 | 0.0489 | 0.3733 | 0.0489 | 0.3736 | 0.0488 | 0.3736 | 0.0487 | 0.37345 | 0.04855 | 0.3733 | 0.0485 | 0.37355 | 0.04845 | 0.37375 | 0.04845 | 0.3739 | 0.0483 | 0.3736 | 0.0486 | 0.3734 | 0.0487 | 0.3735 | 0.0485 | 0.37395 | 0.04875 | 0.37405 | 0.04895 | 0.3739 | 0.0491 | 0.3743 | 0.0489 | 0.37445 | 0.04875 | 0.37435 | 0.04865 | 0.37405 | 0.04865 | 0.37415 | 0.04855 | 0.3743 | 0.0485 | 0.3742 | 0.0487 | 0.3745 | 0.0488 | 0.3747 | 0.0489 | 0.37465 | 0.04905 | 0.3745 | 0.0488 | 0.3745 | 0.0485 | 0.3746 | 0.0482 | 0.37465 | 0.04915 | 0.3746 | 0.0494 | 0.37455 | 0.04915 | 0.3748 | 0.049 | 0.3748 | 0.0486 | 0.3748 | 0.0482 | 0.37485 | 0.04805 | 0.3745 | 0.0482 | 0.3743 | 0.0486 | 0.37505 | 0.04905 | 0.37505 | 0.04915 | 0.3748 | 0.0491 | 0.3745 | 0.0489 | 0.3749 | 0.0493 | 0.3752 | 0.0494 | 0.37525 | 0.04905 | 0.3749 | 0.0488 | 0.37455 | 0.04875 | 0.37435 | 0.04885 | 0.3752 | 0.0487 | 0.3753 | 0.0487 | 0.375 | 0.0489 | 0.3751 | 0.0486 | 0.3753 | 0.0487 | 0.37545 | 0.04885 | 0.37565 | 0.04855 | 0.3759 | 0.0485 | 0.37585 | 0.04845 | 0.37545 | 0.04845 | 0.3756 | 0.0485 | 0.37565 | 0.04865 | 0.3755 | 0.0489 | 0.37565 | 0.04865 | 0.37575 | 0.04865 | 0.3756 | 0.049 | 0.3757 | 0.0487 | 0.37555 | 0.04855 | 0.3753 | 0.0486 | 0.3756 | 0.0484 | 0.3758 | 0.0485 | 0.3758 | 0.0487 | 0.37565 | 0.04855 | 0.37575 | 0.04855 | 0.3759 | 0.0486 | 0.37615 | 0.04865 | 0.37595 | 0.04885 | 0.3758 | 0.049 | 0.37595 | 0.04895 | 0.37575 | 0.04875 | 0.37575 | 0.04855 | 0.3759 | 0.0484 | 0.37595 | 0.04875 | 0.37605 | 0.04885 | 0.37625 | 0.04885 | 0.3766 | 0.0488 | 0.37645 | 0.04865 | 0.3762 | 0.0486 | 0.37615 | 0.04835 | 0.37635 | 0.04865 | 0.37645 | 0.04885 | 0.37615 | 0.04895 | 0.3763 | 0.0487 | 0.3766 | 0.0487 | 0.3768 | 0.0492 | 0.37675 | 0.04855 | 0.3766 | 0.0483 | 0.37635 | 0.04845 | 0.3766 | 0.0488 | 0.3767 | 0.0489 | 0.3767 | 0.0489 | 0.37695 | 0.04905 | 0.37695 | 0.04915 | 0.37685 | 0.04915 | 0.37705 | 0.04905 | 0.37705 | 0.04915 | 0.426 | 0 | 0.4254 | 0
607 | 0.37485 | 0.04925 | 0.3748 | 0.049 | 0.37495 | 0.04885 | 0.37535 | 0.04885 | 0.3759 | 0.0492 | 0.3757 | 0.049 | 0.37525 | 0.04865 | 0.37555 | 0.04875 | 0.37555 | 0.04915 | 0.3755 | 0.0496 | 0.376 | 0.0494 | 0.37595 | 0.04895 | 0.3757 | 0.0487 | 0.37545 | 0.04905 | 0.37565 | 0.04905 | 0.37585 | 0.04885 | 0.3759 | 0.0487 | 0.37565 | 0.04905 | 0.37575 | 0.04905 | 0.3762 | 0.0487 | 0.37635 | 0.04905 | 0.3766 | 0.0489 | 0.377 | 0.0485 | 0.3771 | 0.0489 | 0.3767 | 0.0491 | 0.3763 | 0.0491 | 0.37675 | 0.04855 | 0.3769 | 0.0487 | 0.3769 | 0.0489 | 0.3769 | 0.0487 | 0.37655 | 0.04875 | 0.37665 | 0.04885 | 0.3776 | 0.0489 | 0.37765 | 0.04885 | 0.3775 | 0.0489 | 0.37715 | 0.04885 | 0.377 | 0.049 | 0.3771 | 0.0492 | 0.37745 | 0.04945 | 0.37765 | 0.04945 | 0.3775 | 0.0492 | 0.37735 | 0.04895 | 0.37765 | 0.04915 | 0.37745 | 0.04925 | 0.37735 | 0.04925 | 0.37775 | 0.04905 | 0.37775 | 0.04915 | 0.37765 | 0.04905 | 0.3776 | 0.0486 | 0.3774 | 0.049 | 0.37745 | 0.04935 | 0.3778 | 0.0494 | 0.3777 | 0.0495 | 0.3779 | 0.0494 | 0.37815 | 0.04905 | 0.378 | 0.0487 | 0.37805 | 0.04875 | 0.3781 | 0.0489 | 0.37805 | 0.04885 | 0.3776 | 0.0489 | 0.37755 | 0.04905 | 0.37855 | 0.04895 | 0.37855 | 0.04945 | 0.3783 | 0.0499 | 0.37845 | 0.04995 | 0.3783 | 0.0494 | 0.3784 | 0.0492 | 0.37875 | 0.04945 | 0.37865 | 0.04925 | 0.37865 | 0.04925 | 0.37855 | 0.04915 | 0.3777 | 0.0484 | 0.3782 | 0.0483 | 0.37905 | 0.04835 | 0.37865 | 0.04835 | 0.37885 | 0.04875 | 0.3791 | 0.049 | 0.3788 | 0.049 | 0.37915 | 0.04895 | 0.3795 | 0.0489 | 0.3795 | 0.049 | 0.37905 | 0.04895 | 0.37895 | 0.04885 | 0.37935 | 0.04865 | 0.3792 | 0.0493 | 0.37895 | 0.04935 | 0.3788 | 0.049 | 0.37885 | 0.04925 | 0.3789 | 0.0492 | 0.37895 | 0.04905 | 0.37915 | 0.04905 | 0.37935 | 0.04935 | 0.37955 | 0.04945 | 0.3798 | 0.049 | 0.38015 | 0.04895 | 0.38025 | 0.04885 | 0.3799 | 0.0486 | 0.37965 | 0.04885 | 0.3796 | 0.0491 | 0.37995 | 0.04915 | 0.38015 | 0.04945 | 0.3798 | 0.0492 | 0.3792 | 0.0487 | 0.3795 | 0.0489 | 0.38005 | 0.04925 | 0.38045 | 0.04955 | 0.37995 | 0.04945 | 0.3802 | 0.0491 | 0.3807 | 0.0488 | 0.38035 | 0.04925 | 0.38 | 0.0489 | 0.3799 | 0.0485 | 0.37975 | 0.04845 | 0.3797 | 0.0488 | 0.3797 | 0.049 | 0.37985 | 0.04885 | 0.38005 | 0.04915 | 0.37995 | 0.04875 | 0.37985 | 0.04785 | 0.3802 | 0.049 | 0.3804 | 0.0494 | 0.3806 | 0.0494 | 0.3808 | 0.0498 | 0.38025 | 0.04955 | 0.3797 | 0.0492 | 0.37995 | 0.04895 | 0.38005 | 0.04905 | 0.38015 | 0.04895 | 0.38025 | 0.04835 | 0.38025 | 0.04855 | 0.3805 | 0.0489 | 0.38115 | 0.04905 | 0.38085 | 0.04895 | 0.38085 | 0.04935 | 0.3809 | 0.05 | 0.38125 | 0.04935 | 0.38145 | 0.04895 | 0.38145 | 0.04885 | 0.38135 | 0.04915 | 0.38085 | 0.04925 | 0.3804 | 0.0493 | 0.38015 | 0.04925 | 0.38085 | 0.04945 | 0.3813 | 0.0494 | 0.3808 | 0.0491 | 0.38095 | 0.04945 | 0.38105 | 0.04935 | 0.38105 | 0.04845 | 0.3813 | 0.049 | 0.3812 | 0.0492 | 0.3809 | 0.049 | 0.38095 | 0.04945 | 0.38115 | 0.04955 | 0.3815 | 0.0494 | 0.38155 | 0.04915 | 0.3815 | 0.049 | 0.38145 | 0.04895 | 0.3812 | 0.0489 | 0.38125 | 0.04925 | 0.3813 | 0.0494 | 0.3815 | 0.0489 | 0.3817 | 0.049 | 0.38195 | 0.04935 | 0.38235 | 0.04975 | 0.3822 | 0.0492 | 0.38195 | 0.04905 | 0.3814 | 0.0495 | 0.38115 | 0.04925 | 0.3814 | 0.049 | 0.38185 | 0.04885 | 0.38195 | 0.04875 | 0.3819 | 0.0488 | 0.3819 | 0.049 | 0.3822 | 0.0491 | 0.382 | 0.0491 | 0.4309 | 0 | 0.4308 | 0
608 | 0.37995 | 0.04945 | 0.38025 | 0.04935 | 0.38045 | 0.04925 | 0.38045 | 0.04925 | 0.38065 | 0.04955 | 0.3803 | 0.0494 | 0.3799 | 0.0492 | 0.3805 | 0.0493 | 0.38065 | 0.04945 | 0.38065 | 0.04955 | 0.3809 | 0.0494 | 0.3808 | 0.0493 | 0.3808 | 0.0494 | 0.381 | 0.0497 | 0.3811 | 0.0493 | 0.38125 | 0.04905 | 0.3813 | 0.0492 | 0.3816 | 0.0497 | 0.3816 | 0.0498 | 0.3815 | 0.0496 | 0.3811 | 0.0498 | 0.3811 | 0.0496 | 0.3815 | 0.0491 | 0.382 | 0.0493 | 0.3821 | 0.0496 | 0.38195 | 0.04985 | 0.38185 | 0.04955 | 0.3817 | 0.0495 | 0.3817 | 0.0495 | 0.38205 | 0.04945 | 0.38215 | 0.04945 | 0.38235 | 0.04935 | 0.3828 | 0.049 | 0.3818 | 0.049 | 0.3817 | 0.0493 | 0.38245 | 0.04945 | 0.382 | 0.0492 | 0.38215 | 0.04925 | 0.3825 | 0.0494 | 0.38225 | 0.04965 | 0.38255 | 0.04975 | 0.3829 | 0.0496 | 0.38235 | 0.04915 | 0.38255 | 0.04945 | 0.38275 | 0.04965 | 0.3828 | 0.0495 | 0.3827 | 0.0492 | 0.3827 | 0.0491 | 0.3827 | 0.0491 | 0.3828 | 0.0492 | 0.38275 | 0.04945 | 0.3825 | 0.0497 | 0.38275 | 0.04925 | 0.38285 | 0.04915 | 0.38285 | 0.04935 | 0.38295 | 0.04965 | 0.38295 | 0.04975 | 0.38295 | 0.04965 | 0.3831 | 0.0496 | 0.3833 | 0.0497 | 0.3835 | 0.0499 | 0.3839 | 0.0498 | 0.38335 | 0.04955 | 0.38305 | 0.04955 | 0.38335 | 0.04975 | 0.38315 | 0.04935 | 0.38335 | 0.04935 | 0.3839 | 0.0496 | 0.38355 | 0.04965 | 0.3834 | 0.0496 | 0.38335 | 0.04935 | 0.38325 | 0.04915 | 0.38335 | 0.04925 | 0.38355 | 0.04945 | 0.38385 | 0.04965 | 0.3839 | 0.0497 | 0.3838 | 0.0498 | 0.38375 | 0.04975 | 0.38365 | 0.04955 | 0.3837 | 0.0494 | 0.38405 | 0.04925 | 0.38405 | 0.04965 | 0.38385 | 0.04955 | 0.38365 | 0.04885 | 0.38365 | 0.04865 | 0.3836 | 0.0487 | 0.38355 | 0.04905 | 0.3841 | 0.0494 | 0.3842 | 0.0496 | 0.38405 | 0.04965 | 0.38365 | 0.04965 | 0.38375 | 0.04985 | 0.384 | 0.0499 | 0.38415 | 0.04955 | 0.38405 | 0.04935 | 0.3841 | 0.0493 | 0.3843 | 0.0494 | 0.38455 | 0.04935 | 0.3847 | 0.0494 | 0.38485 | 0.04955 | 0.38465 | 0.04945 | 0.38465 | 0.04935 | 0.3849 | 0.0493 | 0.3849 | 0.0496 | 0.38495 | 0.04955 | 0.385 | 0.0494 | 0.38495 | 0.04945 | 0.3852 | 0.0494 | 0.38545 | 0.04925 | 0.38555 | 0.04935 | 0.38515 | 0.04935 | 0.38495 | 0.04945 | 0.38505 | 0.04955 | 0.38445 | 0.04955 | 0.38445 | 0.04965 | 0.38525 | 0.04965 | 0.38515 | 0.04945 | 0.38515 | 0.04955 | 0.38505 | 0.04985 | 0.3855 | 0.0494 | 0.3855 | 0.0492 | 0.3853 | 0.0493 | 0.3855 | 0.0498 | 0.38525 | 0.04955 | 0.3851 | 0.0493 | 0.3855 | 0.0499 | 0.3854 | 0.0497 | 0.3853 | 0.0495 | 0.38535 | 0.04935 | 0.38575 | 0.04935 | 0.38565 | 0.04925 | 0.3848 | 0.0491 | 0.38555 | 0.04935 | 0.38575 | 0.04955 | 0.38535 | 0.04995 | 0.3857 | 0.0496 | 0.38605 | 0.04945 | 0.3862 | 0.0495 | 0.38585 | 0.04955 | 0.3858 | 0.0498 | 0.3858 | 0.0499 | 0.3858 | 0.0494 | 0.386 | 0.0493 | 0.38615 | 0.04935 | 0.38635 | 0.04955 | 0.38625 | 0.04945 | 0.3861 | 0.0494 | 0.3858 | 0.0492 | 0.38595 | 0.04945 | 0.3859 | 0.0495 | 0.38575 | 0.04945 | 0.38615 | 0.04925 | 0.38625 | 0.04915 | 0.38605 | 0.04915 | 0.38605 | 0.04965 | 0.3862 | 0.0497 | 0.38645 | 0.04945 | 0.38685 | 0.04915 | 0.38675 | 0.04945 | 0.3864 | 0.0498 | 0.3863 | 0.0496 | 0.38645 | 0.04945 | 0.38655 | 0.04935 | 0.3864 | 0.0495 | 0.3862 | 0.0496 | 0.3861 | 0.0497 | 0.38625 | 0.04965 | 0.38655 | 0.04975 | 0.3867 | 0.0495 | 0.38675 | 0.04905 | 0.3863 | 0.0489 | 0.38625 | 0.04905 | 0.38645 | 0.04945 | 0.3869 | 0.0497 | 0.3866 | 0.0495 | 0.4357 | 0 | 0.4358 | 0
609 | 0.3847 | 0.05 | 0.3849 | 0.0501 | 0.38505 | 0.04995 | 0.3851 | 0.0497 | 0.3854 | 0.0504 | 0.38535 | 0.05015 | 0.38525 | 0.04945 | 0.38505 | 0.04985 | 0.385 | 0.0498 | 0.38515 | 0.04975 | 0.3857 | 0.0499 | 0.38545 | 0.04945 | 0.3854 | 0.0493 | 0.38605 | 0.04975 | 0.3854 | 0.0496 | 0.385 | 0.0496 | 0.38525 | 0.04985 | 0.38545 | 0.04975 | 0.38595 | 0.04975 | 0.38675 | 0.04985 | 0.3862 | 0.0497 | 0.3861 | 0.0498 | 0.38625 | 0.04995 | 0.38615 | 0.04955 | 0.38635 | 0.04985 | 0.38645 | 0.05005 | 0.3858 | 0.0492 | 0.38585 | 0.04915 | 0.3861 | 0.0494 | 0.3865 | 0.0497 | 0.38675 | 0.04985 | 0.3869 | 0.05 | 0.3868 | 0.0501 | 0.387 | 0.0503 | 0.387 | 0.0502 | 0.38695 | 0.04975 | 0.38695 | 0.04975 | 0.387 | 0.0498 | 0.3871 | 0.05 | 0.38735 | 0.05005 | 0.38725 | 0.04995 | 0.3871 | 0.0499 | 0.3872 | 0.0496 | 0.38675 | 0.04995 | 0.3864 | 0.0503 | 0.3871 | 0.0496 | 0.38725 | 0.04995 | 0.3872 | 0.0503 | 0.3873 | 0.0502 | 0.38745 | 0.05045 | 0.38765 | 0.05025 | 0.38805 | 0.04955 | 0.38775 | 0.04975 | 0.38745 | 0.04985 | 0.3872 | 0.0498 | 0.3877 | 0.0491 | 0.3878 | 0.0494 | 0.3877 | 0.0501 | 0.388 | 0.0504 | 0.38775 | 0.05005 | 0.38765 | 0.04965 | 0.38795 | 0.04955 | 0.3879 | 0.0499 | 0.38795 | 0.05005 | 0.38835 | 0.04975 | 0.3884 | 0.0499 | 0.3881 | 0.05 | 0.38745 | 0.04995 | 0.3876 | 0.0499 | 0.388 | 0.0499 | 0.38845 | 0.04995 | 0.38885 | 0.04925 | 0.38875 | 0.04945 | 0.38835 | 0.05005 | 0.3886 | 0.0499 | 0.38845 | 0.04985 | 0.3882 | 0.05 | 0.3884 | 0.0502 | 0.3885 | 0.0499 | 0.3885 | 0.0496 | 0.3884 | 0.0493 | 0.3885 | 0.0498 | 0.38835 | 0.04995 | 0.3883 | 0.0496 | 0.38905 | 0.04975 | 0.38915 | 0.04965 | 0.3887 | 0.0495 | 0.388 | 0.049 | 0.3879 | 0.0491 | 0.38805 | 0.04955 | 0.3884 | 0.0496 | 0.3887 | 0.0499 | 0.38885 | 0.05005 | 0.38895 | 0.04955 | 0.38915 | 0.04955 | 0.3893 | 0.0498 | 0.38915 | 0.05035 | 0.38905 | 0.05005 | 0.38895 | 0.04975 | 0.389 | 0.0495 | 0.38905 | 0.04965 | 0.3892 | 0.0497 | 0.38945 | 0.04945 | 0.3893 | 0.0494 | 0.38915 | 0.04965 | 0.38905 | 0.04995 | 0.38925 | 0.04955 | 0.38935 | 0.04955 | 0.38945 | 0.04985 | 0.3898 | 0.0502 | 0.3896 | 0.0501 | 0.3896 | 0.0501 | 0.39025 | 0.05035 | 0.3897 | 0.0499 | 0.38955 | 0.04975 | 0.39015 | 0.04975 | 0.38985 | 0.04935 | 0.3899 | 0.0494 | 0.39025 | 0.04965 | 0.3898 | 0.0495 | 0.3898 | 0.0497 | 0.38975 | 0.04995 | 0.3893 | 0.0497 | 0.38975 | 0.04925 | 0.39035 | 0.04905 | 0.3902 | 0.0502 | 0.39015 | 0.05015 | 0.39015 | 0.04995 | 0.3899 | 0.0499 | 0.3903 | 0.0499 | 0.39045 | 0.04985 | 0.3901 | 0.0499 | 0.39005 | 0.05005 | 0.38995 | 0.05005 | 0.38985 | 0.04995 | 0.39015 | 0.05035 | 0.39025 | 0.05005 | 0.39035 | 0.04955 | 0.39055 | 0.04975 | 0.39035 | 0.04995 | 0.39015 | 0.04995 | 0.39075 | 0.04945 | 0.39075 | 0.04965 | 0.3904 | 0.0499 | 0.39015 | 0.04975 | 0.3908 | 0.0498 | 0.39095 | 0.04985 | 0.39015 | 0.04995 | 0.3903 | 0.0495 | 0.39035 | 0.04945 | 0.39015 | 0.04995 | 0.3908 | 0.0502 | 0.39105 | 0.05005 | 0.39115 | 0.04965 | 0.3913 | 0.0495 | 0.39105 | 0.04985 | 0.3906 | 0.0502 | 0.3905 | 0.0496 | 0.39085 | 0.04965 | 0.39115 | 0.04985 | 0.3913 | 0.0501 | 0.3918 | 0.0501 | 0.3918 | 0.0498 | 0.39105 | 0.04945 | 0.3911 | 0.0497 | 0.39135 | 0.05005 | 0.3916 | 0.0503 | 0.3915 | 0.0491 | 0.3916 | 0.0491 | 0.39155 | 0.04985 | 0.39155 | 0.04965 | 0.3916 | 0.0497 | 0.39165 | 0.04975 | 0.39135 | 0.04945 | 0.3915 | 0.0499 | 0.4418 | 0 | 0.441 | 0
610 | 0.38985 | 0.05015 | 0.39 | 0.0504 | 0.39 | 0.0502 | 0.39015 | 0.04965 | 0.3902 | 0.05 | 0.3903 | 0.0501 | 0.3905 | 0.0499 | 0.3906 | 0.0499 | 0.3907 | 0.05 | 0.3908 | 0.0501 | 0.3909 | 0.0502 | 0.3909 | 0.05 | 0.39085 | 0.04985 | 0.3909 | 0.05 | 0.3908 | 0.05 | 0.3909 | 0.05 | 0.3912 | 0.0501 | 0.391 | 0.0503 | 0.391 | 0.0502 | 0.39135 | 0.04985 | 0.3913 | 0.0502 | 0.39115 | 0.05025 | 0.3911 | 0.0502 | 0.39165 | 0.05045 | 0.39155 | 0.05045 | 0.3912 | 0.0503 | 0.39105 | 0.05005 | 0.3913 | 0.0497 | 0.39165 | 0.04975 | 0.3916 | 0.0506 | 0.39145 | 0.05025 | 0.39165 | 0.04995 | 0.39215 | 0.04995 | 0.3922 | 0.0503 | 0.3921 | 0.0504 | 0.39175 | 0.05025 | 0.3917 | 0.0502 | 0.39175 | 0.05015 | 0.392 | 0.05 | 0.3923 | 0.0502 | 0.39215 | 0.05025 | 0.3919 | 0.0503 | 0.39225 | 0.05035 | 0.39235 | 0.05045 | 0.3924 | 0.0504 | 0.3925 | 0.0498 | 0.39255 | 0.04995 | 0.39255 | 0.05005 | 0.3928 | 0.0499 | 0.39275 | 0.04975 | 0.3927 | 0.0499 | 0.3926 | 0.0504 | 0.39285 | 0.05005 | 0.39285 | 0.05005 | 0.3928 | 0.0503 | 0.39325 | 0.05035 | 0.39325 | 0.05035 | 0.39305 | 0.05035 | 0.3928 | 0.0503 | 0.39285 | 0.05045 | 0.39285 | 0.05035 | 0.3929 | 0.0496 | 0.39305 | 0.04975 | 0.39305 | 0.04995 | 0.39305 | 0.04995 | 0.3931 | 0.0501 | 0.3931 | 0.0502 | 0.3929 | 0.0502 | 0.39305 | 0.05025 | 0.3931 | 0.0502 | 0.39295 | 0.05015 | 0.3933 | 0.0503 | 0.39335 | 0.05035 | 0.3934 | 0.0503 | 0.39345 | 0.05015 | 0.3931 | 0.05 | 0.3928 | 0.05 | 0.3932 | 0.0502 | 0.3934 | 0.0502 | 0.3935 | 0.0503 | 0.39365 | 0.05055 | 0.39355 | 0.05015 | 0.3936 | 0.0498 | 0.3937 | 0.0495 | 0.39385 | 0.04965 | 0.3939 | 0.0498 | 0.39385 | 0.04995 | 0.3939 | 0.0501 | 0.39395 | 0.05045 | 0.39395 | 0.05065 | 0.3935 | 0.0501 | 0.3938 | 0.0504 | 0.3941 | 0.0506 | 0.39395 | 0.05025 | 0.3941 | 0.0499 | 0.39425 | 0.04985 | 0.39405 | 0.05055 | 0.39385 | 0.05005 | 0.3938 | 0.05 | 0.39375 | 0.05055 | 0.394 | 0.0501 | 0.3943 | 0.0498 | 0.39465 | 0.04965 | 0.3945 | 0.0499 | 0.3946 | 0.05 | 0.39485 | 0.05005 | 0.395 | 0.0502 | 0.39505 | 0.05045 | 0.3949 | 0.0506 | 0.3943 | 0.0506 | 0.3944 | 0.0503 | 0.3946 | 0.05 | 0.39465 | 0.04995 | 0.39455 | 0.05025 | 0.3945 | 0.0502 | 0.3946 | 0.0496 | 0.39445 | 0.04985 | 0.3945 | 0.05 | 0.39475 | 0.05005 | 0.395 | 0.0503 | 0.3952 | 0.0503 | 0.3953 | 0.0501 | 0.3952 | 0.0498 | 0.39525 | 0.04985 | 0.39525 | 0.04995 | 0.3949 | 0.05 | 0.39515 | 0.05005 | 0.39545 | 0.05005 | 0.39545 | 0.05015 | 0.39545 | 0.05035 | 0.39535 | 0.05045 | 0.3952 | 0.0506 | 0.39515 | 0.05035 | 0.39505 | 0.05025 | 0.39485 | 0.05025 | 0.395 | 0.0503 | 0.39525 | 0.05035 | 0.39565 | 0.05035 | 0.39595 | 0.05055 | 0.39575 | 0.05035 | 0.3955 | 0.0501 | 0.39545 | 0.04995 | 0.39535 | 0.04995 | 0.3953 | 0.0502 | 0.3956 | 0.0507 | 0.3954 | 0.0503 | 0.39535 | 0.04995 | 0.39545 | 0.04965 | 0.39555 | 0.04945 | 0.3959 | 0.0497 | 0.3965 | 0.0503 | 0.39635 | 0.05045 | 0.3962 | 0.0505 | 0.39615 | 0.05045 | 0.3961 | 0.0504 | 0.39585 | 0.05045 | 0.3957 | 0.0506 | 0.39595 | 0.05065 | 0.39595 | 0.05045 | 0.3959 | 0.0502 | 0.39585 | 0.05005 | 0.3959 | 0.0505 | 0.396 | 0.0507 | 0.39635 | 0.05055 | 0.3962 | 0.0502 | 0.39605 | 0.05005 | 0.396 | 0.0503 | 0.39645 | 0.05055 | 0.39655 | 0.05035 | 0.3964 | 0.0499 | 0.3966 | 0.0501 | 0.3967 | 0.0502 | 0.3967 | 0.0503 | 0.39655 | 0.05005 | 0.3964 | 0.0501 | 0.4465 | 0 | 0.4465 | 0
611 | 0.39475 | 0.05055 | 0.39535 | 0.05015 | 0.3956 | 0.0501 | 0.39545 | 0.05035 | 0.3953 | 0.0507 | 0.3955 | 0.0507 | 0.39595 | 0.05045 | 0.3952 | 0.0506 | 0.39515 | 0.05045 | 0.3954 | 0.0501 | 0.3953 | 0.0503 | 0.39505 | 0.05025 | 0.3951 | 0.0502 | 0.39595 | 0.05025 | 0.3959 | 0.0501 | 0.39585 | 0.05015 | 0.3958 | 0.0503 | 0.39585 | 0.05035 | 0.39575 | 0.05015 | 0.39565 | 0.04995 | 0.396 | 0.0506 | 0.3961 | 0.0506 | 0.39615 | 0.05025 | 0.39615 | 0.05085 | 0.39585 | 0.05065 | 0.3958 | 0.0502 | 0.39625 | 0.05015 | 0.3965 | 0.0503 | 0.39665 | 0.05025 | 0.3968 | 0.0497 | 0.39655 | 0.04965 | 0.3966 | 0.05 | 0.39705 | 0.05045 | 0.397 | 0.0507 | 0.39685 | 0.05085 | 0.3966 | 0.0509 | 0.3962 | 0.0505 | 0.39635 | 0.05015 | 0.39685 | 0.04995 | 0.3969 | 0.0502 | 0.3969 | 0.0505 | 0.39685 | 0.05055 | 0.39685 | 0.04985 | 0.39695 | 0.04985 | 0.3968 | 0.0499 | 0.39665 | 0.04975 | 0.39725 | 0.04995 | 0.3975 | 0.05 | 0.39725 | 0.04995 | 0.39725 | 0.05005 | 0.3973 | 0.0502 | 0.3974 | 0.0502 | 0.3974 | 0.0504 | 0.39735 | 0.05055 | 0.3973 | 0.0507 | 0.39745 | 0.05045 | 0.3975 | 0.0504 | 0.39745 | 0.05045 | 0.39715 | 0.05025 | 0.3975 | 0.0499 | 0.3979 | 0.0496 | 0.39775 | 0.05015 | 0.3977 | 0.0507 | 0.39745 | 0.05055 | 0.397 | 0.0494 | 0.3972 | 0.0498 | 0.39735 | 0.05015 | 0.3976 | 0.0504 | 0.3979 | 0.0505 | 0.39815 | 0.05055 | 0.39815 | 0.05055 | 0.3982 | 0.0505 | 0.3982 | 0.0504 | 0.3984 | 0.0503 | 0.3989 | 0.0504 | 0.39845 | 0.05045 | 0.39795 | 0.05065 | 0.3981 | 0.0509 | 0.3982 | 0.0508 | 0.39835 | 0.05075 | 0.3984 | 0.051 | 0.39815 | 0.05035 | 0.3983 | 0.0502 | 0.3987 | 0.0506 | 0.3985 | 0.0501 | 0.3989 | 0.0503 | 0.39945 | 0.05085 | 0.3988 | 0.0504 | 0.3984 | 0.0506 | 0.3982 | 0.051 | 0.3987 | 0.0504 | 0.3986 | 0.0504 | 0.3983 | 0.0505 | 0.39835 | 0.05015 | 0.3983 | 0.0501 | 0.39845 | 0.05045 | 0.39895 | 0.05105 | 0.3987 | 0.0505 | 0.3989 | 0.0502 | 0.3996 | 0.0502 | 0.3995 | 0.0502 | 0.39945 | 0.05025 | 0.39945 | 0.05025 | 0.39915 | 0.05065 | 0.39885 | 0.05075 | 0.3988 | 0.0507 | 0.3993 | 0.0506 | 0.39955 | 0.05035 | 0.3996 | 0.0503 | 0.399 | 0.0512 | 0.3991 | 0.0508 | 0.3995 | 0.0503 | 0.39985 | 0.05055 | 0.39935 | 0.05005 | 0.39915 | 0.04985 | 0.3993 | 0.05 | 0.39875 | 0.05005 | 0.39885 | 0.05035 | 0.3995 | 0.0506 | 0.39955 | 0.05025 | 0.39955 | 0.05015 | 0.3995 | 0.0503 | 0.3997 | 0.0505 | 0.39965 | 0.05065 | 0.39955 | 0.05075 | 0.39935 | 0.05075 | 0.3995 | 0.0505 | 0.3997 | 0.0502 | 0.39955 | 0.05015 | 0.40015 | 0.05005 | 0.40065 | 0.04995 | 0.4008 | 0.0499 | 0.40025 | 0.05015 | 0.4 | 0.0503 | 0.40025 | 0.05015 | 0.40025 | 0.05005 | 0.40045 | 0.05025 | 0.4007 | 0.0504 | 0.4006 | 0.0502 | 0.40045 | 0.05045 | 0.4003 | 0.0507 | 0.4006 | 0.0503 | 0.40055 | 0.05075 | 0.4002 | 0.0511 | 0.40005 | 0.05055 | 0.4006 | 0.0506 | 0.4009 | 0.0505 | 0.4008 | 0.0502 | 0.40055 | 0.05015 | 0.4005 | 0.0501 | 0.4006 | 0.0501 | 0.40065 | 0.05075 | 0.4005 | 0.0508 | 0.4002 | 0.0505 | 0.4002 | 0.05 | 0.40035 | 0.04995 | 0.40045 | 0.05025 | 0.40055 | 0.05045 | 0.40045 | 0.05025 | 0.4006 | 0.0503 | 0.4014 | 0.0506 | 0.40135 | 0.05065 | 0.40135 | 0.05075 | 0.40155 | 0.05075 | 0.4014 | 0.0503 | 0.40115 | 0.05035 | 0.40085 | 0.05095 | 0.40045 | 0.05065 | 0.4007 | 0.0508 | 0.4014 | 0.0511 | 0.4013 | 0.0511 | 0.40135 | 0.05085 | 0.40135 | 0.05055 | 0.4008 | 0.0504 | 0.40095 | 0.05065 | 0.4518 | 0 | 0.4514 | 0
612 | 0.3993 | 0.0506 | 0.3997 | 0.0504 | 0.39985 | 0.05035 | 0.39975 | 0.05055 | 0.3998 | 0.0507 | 0.39985 | 0.05045 | 0.39985 | 0.05005 | 0.39955 | 0.05015 | 0.39965 | 0.05015 | 0.3999 | 0.0501 | 0.39985 | 0.05045 | 0.39975 | 0.05035 | 0.39975 | 0.05025 | 0.40015 | 0.05035 | 0.39995 | 0.05025 | 0.39985 | 0.05025 | 0.40005 | 0.05025 | 0.4004 | 0.0506 | 0.4004 | 0.0507 | 0.40015 | 0.05065 | 0.4005 | 0.0505 | 0.40055 | 0.05045 | 0.40045 | 0.05045 | 0.40085 | 0.05065 | 0.4008 | 0.0506 | 0.40055 | 0.05055 | 0.40065 | 0.05055 | 0.4006 | 0.0504 | 0.40075 | 0.05025 | 0.4012 | 0.0504 | 0.40125 | 0.05075 | 0.40115 | 0.05095 | 0.40095 | 0.05095 | 0.40095 | 0.05055 | 0.40115 | 0.05045 | 0.4016 | 0.0506 | 0.4014 | 0.0507 | 0.4014 | 0.0507 | 0.4015 | 0.0505 | 0.40105 | 0.05085 | 0.4013 | 0.0511 | 0.4016 | 0.0511 | 0.40125 | 0.05045 | 0.4012 | 0.0504 | 0.4013 | 0.0505 | 0.4016 | 0.0507 | 0.40155 | 0.05045 | 0.4016 | 0.0504 | 0.4017 | 0.0506 | 0.40165 | 0.05055 | 0.40175 | 0.05035 | 0.40195 | 0.05005 | 0.4018 | 0.0506 | 0.4016 | 0.0508 | 0.4015 | 0.0507 | 0.4017 | 0.0501 | 0.40215 | 0.05035 | 0.4024 | 0.0509 | 0.4021 | 0.0506 | 0.40215 | 0.05065 | 0.4023 | 0.0508 | 0.4025 | 0.0508 | 0.40255 | 0.05095 | 0.40245 | 0.05085 | 0.40225 | 0.05035 | 0.4022 | 0.0508 | 0.4021 | 0.0509 | 0.40215 | 0.05055 | 0.4022 | 0.0506 | 0.4024 | 0.0507 | 0.4027 | 0.0509 | 0.4025 | 0.0512 | 0.4024 | 0.0512 | 0.40245 | 0.05105 | 0.4028 | 0.051 | 0.4026 | 0.0505 | 0.4024 | 0.0501 | 0.4026 | 0.0502 | 0.40265 | 0.05035 | 0.4027 | 0.0504 | 0.40285 | 0.05035 | 0.4028 | 0.0505 | 0.4029 | 0.0507 | 0.40335 | 0.05065 | 0.40345 | 0.05075 | 0.4033 | 0.0508 | 0.4029 | 0.0508 | 0.4028 | 0.0506 | 0.40295 | 0.05075 | 0.4032 | 0.0509 | 0.40355 | 0.05045 | 0.40325 | 0.05025 | 0.4029 | 0.0504 | 0.40365 | 0.05075 | 0.4038 | 0.0508 | 0.40365 | 0.05085 | 0.4032 | 0.0511 | 0.40315 | 0.05125 | 0.40335 | 0.05115 | 0.40385 | 0.05075 | 0.40385 | 0.05085 | 0.40385 | 0.05085 | 0.40385 | 0.05065 | 0.40375 | 0.05075 | 0.4039 | 0.0509 | 0.40415 | 0.05095 | 0.4043 | 0.0508 | 0.40405 | 0.05065 | 0.40385 | 0.05055 | 0.40375 | 0.05075 | 0.4037 | 0.0504 | 0.40375 | 0.05025 | 0.40395 | 0.05085 | 0.40375 | 0.05075 | 0.4037 | 0.0505 | 0.40395 | 0.05025 | 0.4042 | 0.0501 | 0.40425 | 0.05025 | 0.40405 | 0.05075 | 0.4041 | 0.0503 | 0.40405 | 0.05035 | 0.4039 | 0.0507 | 0.4039 | 0.0507 | 0.40405 | 0.05085 | 0.4042 | 0.0508 | 0.4043 | 0.0506 | 0.40425 | 0.05045 | 0.40425 | 0.05055 | 0.40455 | 0.05095 | 0.40475 | 0.05125 | 0.4046 | 0.0511 | 0.4041 | 0.0505 | 0.4049 | 0.0506 | 0.4051 | 0.0507 | 0.40475 | 0.05085 | 0.4049 | 0.0505 | 0.40485 | 0.05045 | 0.40455 | 0.05085 | 0.4044 | 0.051 | 0.40465 | 0.05075 | 0.40515 | 0.05055 | 0.40555 | 0.05095 | 0.40525 | 0.05095 | 0.4048 | 0.0508 | 0.40455 | 0.05055 | 0.40475 | 0.05075 | 0.40485 | 0.05085 | 0.40465 | 0.05085 | 0.4049 | 0.0507 | 0.405 | 0.0506 | 0.4049 | 0.0507 | 0.40525 | 0.05085 | 0.40535 | 0.05095 | 0.40535 | 0.05105 | 0.40535 | 0.05105 | 0.4052 | 0.0509 | 0.405 | 0.0508 | 0.40535 | 0.05095 | 0.4053 | 0.0507 | 0.40525 | 0.05055 | 0.4054 | 0.0506 | 0.4057 | 0.0508 | 0.40575 | 0.05095 | 0.4053 | 0.0512 | 0.40525 | 0.05075 | 0.4053 | 0.0505 | 0.40555 | 0.05055 | 0.40515 | 0.05095 | 0.40515 | 0.05095 | 0.40545 | 0.05065 | 0.40585 | 0.05095 | 0.4059 | 0.0506 | 0.40585 | 0.05015 | 0.40565 | 0.05045 | 0.4053 | 0.0505 | 0.4557 | 0 | 0.4561 | 0
613 | 0.40335 | 0.05105 | 0.40375 | 0.05135 | 0.404 | 0.0513 | 0.4043 | 0.0508 | 0.40405 | 0.05085 | 0.40415 | 0.05105 | 0.4044 | 0.0512 | 0.4043 | 0.0509 | 0.40425 | 0.05075 | 0.40415 | 0.05075 | 0.40385 | 0.05125 | 0.4041 | 0.0514 | 0.40445 | 0.05125 | 0.4047 | 0.0505 | 0.40445 | 0.05105 | 0.40415 | 0.05125 | 0.40415 | 0.05055 | 0.4047 | 0.0512 | 0.40465 | 0.05105 | 0.4042 | 0.0503 | 0.4041 | 0.0501 | 0.4041 | 0.0504 | 0.4042 | 0.0509 | 0.40485 | 0.05095 | 0.40485 | 0.05095 | 0.4046 | 0.051 | 0.405 | 0.051 | 0.4047 | 0.0509 | 0.40455 | 0.05095 | 0.4053 | 0.051 | 0.4051 | 0.0506 | 0.40495 | 0.05035 | 0.4052 | 0.0502 | 0.4055 | 0.0507 | 0.40545 | 0.05085 | 0.40505 | 0.05075 | 0.40545 | 0.05095 | 0.4055 | 0.0508 | 0.40535 | 0.05055 | 0.4051 | 0.0509 | 0.40525 | 0.05065 | 0.4056 | 0.0503 | 0.40565 | 0.05085 | 0.4056 | 0.0512 | 0.40565 | 0.05135 | 0.40605 | 0.05095 | 0.40585 | 0.05065 | 0.40585 | 0.05065 | 0.40625 | 0.05075 | 0.40625 | 0.05075 | 0.40585 | 0.05045 | 0.4052 | 0.05 | 0.4057 | 0.0506 | 0.40585 | 0.05105 | 0.4059 | 0.0514 | 0.40645 | 0.05115 | 0.40675 | 0.05115 | 0.4068 | 0.0512 | 0.4068 | 0.0512 | 0.40625 | 0.05105 | 0.4058 | 0.0509 | 0.40605 | 0.05075 | 0.40635 | 0.05065 | 0.4065 | 0.0506 | 0.40645 | 0.05055 | 0.40665 | 0.05105 | 0.40675 | 0.05105 | 0.4068 | 0.0504 | 0.4062 | 0.0506 | 0.4065 | 0.0507 | 0.4074 | 0.0507 | 0.40725 | 0.05075 | 0.40675 | 0.05075 | 0.40625 | 0.05095 | 0.407 | 0.0516 | 0.40675 | 0.05125 | 0.40635 | 0.05075 | 0.40635 | 0.05045 | 0.40665 | 0.05075 | 0.4069 | 0.051 | 0.407 | 0.0512 | 0.40705 | 0.05105 | 0.4069 | 0.051 | 0.40655 | 0.05115 | 0.407 | 0.0507 | 0.40705 | 0.05045 | 0.4068 | 0.0504 | 0.40665 | 0.05055 | 0.40675 | 0.05065 | 0.40715 | 0.05075 | 0.4076 | 0.0509 | 0.40725 | 0.05095 | 0.4069 | 0.0512 | 0.4072 | 0.0517 | 0.4072 | 0.0512 | 0.40715 | 0.05075 | 0.407 | 0.0507 | 0.4074 | 0.0509 | 0.40765 | 0.05115 | 0.4077 | 0.0514 | 0.40735 | 0.05085 | 0.40735 | 0.05065 | 0.4077 | 0.0507 | 0.40795 | 0.05075 | 0.40775 | 0.05075 | 0.4074 | 0.0508 | 0.4077 | 0.0508 | 0.4072 | 0.0506 | 0.4068 | 0.0506 | 0.4072 | 0.051 | 0.40755 | 0.05085 | 0.4078 | 0.0506 | 0.40775 | 0.05065 | 0.4081 | 0.0512 | 0.40805 | 0.05125 | 0.40765 | 0.05065 | 0.4079 | 0.0503 | 0.40815 | 0.05035 | 0.4082 | 0.0507 | 0.4077 | 0.0507 | 0.40795 | 0.05095 | 0.40855 | 0.05115 | 0.4086 | 0.051 | 0.40885 | 0.05075 | 0.4089 | 0.0506 | 0.40835 | 0.05085 | 0.40855 | 0.05085 | 0.4088 | 0.0507 | 0.4086 | 0.0506 | 0.4083 | 0.0507 | 0.4084 | 0.0509 | 0.40905 | 0.05105 | 0.4086 | 0.0506 | 0.4082 | 0.0505 | 0.40795 | 0.05065 | 0.40855 | 0.05075 | 0.40885 | 0.05085 | 0.4089 | 0.051 | 0.40895 | 0.05055 | 0.4089 | 0.0507 | 0.4088 | 0.0508 | 0.4087 | 0.0502 | 0.40905 | 0.05075 | 0.40925 | 0.05125 | 0.4093 | 0.0511 | 0.4092 | 0.0507 | 0.4092 | 0.0506 | 0.4093 | 0.0509 | 0.409 | 0.0506 | 0.40895 | 0.05075 | 0.40905 | 0.05105 | 0.409 | 0.0505 | 0.4093 | 0.0505 | 0.40955 | 0.05085 | 0.40905 | 0.05085 | 0.409 | 0.0509 | 0.4092 | 0.0508 | 0.409 | 0.0503 | 0.409 | 0.0505 | 0.40905 | 0.05065 | 0.40925 | 0.05025 | 0.40955 | 0.05015 | 0.4096 | 0.0502 | 0.40915 | 0.05055 | 0.4099 | 0.0511 | 0.4099 | 0.0511 | 0.40915 | 0.05075 | 0.40945 | 0.05065 | 0.40965 | 0.05075 | 0.40975 | 0.05105 | 0.4097 | 0.0514 | 0.4093 | 0.0511 | 0.40915 | 0.05055 | 0.41005 | 0.05055 | 0.40995 | 0.05075 | 0.4605 | 0 | 0.4602 | 0
614 | 0.4079 | 0.0512 | 0.40805 | 0.05125 | 0.4081 | 0.0514 | 0.408 | 0.0516 | 0.40825 | 0.05145 | 0.40845 | 0.05125 | 0.40845 | 0.05105 | 0.40825 | 0.05105 | 0.4083 | 0.0512 | 0.4084 | 0.0512 | 0.40825 | 0.05075 | 0.4086 | 0.0512 | 0.4088 | 0.0514 | 0.40885 | 0.05085 | 0.4086 | 0.0509 | 0.4084 | 0.0509 | 0.4085 | 0.0508 | 0.40895 | 0.05135 | 0.40885 | 0.05135 | 0.40845 | 0.05095 | 0.40885 | 0.05095 | 0.40905 | 0.05115 | 0.4091 | 0.0515 | 0.40935 | 0.05155 | 0.40945 | 0.05135 | 0.40935 | 0.05115 | 0.40925 | 0.05135 | 0.4091 | 0.0512 | 0.4092 | 0.0511 | 0.40945 | 0.05135 | 0.4092 | 0.0509 | 0.40915 | 0.05075 | 0.40925 | 0.05115 | 0.40935 | 0.05125 | 0.4095 | 0.0512 | 0.40985 | 0.05095 | 0.4099 | 0.0511 | 0.4099 | 0.0512 | 0.4098 | 0.0512 | 0.4094 | 0.0508 | 0.4093 | 0.0506 | 0.40935 | 0.05055 | 0.40945 | 0.05105 | 0.40965 | 0.05115 | 0.4098 | 0.051 | 0.40965 | 0.05105 | 0.4101 | 0.051 | 0.4102 | 0.0509 | 0.40945 | 0.05095 | 0.40975 | 0.05105 | 0.41005 | 0.05105 | 0.4103 | 0.051 | 0.4105 | 0.0509 | 0.41045 | 0.05075 | 0.4102 | 0.0506 | 0.41025 | 0.05105 | 0.4105 | 0.0512 | 0.4107 | 0.0511 | 0.4104 | 0.0512 | 0.41025 | 0.05075 | 0.4105 | 0.0506 | 0.41095 | 0.05155 | 0.4106 | 0.0514 | 0.41045 | 0.05125 | 0.41055 | 0.05125 | 0.41035 | 0.05075 | 0.4104 | 0.0505 | 0.4106 | 0.0505 | 0.41045 | 0.05105 | 0.41055 | 0.05115 | 0.4108 | 0.0509 | 0.4108 | 0.0512 | 0.4109 | 0.0515 | 0.41095 | 0.05165 | 0.41085 | 0.05105 | 0.4109 | 0.0511 | 0.41095 | 0.05125 | 0.4113 | 0.051 | 0.4112 | 0.0508 | 0.4112 | 0.0509 | 0.41135 | 0.05125 | 0.4112 | 0.0512 | 0.4112 | 0.0511 | 0.41135 | 0.05105 | 0.4115 | 0.0513 | 0.4115 | 0.0513 | 0.4114 | 0.0511 | 0.4109 | 0.051 | 0.41125 | 0.05115 | 0.4118 | 0.0512 | 0.4119 | 0.0512 | 0.41155 | 0.05095 | 0.4113 | 0.0508 | 0.4116 | 0.0511 | 0.4117 | 0.0511 | 0.41175 | 0.05105 | 0.412 | 0.051 | 0.41205 | 0.05125 | 0.4119 | 0.0515 | 0.41155 | 0.05185 | 0.4116 | 0.0514 | 0.41165 | 0.05085 | 0.4117 | 0.0503 | 0.41185 | 0.05095 | 0.41185 | 0.05135 | 0.41175 | 0.05145 | 0.4119 | 0.0511 | 0.4118 | 0.0511 | 0.4118 | 0.0512 | 0.412 | 0.0512 | 0.41215 | 0.05105 | 0.41225 | 0.05095 | 0.41225 | 0.05095 | 0.41205 | 0.05105 | 0.4121 | 0.0513 | 0.4124 | 0.0517 | 0.4124 | 0.0513 | 0.41245 | 0.05115 | 0.4125 | 0.0511 | 0.41225 | 0.05075 | 0.4124 | 0.0507 | 0.41265 | 0.05085 | 0.41245 | 0.05085 | 0.41255 | 0.05085 | 0.41255 | 0.05095 | 0.4122 | 0.0514 | 0.41245 | 0.05135 | 0.4127 | 0.0512 | 0.4125 | 0.051 | 0.4127 | 0.0508 | 0.41275 | 0.05055 | 0.41245 | 0.05055 | 0.4127 | 0.0507 | 0.413 | 0.0511 | 0.41305 | 0.05165 | 0.41305 | 0.05065 | 0.41285 | 0.05055 | 0.41245 | 0.05095 | 0.41245 | 0.05105 | 0.41285 | 0.05095 | 0.41325 | 0.05075 | 0.4129 | 0.0511 | 0.4128 | 0.0511 | 0.413 | 0.0511 | 0.4134 | 0.0514 | 0.41335 | 0.05145 | 0.41315 | 0.05135 | 0.41295 | 0.05085 | 0.41265 | 0.05105 | 0.41265 | 0.05115 | 0.4131 | 0.051 | 0.4129 | 0.0513 | 0.41285 | 0.05125 | 0.4131 | 0.051 | 0.41305 | 0.05095 | 0.41315 | 0.05115 | 0.4132 | 0.0513 | 0.4132 | 0.0509 | 0.41315 | 0.05095 | 0.41315 | 0.05105 | 0.4133 | 0.051 | 0.4135 | 0.0512 | 0.41375 | 0.05135 | 0.4141 | 0.0512 | 0.41365 | 0.05125 | 0.41345 | 0.05125 | 0.4139 | 0.051 | 0.4141 | 0.0513 | 0.4141 | 0.0513 | 0.41405 | 0.05105 | 0.41405 | 0.05085 | 0.4139 | 0.051 | 0.41365 | 0.05125 | 0.4138 | 0.0514 | 0.4138 | 0.0514 | 0.465 | 0 | 0.4647 | 0
615 | 0.4119 | 0.0516 | 0.4123 | 0.0513 | 0.4123 | 0.0514 | 0.41185 | 0.05185 | 0.41165 | 0.05145 | 0.41165 | 0.05115 | 0.41185 | 0.05105 | 0.4121 | 0.0518 | 0.41225 | 0.05175 | 0.4124 | 0.0513 | 0.41215 | 0.05115 | 0.41225 | 0.05125 | 0.41235 | 0.05135 | 0.4125 | 0.0513 | 0.4125 | 0.0514 | 0.41265 | 0.05155 | 0.41295 | 0.05185 | 0.41285 | 0.05155 | 0.41285 | 0.05145 | 0.4129 | 0.0516 | 0.4131 | 0.0518 | 0.41275 | 0.05165 | 0.4123 | 0.0513 | 0.4128 | 0.0511 | 0.41295 | 0.05135 | 0.41285 | 0.05175 | 0.41285 | 0.05145 | 0.4125 | 0.0519 | 0.41225 | 0.05225 | 0.4128 | 0.0517 | 0.41345 | 0.05175 | 0.4138 | 0.0517 | 0.4139 | 0.0515 | 0.41375 | 0.05175 | 0.4134 | 0.0518 | 0.41295 | 0.05165 | 0.41335 | 0.05195 | 0.41355 | 0.05185 | 0.41375 | 0.05165 | 0.4135 | 0.0524 | 0.4135 | 0.052 | 0.4138 | 0.0514 | 0.4139 | 0.0516 | 0.4137 | 0.052 | 0.4134 | 0.0521 | 0.41345 | 0.05145 | 0.4134 | 0.0512 | 0.4133 | 0.0512 | 0.41305 | 0.05155 | 0.41345 | 0.05115 | 0.4138 | 0.0513 | 0.41385 | 0.05205 | 0.41395 | 0.05185 | 0.41415 | 0.05195 | 0.41435 | 0.05195 | 0.4137 | 0.0513 | 0.4138 | 0.0512 | 0.41405 | 0.05135 | 0.41415 | 0.05175 | 0.4139 | 0.0516 | 0.4138 | 0.0515 | 0.4142 | 0.052 | 0.41435 | 0.05175 | 0.4143 | 0.0515 | 0.41385 | 0.05165 | 0.41445 | 0.05165 | 0.4148 | 0.0516 | 0.4147 | 0.0517 | 0.41485 | 0.05165 | 0.4147 | 0.0516 | 0.4143 | 0.0516 | 0.4143 | 0.0516 | 0.4143 | 0.0514 | 0.41445 | 0.05115 | 0.4152 | 0.0516 | 0.41515 | 0.05155 | 0.415 | 0.0515 | 0.4151 | 0.0515 | 0.41495 | 0.05185 | 0.41505 | 0.05195 | 0.4158 | 0.0515 | 0.41535 | 0.05155 | 0.4153 | 0.0518 | 0.41585 | 0.05205 | 0.4152 | 0.0519 | 0.415 | 0.0517 | 0.4151 | 0.0514 | 0.4152 | 0.0517 | 0.4152 | 0.0516 | 0.4153 | 0.0514 | 0.41545 | 0.05185 | 0.4153 | 0.052 | 0.41515 | 0.05195 | 0.4153 | 0.0516 | 0.4158 | 0.0516 | 0.4159 | 0.0515 | 0.4155 | 0.0512 | 0.4155 | 0.0517 | 0.41545 | 0.05165 | 0.4156 | 0.0509 | 0.4159 | 0.0515 | 0.41605 | 0.05145 | 0.41625 | 0.05085 | 0.41605 | 0.05125 | 0.41595 | 0.05135 | 0.41595 | 0.05115 | 0.4161 | 0.0511 | 0.41625 | 0.05115 | 0.4162 | 0.0512 | 0.4158 | 0.051 | 0.41595 | 0.05105 | 0.416 | 0.0511 | 0.41535 | 0.05135 | 0.41565 | 0.05215 | 0.41615 | 0.05225 | 0.417 | 0.0515 | 0.4167 | 0.0513 | 0.41625 | 0.05125 | 0.4157 | 0.0514 | 0.4159 | 0.0509 | 0.4165 | 0.051 | 0.4169 | 0.0513 | 0.41605 | 0.05135 | 0.41605 | 0.05145 | 0.4164 | 0.0514 | 0.4165 | 0.0512 | 0.4165 | 0.0513 | 0.41645 | 0.05135 | 0.41655 | 0.05125 | 0.41665 | 0.05115 | 0.4166 | 0.0512 | 0.41625 | 0.05155 | 0.41665 | 0.05145 | 0.4169 | 0.0514 | 0.41675 | 0.05155 | 0.4168 | 0.0519 | 0.4167 | 0.0518 | 0.41655 | 0.05135 | 0.4163 | 0.0513 | 0.4164 | 0.0516 | 0.41655 | 0.05205 | 0.4171 | 0.0524 | 0.41735 | 0.05225 | 0.4175 | 0.0518 | 0.4176 | 0.0511 | 0.41725 | 0.05095 | 0.41695 | 0.05115 | 0.417 | 0.0514 | 0.41695 | 0.05135 | 0.41705 | 0.05135 | 0.41735 | 0.05145 | 0.41675 | 0.05115 | 0.4168 | 0.0513 | 0.4171 | 0.0516 | 0.4172 | 0.0514 | 0.417 | 0.0512 | 0.4167 | 0.051 | 0.4168 | 0.051 | 0.41725 | 0.05135 | 0.4175 | 0.0515 | 0.41735 | 0.05115 | 0.41675 | 0.05125 | 0.41655 | 0.05145 | 0.4169 | 0.0515 | 0.41695 | 0.05135 | 0.4171 | 0.0512 | 0.4175 | 0.051 | 0.41735 | 0.05165 | 0.41755 | 0.05185 | 0.4179 | 0.0517 | 0.4173 | 0.0518 | 0.4172 | 0.0518 | 0.4174 | 0.0517 | 0.4178 | 0.0515 | 0.41775 | 0.05165 | 0.4693 | 0 | 0.4687 | 0
616 | 0.415 | 0.0517 | 0.41575 | 0.05175 | 0.4158 | 0.0515 | 0.4152 | 0.0512 | 0.41515 | 0.05145 | 0.41535 | 0.05165 | 0.4156 | 0.0518 | 0.41545 | 0.05145 | 0.41555 | 0.05145 | 0.41575 | 0.05145 | 0.41565 | 0.05165 | 0.41555 | 0.05165 | 0.4156 | 0.0517 | 0.41615 | 0.05165 | 0.41625 | 0.05165 | 0.41625 | 0.05165 | 0.41625 | 0.05155 | 0.41565 | 0.05145 | 0.41575 | 0.05155 | 0.41625 | 0.05165 | 0.4164 | 0.0514 | 0.4163 | 0.0512 | 0.4161 | 0.0513 | 0.4161 | 0.0517 | 0.41595 | 0.05175 | 0.4159 | 0.0517 | 0.41635 | 0.05185 | 0.41645 | 0.05165 | 0.41645 | 0.05145 | 0.41655 | 0.05145 | 0.4165 | 0.0517 | 0.41645 | 0.05195 | 0.41655 | 0.05215 | 0.41635 | 0.05175 | 0.4164 | 0.0515 | 0.4168 | 0.0514 | 0.4165 | 0.0517 | 0.41655 | 0.05205 | 0.4168 | 0.0522 | 0.417 | 0.052 | 0.41705 | 0.05165 | 0.4171 | 0.0514 | 0.41685 | 0.05185 | 0.41655 | 0.05185 | 0.4165 | 0.0516 | 0.41695 | 0.05115 | 0.41715 | 0.05135 | 0.4172 | 0.0516 | 0.41715 | 0.05165 | 0.4171 | 0.0519 | 0.4172 | 0.0519 | 0.4174 | 0.0517 | 0.41725 | 0.05155 | 0.41725 | 0.05165 | 0.4173 | 0.0518 | 0.41705 | 0.05145 | 0.41725 | 0.05155 | 0.41755 | 0.05165 | 0.4175 | 0.0513 | 0.4176 | 0.0511 | 0.4177 | 0.0511 | 0.41775 | 0.05145 | 0.41765 | 0.05175 | 0.41745 | 0.05185 | 0.4174 | 0.0517 | 0.4176 | 0.0515 | 0.4178 | 0.0514 | 0.41805 | 0.05155 | 0.418 | 0.0512 | 0.418 | 0.0512 | 0.4179 | 0.0514 | 0.4179 | 0.0515 | 0.4179 | 0.0515 | 0.418 | 0.0515 | 0.41785 | 0.05165 | 0.41785 | 0.05135 | 0.41795 | 0.05105 | 0.418 | 0.0511 | 0.418 | 0.0513 | 0.41805 | 0.05145 | 0.4181 | 0.0514 | 0.41815 | 0.05125 | 0.41815 | 0.05125 | 0.41815 | 0.05125 | 0.4181 | 0.0515 | 0.4183 | 0.0515 | 0.4188 | 0.0512 | 0.41875 | 0.05155 | 0.4185 | 0.0516 | 0.41835 | 0.05145 | 0.4184 | 0.0513 | 0.4185 | 0.0511 | 0.4185 | 0.051 | 0.4184 | 0.0513 | 0.4187 | 0.0516 | 0.41885 | 0.05155 | 0.4186 | 0.0512 | 0.4185 | 0.0513 | 0.4186 | 0.0514 | 0.4189 | 0.0515 | 0.41915 | 0.05175 | 0.41915 | 0.05165 | 0.419 | 0.0512 | 0.41935 | 0.05135 | 0.41915 | 0.05135 | 0.41875 | 0.05145 | 0.41925 | 0.05145 | 0.4191 | 0.0514 | 0.41885 | 0.05135 | 0.41885 | 0.05135 | 0.419 | 0.0515 | 0.41915 | 0.05155 | 0.41905 | 0.05135 | 0.4193 | 0.0515 | 0.4194 | 0.0517 | 0.41945 | 0.05175 | 0.4192 | 0.0515 | 0.4193 | 0.0515 | 0.4196 | 0.0517 | 0.4197 | 0.0516 | 0.41965 | 0.05135 | 0.41955 | 0.05115 | 0.41975 | 0.05135 | 0.4198 | 0.0515 | 0.41975 | 0.05155 | 0.4197 | 0.0514 | 0.4196 | 0.0513 | 0.41955 | 0.05135 | 0.41945 | 0.05185 | 0.41995 | 0.05165 | 0.42015 | 0.05155 | 0.4198 | 0.0517 | 0.41985 | 0.05155 | 0.41995 | 0.05155 | 0.41995 | 0.05175 | 0.4196 | 0.0517 | 0.4194 | 0.0516 | 0.41955 | 0.05145 | 0.41995 | 0.05195 | 0.42 | 0.0516 | 0.41985 | 0.05115 | 0.4196 | 0.0516 | 0.41985 | 0.05145 | 0.4204 | 0.0515 | 0.4209 | 0.0522 | 0.4206 | 0.0518 | 0.42035 | 0.05155 | 0.4204 | 0.0517 | 0.42045 | 0.05145 | 0.4206 | 0.0514 | 0.42075 | 0.05145 | 0.42045 | 0.05145 | 0.4203 | 0.0513 | 0.42035 | 0.05105 | 0.42075 | 0.05145 | 0.4206 | 0.0515 | 0.42035 | 0.05145 | 0.4202 | 0.0517 | 0.4205 | 0.0518 | 0.4209 | 0.0518 | 0.421 | 0.0517 | 0.42065 | 0.05175 | 0.42035 | 0.05165 | 0.42025 | 0.05115 | 0.4207 | 0.051 | 0.4209 | 0.0511 | 0.42065 | 0.05145 | 0.42055 | 0.05155 | 0.42085 | 0.05175 | 0.4213 | 0.0519 | 0.42115 | 0.05155 | 0.42095 | 0.05145 | 0.4209 | 0.0515 | 0.4215 | 0.0512 | 0.4212 | 0.0513 | 0.4723 | 0 | 0.4722 | 0
617 | 0.4177 | 0.0517 | 0.4178 | 0.0516 | 0.41795 | 0.05155 | 0.41815 | 0.05155 | 0.4184 | 0.0516 | 0.4181 | 0.0516 | 0.41765 | 0.05165 | 0.4181 | 0.0516 | 0.41815 | 0.05135 | 0.41805 | 0.05125 | 0.41795 | 0.05135 | 0.41805 | 0.05185 | 0.418 | 0.0521 | 0.41775 | 0.05155 | 0.41785 | 0.05165 | 0.41815 | 0.05175 | 0.41875 | 0.05165 | 0.4182 | 0.0516 | 0.4179 | 0.0515 | 0.4179 | 0.0514 | 0.4189 | 0.0518 | 0.41905 | 0.05205 | 0.41875 | 0.05235 | 0.41895 | 0.05205 | 0.419 | 0.0516 | 0.41905 | 0.05125 | 0.41885 | 0.05175 | 0.4189 | 0.0514 | 0.41895 | 0.05105 | 0.4187 | 0.0512 | 0.4194 | 0.0517 | 0.41965 | 0.05175 | 0.4192 | 0.0513 | 0.41915 | 0.05195 | 0.41905 | 0.05215 | 0.419 | 0.052 | 0.4195 | 0.0522 | 0.4196 | 0.0522 | 0.41945 | 0.05215 | 0.41935 | 0.05205 | 0.4194 | 0.0521 | 0.4194 | 0.0521 | 0.4194 | 0.0518 | 0.4196 | 0.0521 | 0.41965 | 0.05225 | 0.41935 | 0.05185 | 0.4197 | 0.0519 | 0.4199 | 0.0518 | 0.4199 | 0.0514 | 0.4199 | 0.0512 | 0.41975 | 0.05135 | 0.41955 | 0.05185 | 0.4199 | 0.0516 | 0.41995 | 0.05155 | 0.4198 | 0.0517 | 0.4198 | 0.0513 | 0.41995 | 0.05145 | 0.42015 | 0.05175 | 0.41995 | 0.05165 | 0.4199 | 0.0516 | 0.41995 | 0.05165 | 0.4202 | 0.052 | 0.4201 | 0.052 | 0.4199 | 0.0518 | 0.4195 | 0.0514 | 0.41935 | 0.05125 | 0.4195 | 0.0513 | 0.42 | 0.0514 | 0.42005 | 0.05215 | 0.42005 | 0.05215 | 0.4202 | 0.0515 | 0.42035 | 0.05135 | 0.42045 | 0.05175 | 0.42025 | 0.05225 | 0.4199 | 0.0515 | 0.4204 | 0.0513 | 0.4209 | 0.0512 | 0.42035 | 0.05125 | 0.4207 | 0.0513 | 0.4209 | 0.0513 | 0.42055 | 0.05145 | 0.421 | 0.0514 | 0.42105 | 0.05135 | 0.42055 | 0.05145 | 0.42065 | 0.05155 | 0.42075 | 0.05185 | 0.42075 | 0.05225 | 0.4206 | 0.0516 | 0.42045 | 0.05125 | 0.4205 | 0.0513 | 0.42105 | 0.05155 | 0.42105 | 0.05175 | 0.42085 | 0.05195 | 0.4207 | 0.0519 | 0.42095 | 0.05185 | 0.42135 | 0.05195 | 0.42185 | 0.05235 | 0.42155 | 0.05175 | 0.42125 | 0.05125 | 0.42095 | 0.05105 | 0.42135 | 0.05175 | 0.4213 | 0.0519 | 0.42095 | 0.05175 | 0.42145 | 0.05155 | 0.4216 | 0.0517 | 0.4215 | 0.052 | 0.4213 | 0.0517 | 0.4214 | 0.0516 | 0.4216 | 0.0517 | 0.4219 | 0.0521 | 0.42175 | 0.05195 | 0.4215 | 0.0517 | 0.42105 | 0.05155 | 0.4216 | 0.052 | 0.4219 | 0.0521 | 0.42205 | 0.05175 | 0.42175 | 0.05155 | 0.42165 | 0.05175 | 0.4216 | 0.0523 | 0.42175 | 0.05205 | 0.42185 | 0.05195 | 0.4219 | 0.0519 | 0.42195 | 0.05195 | 0.42235 | 0.05205 | 0.42265 | 0.05205 | 0.42205 | 0.05215 | 0.42205 | 0.05165 | 0.42215 | 0.05125 | 0.42205 | 0.05135 | 0.4223 | 0.0515 | 0.42255 | 0.05155 | 0.42285 | 0.05135 | 0.42295 | 0.05225 | 0.42265 | 0.05245 | 0.4222 | 0.0519 | 0.4224 | 0.0518 | 0.42245 | 0.05175 | 0.4224 | 0.0516 | 0.4222 | 0.0511 | 0.42245 | 0.05115 | 0.4228 | 0.0514 | 0.4226 | 0.0517 | 0.4225 | 0.0519 | 0.4224 | 0.0519 | 0.4223 | 0.0516 | 0.4222 | 0.0516 | 0.4223 | 0.0517 | 0.42275 | 0.05175 | 0.42245 | 0.05155 | 0.4225 | 0.0515 | 0.42285 | 0.05165 | 0.42295 | 0.05115 | 0.423 | 0.0514 | 0.42295 | 0.05205 | 0.42295 | 0.05165 | 0.42285 | 0.05155 | 0.4227 | 0.0517 | 0.4233 | 0.0518 | 0.42335 | 0.05175 | 0.4232 | 0.0518 | 0.4228 | 0.0518 | 0.42315 | 0.05195 | 0.42335 | 0.05175 | 0.423 | 0.0513 | 0.42295 | 0.05165 | 0.4229 | 0.0518 | 0.42295 | 0.05185 | 0.42345 | 0.05175 | 0.42355 | 0.05185 | 0.42335 | 0.05205 | 0.42345 | 0.05175 | 0.4233 | 0.0514 | 0.4232 | 0.0513 | 0.4233 | 0.0517 | 0.4233 | 0.0518 | 0.475 | 0 | 0.4748 | 0
618 | 0.4208 | 0.0519 | 0.421 | 0.052 | 0.4212 | 0.0522 | 0.4213 | 0.0525 | 0.42095 | 0.05205 | 0.4207 | 0.0518 | 0.42065 | 0.05175 | 0.4209 | 0.052 | 0.42105 | 0.05205 | 0.42115 | 0.05195 | 0.42065 | 0.05175 | 0.42085 | 0.05175 | 0.4211 | 0.0517 | 0.421 | 0.0518 | 0.4209 | 0.0518 | 0.421 | 0.0518 | 0.42135 | 0.05175 | 0.4216 | 0.052 | 0.4216 | 0.052 | 0.4215 | 0.0517 | 0.42135 | 0.05235 | 0.42135 | 0.05255 | 0.4216 | 0.0524 | 0.42175 | 0.05245 | 0.4217 | 0.0519 | 0.42175 | 0.05125 | 0.4221 | 0.0516 | 0.42215 | 0.05195 | 0.42205 | 0.05215 | 0.4216 | 0.0522 | 0.4218 | 0.052 | 0.4219 | 0.0519 | 0.4215 | 0.0519 | 0.42175 | 0.05155 | 0.4221 | 0.0516 | 0.42215 | 0.05215 | 0.42235 | 0.05215 | 0.42215 | 0.05205 | 0.42185 | 0.05195 | 0.4224 | 0.0522 | 0.4225 | 0.0519 | 0.4225 | 0.0516 | 0.4225 | 0.0522 | 0.4225 | 0.0525 | 0.42245 | 0.05265 | 0.4226 | 0.0524 | 0.4224 | 0.0522 | 0.4224 | 0.0521 | 0.42265 | 0.05235 | 0.42255 | 0.05195 | 0.4226 | 0.0518 | 0.42265 | 0.05195 | 0.423 | 0.0519 | 0.4228 | 0.0518 | 0.42245 | 0.05175 | 0.42295 | 0.05145 | 0.423 | 0.0516 | 0.42275 | 0.05195 | 0.4225 | 0.0519 | 0.4225 | 0.052 | 0.42265 | 0.05215 | 0.4231 | 0.0521 | 0.42285 | 0.05165 | 0.4229 | 0.0514 | 0.4234 | 0.0513 | 0.4235 | 0.0517 | 0.42345 | 0.05205 | 0.4233 | 0.0522 | 0.42295 | 0.05155 | 0.4232 | 0.0518 | 0.42365 | 0.05255 | 0.4233 | 0.0519 | 0.42315 | 0.05175 | 0.42315 | 0.05185 | 0.4234 | 0.052 | 0.4233 | 0.0521 | 0.4233 | 0.0521 | 0.4237 | 0.0518 | 0.4238 | 0.052 | 0.4237 | 0.0522 | 0.4238 | 0.0521 | 0.4239 | 0.0525 | 0.42385 | 0.05235 | 0.4238 | 0.0515 | 0.42375 | 0.05165 | 0.42375 | 0.05185 | 0.42375 | 0.05195 | 0.42415 | 0.05195 | 0.42425 | 0.05185 | 0.42405 | 0.05185 | 0.4237 | 0.052 | 0.4237 | 0.052 | 0.42375 | 0.05185 | 0.42395 | 0.05165 | 0.42415 | 0.05175 | 0.42425 | 0.05185 | 0.4243 | 0.0519 | 0.42405 | 0.05185 | 0.42405 | 0.05205 | 0.4244 | 0.0523 | 0.42445 | 0.05205 | 0.4246 | 0.0519 | 0.4248 | 0.0518 | 0.4245 | 0.0519 | 0.42435 | 0.05185 | 0.42445 | 0.05175 | 0.4245 | 0.0518 | 0.4245 | 0.0521 | 0.42445 | 0.05235 | 0.4247 | 0.0523 | 0.4245 | 0.052 | 0.4244 | 0.0518 | 0.42465 | 0.05155 | 0.42495 | 0.05195 | 0.42515 | 0.05225 | 0.42535 | 0.05235 | 0.42485 | 0.05205 | 0.4247 | 0.0519 | 0.4247 | 0.0519 | 0.42475 | 0.05175 | 0.4249 | 0.0518 | 0.42505 | 0.05195 | 0.4254 | 0.0517 | 0.4251 | 0.0513 | 0.4248 | 0.0513 | 0.425 | 0.052 | 0.4251 | 0.0521 | 0.42515 | 0.05205 | 0.4253 | 0.052 | 0.42525 | 0.05175 | 0.42545 | 0.05165 | 0.4257 | 0.0517 | 0.425 | 0.0518 | 0.42485 | 0.05215 | 0.4252 | 0.0524 | 0.42535 | 0.05225 | 0.42555 | 0.05215 | 0.4257 | 0.0521 | 0.4259 | 0.0522 | 0.42575 | 0.05235 | 0.42545 | 0.05245 | 0.42555 | 0.05205 | 0.4256 | 0.052 | 0.42555 | 0.05215 | 0.4254 | 0.0523 | 0.4255 | 0.0522 | 0.42555 | 0.05215 | 0.4254 | 0.0522 | 0.42565 | 0.05235 | 0.4255 | 0.0522 | 0.4251 | 0.0517 | 0.42535 | 0.05205 | 0.42565 | 0.05225 | 0.42595 | 0.05225 | 0.42585 | 0.05255 | 0.42565 | 0.05195 | 0.42565 | 0.05115 | 0.42575 | 0.05125 | 0.4261 | 0.052 | 0.4263 | 0.0526 | 0.4264 | 0.0523 | 0.4263 | 0.0523 | 0.4261 | 0.0522 | 0.42575 | 0.05205 | 0.4258 | 0.0523 | 0.42585 | 0.05235 | 0.426 | 0.0521 | 0.4259 | 0.052 | 0.4262 | 0.0521 | 0.4265 | 0.0522 | 0.42585 | 0.05195 | 0.4259 | 0.0522 | 0.42625 | 0.05255 | 0.4267 | 0.0522 | 0.42655 | 0.05225 | 0.4786 | 0 | 0.4781 | 0
619 | 0.42375 | 0.05195 | 0.42385 | 0.05165 | 0.42395 | 0.05175 | 0.42385 | 0.05235 | 0.42395 | 0.05225 | 0.42375 | 0.05175 | 0.42365 | 0.05125 | 0.4243 | 0.0522 | 0.42415 | 0.05235 | 0.42385 | 0.05215 | 0.42415 | 0.05185 | 0.4239 | 0.0517 | 0.42375 | 0.05185 | 0.42415 | 0.05235 | 0.4242 | 0.0522 | 0.42425 | 0.05205 | 0.4243 | 0.0519 | 0.42425 | 0.05205 | 0.4243 | 0.0523 | 0.42455 | 0.05255 | 0.42465 | 0.05255 | 0.4246 | 0.0525 | 0.4245 | 0.0524 | 0.42445 | 0.05225 | 0.42455 | 0.05225 | 0.42465 | 0.05215 | 0.4246 | 0.0514 | 0.4247 | 0.0517 | 0.42465 | 0.05205 | 0.4244 | 0.0521 | 0.42445 | 0.05205 | 0.42445 | 0.05195 | 0.4243 | 0.0519 | 0.42485 | 0.05215 | 0.4251 | 0.0523 | 0.4251 | 0.0523 | 0.4252 | 0.0522 | 0.4253 | 0.0522 | 0.42545 | 0.05225 | 0.42565 | 0.05195 | 0.42515 | 0.05195 | 0.42455 | 0.05215 | 0.42505 | 0.05165 | 0.4251 | 0.0517 | 0.425 | 0.0519 | 0.425 | 0.0521 | 0.4251 | 0.052 | 0.4252 | 0.0519 | 0.4253 | 0.0519 | 0.42525 | 0.05195 | 0.42535 | 0.05205 | 0.42555 | 0.05205 | 0.4255 | 0.0518 | 0.42565 | 0.05175 | 0.426 | 0.0518 | 0.42625 | 0.05225 | 0.4259 | 0.0523 | 0.4253 | 0.0519 | 0.4248 | 0.0511 | 0.4254 | 0.0515 | 0.42595 | 0.05195 | 0.42575 | 0.05185 | 0.4261 | 0.0517 | 0.42625 | 0.05175 | 0.4258 | 0.0523 | 0.42575 | 0.05215 | 0.42595 | 0.05205 | 0.42635 | 0.05205 | 0.4261 | 0.0519 | 0.42595 | 0.05185 | 0.42585 | 0.05185 | 0.42585 | 0.05165 | 0.4261 | 0.0517 | 0.42645 | 0.05185 | 0.4265 | 0.0523 | 0.42615 | 0.05215 | 0.42595 | 0.05205 | 0.42605 | 0.05215 | 0.4262 | 0.0522 | 0.42645 | 0.05215 | 0.42685 | 0.05205 | 0.42665 | 0.05195 | 0.42645 | 0.05195 | 0.4263 | 0.052 | 0.4265 | 0.0517 | 0.42655 | 0.05195 | 0.42635 | 0.05255 | 0.42625 | 0.05175 | 0.42645 | 0.05165 | 0.4267 | 0.0519 | 0.42655 | 0.05185 | 0.42675 | 0.05175 | 0.42705 | 0.05175 | 0.42715 | 0.05225 | 0.4269 | 0.0523 | 0.42685 | 0.05235 | 0.42715 | 0.05215 | 0.42705 | 0.05235 | 0.4269 | 0.0523 | 0.42685 | 0.05205 | 0.42725 | 0.05255 | 0.4273 | 0.0526 | 0.4271 | 0.0523 | 0.4274 | 0.0522 | 0.4274 | 0.0521 | 0.42725 | 0.05205 | 0.4271 | 0.0522 | 0.427 | 0.052 | 0.42705 | 0.05175 | 0.42745 | 0.05155 | 0.4276 | 0.0516 | 0.4274 | 0.0519 | 0.42675 | 0.05275 | 0.42735 | 0.05245 | 0.42755 | 0.05195 | 0.42705 | 0.05165 | 0.42685 | 0.05165 | 0.4271 | 0.0519 | 0.4276 | 0.0522 | 0.4274 | 0.0517 | 0.42755 | 0.05195 | 0.42765 | 0.05255 | 0.4277 | 0.0523 | 0.4278 | 0.0522 | 0.4279 | 0.0522 | 0.42815 | 0.05235 | 0.428 | 0.0525 | 0.4278 | 0.0524 | 0.42765 | 0.05185 | 0.42805 | 0.05185 | 0.4283 | 0.052 | 0.42825 | 0.05245 | 0.4281 | 0.0524 | 0.42795 | 0.05215 | 0.4279 | 0.0519 | 0.4278 | 0.0521 | 0.42785 | 0.05225 | 0.4281 | 0.0523 | 0.4283 | 0.0524 | 0.4282 | 0.0522 | 0.42815 | 0.05205 | 0.42835 | 0.05235 | 0.4284 | 0.0524 | 0.42855 | 0.05235 | 0.42875 | 0.05235 | 0.42865 | 0.05225 | 0.4285 | 0.0522 | 0.4283 | 0.0522 | 0.4287 | 0.0521 | 0.42885 | 0.05215 | 0.42855 | 0.05235 | 0.4284 | 0.0521 | 0.4284 | 0.052 | 0.42845 | 0.05215 | 0.4285 | 0.0523 | 0.4285 | 0.0521 | 0.4286 | 0.052 | 0.429 | 0.0526 | 0.42875 | 0.05275 | 0.4286 | 0.0526 | 0.4289 | 0.0521 | 0.42895 | 0.05225 | 0.42865 | 0.05235 | 0.42835 | 0.05205 | 0.42905 | 0.05215 | 0.42915 | 0.05195 | 0.42875 | 0.05165 | 0.4287 | 0.0517 | 0.4289 | 0.0517 | 0.42915 | 0.05175 | 0.429 | 0.0521 | 0.429 | 0.0522 | 0.42915 | 0.05215 | 0.42915 | 0.05205 | 0.4291 | 0.0522 | 0.4812 | 0 | 0.481 | 0
620 | 0.4256 | 0.0522 | 0.42555 | 0.05225 | 0.4256 | 0.0522 | 0.42575 | 0.05215 | 0.42575 | 0.05225 | 0.42585 | 0.05245 | 0.42585 | 0.05255 | 0.4257 | 0.052 | 0.42595 | 0.05225 | 0.42615 | 0.05255 | 0.42605 | 0.05205 | 0.42645 | 0.05215 | 0.42645 | 0.05215 | 0.4259 | 0.0517 | 0.4259 | 0.0519 | 0.4262 | 0.052 | 0.4269 | 0.052 | 0.42645 | 0.05215 | 0.4262 | 0.0522 | 0.4264 | 0.052 | 0.4262 | 0.0519 | 0.4263 | 0.052 | 0.4265 | 0.0521 | 0.4264 | 0.0522 | 0.4262 | 0.0523 | 0.42605 | 0.05235 | 0.4265 | 0.0522 | 0.4267 | 0.0521 | 0.4269 | 0.0521 | 0.427 | 0.0523 | 0.42675 | 0.05215 | 0.4266 | 0.0521 | 0.42645 | 0.05235 | 0.4267 | 0.0524 | 0.4268 | 0.0523 | 0.42675 | 0.05215 | 0.42655 | 0.05195 | 0.42675 | 0.05185 | 0.42715 | 0.05185 | 0.42695 | 0.05235 | 0.4272 | 0.0524 | 0.42755 | 0.05215 | 0.42705 | 0.05215 | 0.4266 | 0.052 | 0.4266 | 0.052 | 0.42725 | 0.05225 | 0.42725 | 0.05205 | 0.427 | 0.0518 | 0.42655 | 0.05165 | 0.42675 | 0.05195 | 0.42725 | 0.05225 | 0.4279 | 0.0523 | 0.4274 | 0.052 | 0.42755 | 0.05195 | 0.4279 | 0.0519 | 0.427 | 0.0516 | 0.42715 | 0.05185 | 0.4276 | 0.0522 | 0.42785 | 0.05225 | 0.42795 | 0.05235 | 0.4279 | 0.0523 | 0.42785 | 0.05185 | 0.428 | 0.0519 | 0.42795 | 0.05205 | 0.42755 | 0.05225 | 0.4276 | 0.052 | 0.42805 | 0.05195 | 0.42875 | 0.05225 | 0.42825 | 0.05205 | 0.42795 | 0.05215 | 0.42785 | 0.05225 | 0.4284 | 0.0523 | 0.4282 | 0.0521 | 0.42785 | 0.05185 | 0.42815 | 0.05175 | 0.4282 | 0.0521 | 0.4282 | 0.0525 | 0.42835 | 0.05255 | 0.4281 | 0.0525 | 0.4279 | 0.0523 | 0.428 | 0.0518 | 0.4281 | 0.052 | 0.42815 | 0.05215 | 0.42815 | 0.05215 | 0.42845 | 0.05215 | 0.42855 | 0.05255 | 0.42845 | 0.05325 | 0.4288 | 0.0526 | 0.42855 | 0.05245 | 0.428 | 0.0525 | 0.42805 | 0.05215 | 0.42845 | 0.05205 | 0.4288 | 0.0519 | 0.42875 | 0.05185 | 0.42875 | 0.05165 | 0.42865 | 0.05165 | 0.4285 | 0.0523 | 0.42865 | 0.05255 | 0.42885 | 0.05245 | 0.42915 | 0.05185 | 0.4289 | 0.0518 | 0.42905 | 0.05205 | 0.4294 | 0.0523 | 0.42875 | 0.05225 | 0.42885 | 0.05225 | 0.4292 | 0.0521 | 0.42915 | 0.05165 | 0.42915 | 0.05215 | 0.42905 | 0.05275 | 0.42935 | 0.05245 | 0.4294 | 0.0524 | 0.4294 | 0.0524 | 0.42935 | 0.05215 | 0.42925 | 0.05225 | 0.4293 | 0.0522 | 0.42965 | 0.05205 | 0.42915 | 0.05235 | 0.42925 | 0.05265 | 0.42995 | 0.05275 | 0.42995 | 0.05245 | 0.42985 | 0.05225 | 0.42955 | 0.05205 | 0.42895 | 0.05165 | 0.4293 | 0.052 | 0.4298 | 0.0522 | 0.42965 | 0.05145 | 0.4299 | 0.0519 | 0.43 | 0.0522 | 0.42965 | 0.05165 | 0.42935 | 0.05155 | 0.4294 | 0.0516 | 0.4301 | 0.0516 | 0.43055 | 0.05185 | 0.4303 | 0.0521 | 0.42945 | 0.05245 | 0.42965 | 0.05195 | 0.43 | 0.052 | 0.4303 | 0.0523 | 0.43 | 0.0527 | 0.42985 | 0.05245 | 0.43 | 0.052 | 0.43025 | 0.05235 | 0.43015 | 0.05185 | 0.4301 | 0.0515 | 0.43015 | 0.05205 | 0.43065 | 0.05245 | 0.43065 | 0.05245 | 0.4299 | 0.0523 | 0.4301 | 0.0523 | 0.43015 | 0.05215 | 0.43015 | 0.05195 | 0.43035 | 0.05185 | 0.4307 | 0.0518 | 0.43095 | 0.05185 | 0.43005 | 0.05195 | 0.4301 | 0.0523 | 0.43035 | 0.05245 | 0.43065 | 0.05165 | 0.43055 | 0.05175 | 0.4305 | 0.0521 | 0.431 | 0.0524 | 0.4305 | 0.0524 | 0.4303 | 0.0524 | 0.4308 | 0.0523 | 0.431 | 0.052 | 0.4308 | 0.0518 | 0.43025 | 0.05185 | 0.4304 | 0.0521 | 0.43075 | 0.05235 | 0.43105 | 0.05255 | 0.43105 | 0.05205 | 0.43055 | 0.05205 | 0.43005 | 0.05225 | 0.43065 | 0.05195 | 0.431 | 0.0523 | 0.4835 | 0 | 0.4828 | 0
621 | 0.42795 | 0.05245 | 0.4281 | 0.0524 | 0.4283 | 0.0522 | 0.4284 | 0.0519 | 0.4281 | 0.0521 | 0.42815 | 0.05225 | 0.4283 | 0.0523 | 0.4283 | 0.0525 | 0.42855 | 0.05255 | 0.42875 | 0.05245 | 0.4287 | 0.0524 | 0.42825 | 0.05245 | 0.42785 | 0.05255 | 0.42785 | 0.05245 | 0.42825 | 0.05245 | 0.42855 | 0.05235 | 0.42855 | 0.05225 | 0.42855 | 0.05195 | 0.42875 | 0.05205 | 0.429 | 0.0525 | 0.42855 | 0.05255 | 0.4284 | 0.0525 | 0.4285 | 0.0525 | 0.42925 | 0.05265 | 0.429 | 0.0527 | 0.4284 | 0.0527 | 0.42835 | 0.05195 | 0.42865 | 0.05195 | 0.4289 | 0.0521 | 0.42905 | 0.05205 | 0.4291 | 0.0522 | 0.4289 | 0.0523 | 0.42855 | 0.05215 | 0.4283 | 0.0524 | 0.42855 | 0.05255 | 0.4293 | 0.0525 | 0.4293 | 0.0523 | 0.4296 | 0.0521 | 0.42995 | 0.05195 | 0.4295 | 0.0522 | 0.4296 | 0.0525 | 0.42975 | 0.05265 | 0.42925 | 0.05255 | 0.4292 | 0.0523 | 0.4293 | 0.0521 | 0.42945 | 0.05185 | 0.42945 | 0.05215 | 0.42945 | 0.05245 | 0.42945 | 0.05255 | 0.42935 | 0.05245 | 0.4295 | 0.0524 | 0.42985 | 0.05225 | 0.42975 | 0.05295 | 0.4295 | 0.053 | 0.42935 | 0.05245 | 0.4296 | 0.0523 | 0.42965 | 0.05225 | 0.4296 | 0.0524 | 0.4299 | 0.053 | 0.42995 | 0.05255 | 0.43 | 0.052 | 0.4301 | 0.0519 | 0.43005 | 0.05205 | 0.43005 | 0.05235 | 0.43015 | 0.05255 | 0.43005 | 0.05235 | 0.43015 | 0.05245 | 0.43045 | 0.05285 | 0.4304 | 0.0527 | 0.43025 | 0.05255 | 0.43 | 0.0524 | 0.4296 | 0.0519 | 0.42975 | 0.05205 | 0.43005 | 0.05245 | 0.4303 | 0.0526 | 0.4302 | 0.0523 | 0.43015 | 0.05195 | 0.4305 | 0.0518 | 0.43055 | 0.05215 | 0.4306 | 0.0525 | 0.43085 | 0.05245 | 0.4304 | 0.0523 | 0.43035 | 0.05225 | 0.43075 | 0.05225 | 0.43045 | 0.05225 | 0.4302 | 0.0521 | 0.43 | 0.052 | 0.4304 | 0.0525 | 0.43075 | 0.05255 | 0.4309 | 0.0524 | 0.43055 | 0.05265 | 0.43075 | 0.05235 | 0.43105 | 0.05195 | 0.4307 | 0.0517 | 0.43085 | 0.05215 | 0.43105 | 0.05245 | 0.43135 | 0.05245 | 0.43115 | 0.05255 | 0.43095 | 0.05265 | 0.4312 | 0.0526 | 0.43125 | 0.05255 | 0.4313 | 0.0524 | 0.4313 | 0.0522 | 0.43115 | 0.05225 | 0.4312 | 0.0522 | 0.4314 | 0.0523 | 0.4314 | 0.0525 | 0.4314 | 0.0523 | 0.4315 | 0.052 | 0.4316 | 0.0521 | 0.43135 | 0.05205 | 0.4314 | 0.0522 | 0.43175 | 0.05285 | 0.43135 | 0.05265 | 0.4313 | 0.0524 | 0.4316 | 0.0522 | 0.43165 | 0.05215 | 0.43145 | 0.05205 | 0.43125 | 0.05195 | 0.4318 | 0.0521 | 0.43205 | 0.05255 | 0.43205 | 0.05305 | 0.43205 | 0.05275 | 0.432 | 0.0526 | 0.43195 | 0.05255 | 0.432 | 0.0521 | 0.43205 | 0.05215 | 0.4319 | 0.0523 | 0.43155 | 0.05245 | 0.43175 | 0.05225 | 0.4321 | 0.0524 | 0.43235 | 0.05305 | 0.432 | 0.0527 | 0.43175 | 0.05245 | 0.4317 | 0.0523 | 0.43195 | 0.05215 | 0.4322 | 0.0522 | 0.43235 | 0.05245 | 0.4323 | 0.0529 | 0.43205 | 0.05255 | 0.4321 | 0.0522 | 0.43275 | 0.05295 | 0.4325 | 0.0525 | 0.4322 | 0.0522 | 0.43225 | 0.05255 | 0.4323 | 0.0525 | 0.43235 | 0.05225 | 0.4323 | 0.0518 | 0.4324 | 0.0523 | 0.4324 | 0.0524 | 0.43245 | 0.05195 | 0.43255 | 0.05215 | 0.4325 | 0.0524 | 0.43245 | 0.05265 | 0.43275 | 0.05235 | 0.43275 | 0.05215 | 0.43265 | 0.05205 | 0.43275 | 0.05195 | 0.4325 | 0.052 | 0.4324 | 0.0521 | 0.43275 | 0.05215 | 0.43245 | 0.05225 | 0.4323 | 0.0523 | 0.43255 | 0.05225 | 0.43255 | 0.05215 | 0.4328 | 0.0524 | 0.43335 | 0.05285 | 0.43305 | 0.05295 | 0.43315 | 0.05285 | 0.43355 | 0.05255 | 0.43295 | 0.05255 | 0.433 | 0.0524 | 0.4332 | 0.0522 | 0.43315 | 0.05235 | 0.43325 | 0.05265 | 0.4859 | 0 | 0.4852 | 0
622 | 0.4291 | 0.0525 | 0.429 | 0.0529 | 0.4288 | 0.0526 | 0.4287 | 0.0518 | 0.4295 | 0.0525 | 0.4297 | 0.0527 | 0.4295 | 0.0527 | 0.42915 | 0.05285 | 0.42895 | 0.05275 | 0.4291 | 0.0525 | 0.4299 | 0.0521 | 0.4298 | 0.0522 | 0.42935 | 0.05245 | 0.429 | 0.0522 | 0.4289 | 0.0523 | 0.4291 | 0.0523 | 0.4296 | 0.0521 | 0.42955 | 0.05255 | 0.42935 | 0.05255 | 0.4294 | 0.052 | 0.4297 | 0.0518 | 0.42965 | 0.05175 | 0.4295 | 0.0518 | 0.4294 | 0.0523 | 0.4296 | 0.0524 | 0.42985 | 0.05235 | 0.4301 | 0.052 | 0.4299 | 0.0524 | 0.4297 | 0.0527 | 0.42995 | 0.05235 | 0.42985 | 0.05205 | 0.43 | 0.0521 | 0.43055 | 0.05245 | 0.4307 | 0.0526 | 0.4302 | 0.0526 | 0.42925 | 0.05255 | 0.42925 | 0.05225 | 0.4295 | 0.0522 | 0.4299 | 0.0524 | 0.4306 | 0.0527 | 0.4308 | 0.0528 | 0.4309 | 0.0528 | 0.43115 | 0.05305 | 0.4308 | 0.0525 | 0.4304 | 0.0522 | 0.4302 | 0.0526 | 0.4302 | 0.0527 | 0.4303 | 0.0527 | 0.43055 | 0.05245 | 0.43085 | 0.05245 | 0.43095 | 0.05265 | 0.4308 | 0.0529 | 0.4309 | 0.0528 | 0.43085 | 0.05255 | 0.43065 | 0.05215 | 0.4309 | 0.0518 | 0.43095 | 0.05175 | 0.4308 | 0.0519 | 0.43045 | 0.05215 | 0.43025 | 0.05225 | 0.4303 | 0.0524 | 0.43065 | 0.05285 | 0.43095 | 0.05255 | 0.4311 | 0.0524 | 0.4308 | 0.0528 | 0.43105 | 0.05265 | 0.4312 | 0.0525 | 0.431 | 0.0526 | 0.43155 | 0.05295 | 0.4315 | 0.0526 | 0.4312 | 0.052 | 0.4317 | 0.0528 | 0.43165 | 0.05265 | 0.4315 | 0.0522 | 0.4311 | 0.0523 | 0.43105 | 0.05255 | 0.43105 | 0.05275 | 0.4311 | 0.0527 | 0.43115 | 0.05255 | 0.4312 | 0.0523 | 0.43135 | 0.05185 | 0.43185 | 0.05205 | 0.43215 | 0.05215 | 0.4324 | 0.0522 | 0.4313 | 0.0524 | 0.431 | 0.0522 | 0.43145 | 0.05145 | 0.4313 | 0.0521 | 0.43165 | 0.05255 | 0.4321 | 0.0526 | 0.43165 | 0.05245 | 0.4315 | 0.0524 | 0.4315 | 0.0523 | 0.4316 | 0.052 | 0.432 | 0.0524 | 0.4321 | 0.0527 | 0.4319 | 0.0526 | 0.4317 | 0.0524 | 0.4319 | 0.0524 | 0.4324 | 0.0526 | 0.4319 | 0.0523 | 0.43175 | 0.05205 | 0.432 | 0.052 | 0.43255 | 0.05295 | 0.4325 | 0.0529 | 0.4323 | 0.0525 | 0.4329 | 0.053 | 0.43255 | 0.05265 | 0.43225 | 0.05245 | 0.43245 | 0.05325 | 0.43245 | 0.05295 | 0.43245 | 0.05245 | 0.43225 | 0.05215 | 0.4325 | 0.052 | 0.4326 | 0.0522 | 0.4322 | 0.0528 | 0.4326 | 0.0527 | 0.4329 | 0.0524 | 0.43295 | 0.05195 | 0.4327 | 0.0519 | 0.43265 | 0.05195 | 0.4327 | 0.0521 | 0.43285 | 0.05265 | 0.4325 | 0.0523 | 0.43225 | 0.05195 | 0.43275 | 0.05255 | 0.43275 | 0.05255 | 0.43285 | 0.05265 | 0.43315 | 0.05315 | 0.4331 | 0.0527 | 0.43325 | 0.05245 | 0.4335 | 0.0526 | 0.4331 | 0.0521 | 0.43345 | 0.05215 | 0.43435 | 0.05255 | 0.4334 | 0.0524 | 0.433 | 0.0525 | 0.43295 | 0.05265 | 0.4331 | 0.0526 | 0.43325 | 0.05235 | 0.4333 | 0.0522 | 0.43285 | 0.05275 | 0.43315 | 0.05255 | 0.43345 | 0.05225 | 0.4331 | 0.0525 | 0.4333 | 0.0522 | 0.4337 | 0.0521 | 0.43385 | 0.05245 | 0.43425 | 0.05255 | 0.4339 | 0.0525 | 0.43285 | 0.05265 | 0.43385 | 0.05255 | 0.43375 | 0.05265 | 0.433 | 0.0531 | 0.4334 | 0.0532 | 0.43315 | 0.05265 | 0.433 | 0.0522 | 0.43385 | 0.05265 | 0.4342 | 0.0531 | 0.43425 | 0.05315 | 0.43425 | 0.05235 | 0.43405 | 0.05235 | 0.43395 | 0.05225 | 0.43425 | 0.05175 | 0.4344 | 0.0524 | 0.43435 | 0.05265 | 0.4343 | 0.0526 | 0.43435 | 0.05295 | 0.4343 | 0.0527 | 0.43415 | 0.05205 | 0.4341 | 0.0523 | 0.43385 | 0.05235 | 0.43375 | 0.05235 | 0.434 | 0.0522 | 0.43405 | 0.05235 | 0.4866 | 0 | 0.4865 | 0
623 | 0.4307 | 0.0526 | 0.4307 | 0.0525 | 0.43075 | 0.05245 | 0.4309 | 0.0524 | 0.43085 | 0.05275 | 0.4309 | 0.0525 | 0.4311 | 0.0521 | 0.4315 | 0.0524 | 0.43155 | 0.05245 | 0.43145 | 0.05235 | 0.431 | 0.0523 | 0.431 | 0.0525 | 0.43105 | 0.05265 | 0.43115 | 0.05245 | 0.43115 | 0.05245 | 0.4311 | 0.0525 | 0.4311 | 0.0525 | 0.4308 | 0.0524 | 0.4308 | 0.0525 | 0.431 | 0.0529 | 0.43155 | 0.05205 | 0.43195 | 0.05215 | 0.43205 | 0.05275 | 0.4314 | 0.0525 | 0.4313 | 0.0527 | 0.4314 | 0.0528 | 0.43175 | 0.05245 | 0.43155 | 0.05235 | 0.43135 | 0.05235 | 0.4314 | 0.0524 | 0.43175 | 0.05265 | 0.4319 | 0.0529 | 0.4316 | 0.0531 | 0.43195 | 0.05275 | 0.4321 | 0.0524 | 0.43205 | 0.05205 | 0.4317 | 0.0523 | 0.4319 | 0.0522 | 0.43245 | 0.05195 | 0.4325 | 0.0524 | 0.4321 | 0.0525 | 0.43175 | 0.05245 | 0.43195 | 0.05225 | 0.43215 | 0.05215 | 0.43225 | 0.05215 | 0.43225 | 0.05205 | 0.43245 | 0.05225 | 0.4326 | 0.0526 | 0.43265 | 0.05285 | 0.4327 | 0.0524 | 0.43265 | 0.05215 | 0.4323 | 0.0524 | 0.4322 | 0.0521 | 0.43225 | 0.05205 | 0.43235 | 0.05215 | 0.43245 | 0.05235 | 0.43245 | 0.05235 | 0.43245 | 0.05225 | 0.43265 | 0.05225 | 0.43285 | 0.05255 | 0.433 | 0.0528 | 0.4328 | 0.0526 | 0.43285 | 0.05235 | 0.4328 | 0.0522 | 0.43245 | 0.05235 | 0.43275 | 0.05225 | 0.4328 | 0.0522 | 0.4324 | 0.0523 | 0.4328 | 0.0524 | 0.433 | 0.0523 | 0.43305 | 0.05215 | 0.4331 | 0.0525 | 0.43315 | 0.05285 | 0.43315 | 0.05305 | 0.43315 | 0.05265 | 0.43315 | 0.05235 | 0.43325 | 0.05225 | 0.43335 | 0.05285 | 0.43315 | 0.05245 | 0.4332 | 0.0523 | 0.4335 | 0.0528 | 0.43335 | 0.05255 | 0.4332 | 0.0525 | 0.43305 | 0.05265 | 0.4333 | 0.0525 | 0.43345 | 0.05265 | 0.4333 | 0.053 | 0.43325 | 0.05235 | 0.43345 | 0.05235 | 0.4335 | 0.0526 | 0.43305 | 0.05225 | 0.4336 | 0.0523 | 0.43415 | 0.05235 | 0.43385 | 0.05245 | 0.434 | 0.0526 | 0.43395 | 0.05255 | 0.43365 | 0.05225 | 0.43355 | 0.05245 | 0.43365 | 0.05265 | 0.43405 | 0.05285 | 0.43425 | 0.05255 | 0.4341 | 0.0524 | 0.43365 | 0.05245 | 0.4333 | 0.0525 | 0.4336 | 0.0524 | 0.4342 | 0.0522 | 0.43415 | 0.05285 | 0.4342 | 0.0528 | 0.4342 | 0.0526 | 0.43395 | 0.05265 | 0.434 | 0.0524 | 0.43415 | 0.05225 | 0.4341 | 0.0525 | 0.4339 | 0.0521 | 0.4339 | 0.0521 | 0.43395 | 0.05245 | 0.43365 | 0.05245 | 0.4338 | 0.0525 | 0.43435 | 0.05245 | 0.43445 | 0.05255 | 0.43455 | 0.05265 | 0.43465 | 0.05265 | 0.43465 | 0.05215 | 0.43465 | 0.05205 | 0.4346 | 0.0523 | 0.43465 | 0.05275 | 0.43465 | 0.05275 | 0.43455 | 0.05265 | 0.43425 | 0.05235 | 0.4343 | 0.0525 | 0.43445 | 0.05255 | 0.43495 | 0.05235 | 0.43495 | 0.05245 | 0.4348 | 0.0526 | 0.4346 | 0.0527 | 0.4344 | 0.052 | 0.43455 | 0.05225 | 0.43475 | 0.05295 | 0.4347 | 0.0529 | 0.4349 | 0.0529 | 0.4352 | 0.0529 | 0.43525 | 0.05295 | 0.435 | 0.0528 | 0.4349 | 0.0527 | 0.4352 | 0.0529 | 0.43535 | 0.05275 | 0.4353 | 0.0527 | 0.4351 | 0.0527 | 0.43495 | 0.05275 | 0.435 | 0.0526 | 0.43525 | 0.05225 | 0.4354 | 0.0527 | 0.43535 | 0.05285 | 0.43515 | 0.05285 | 0.435 | 0.0524 | 0.43515 | 0.05265 | 0.4353 | 0.053 | 0.4351 | 0.0528 | 0.43505 | 0.05255 | 0.4351 | 0.0525 | 0.43545 | 0.05285 | 0.43545 | 0.05275 | 0.43575 | 0.05275 | 0.4365 | 0.053 | 0.43585 | 0.05285 | 0.43545 | 0.05275 | 0.4356 | 0.0525 | 0.43525 | 0.05245 | 0.4353 | 0.0526 | 0.4356 | 0.0528 | 0.43585 | 0.05295 | 0.43555 | 0.05285 | 0.43525 | 0.05265 | 0.4354 | 0.0527 | 0.4355 | 0.0528 | 0.4884 | 0 | 0.4881 | 0
624 | 0.43165 | 0.05245 | 0.43135 | 0.05225 | 0.4314 | 0.0523 | 0.4318 | 0.0525 | 0.4321 | 0.0527 | 0.4322 | 0.0527 | 0.4322 | 0.0527 | 0.43205 | 0.05265 | 0.43175 | 0.05255 | 0.43165 | 0.05245 | 0.4322 | 0.0522 | 0.43235 | 0.05195 | 0.4323 | 0.052 | 0.432 | 0.0525 | 0.43195 | 0.05265 | 0.432 | 0.0528 | 0.4322 | 0.0529 | 0.4317 | 0.053 | 0.4317 | 0.0529 | 0.43235 | 0.05225 | 0.43205 | 0.05235 | 0.43225 | 0.05255 | 0.4326 | 0.0527 | 0.43225 | 0.05265 | 0.4323 | 0.0523 | 0.43245 | 0.05195 | 0.43205 | 0.05245 | 0.4323 | 0.0529 | 0.4326 | 0.0531 | 0.4325 | 0.0528 | 0.43245 | 0.05235 | 0.4325 | 0.0522 | 0.43265 | 0.05255 | 0.43215 | 0.05255 | 0.4321 | 0.0525 | 0.43245 | 0.05245 | 0.43225 | 0.05235 | 0.43245 | 0.05265 | 0.43275 | 0.05305 | 0.4328 | 0.0528 | 0.43265 | 0.05285 | 0.43255 | 0.05285 | 0.43325 | 0.05215 | 0.4332 | 0.0522 | 0.4329 | 0.0524 | 0.4329 | 0.052 | 0.433 | 0.0523 | 0.4332 | 0.0526 | 0.4337 | 0.053 | 0.43325 | 0.05235 | 0.43315 | 0.05215 | 0.4335 | 0.0523 | 0.4339 | 0.0521 | 0.4337 | 0.052 | 0.43315 | 0.05205 | 0.43325 | 0.05195 | 0.43345 | 0.05195 | 0.43355 | 0.05205 | 0.4333 | 0.0522 | 0.43335 | 0.05215 | 0.43345 | 0.05205 | 0.4333 | 0.052 | 0.43325 | 0.05195 | 0.4335 | 0.0519 | 0.43445 | 0.05185 | 0.4338 | 0.0518 | 0.43355 | 0.05205 | 0.4339 | 0.0524 | 0.4336 | 0.0528 | 0.4336 | 0.0528 | 0.4339 | 0.0523 | 0.43325 | 0.05265 | 0.43365 | 0.05265 | 0.43415 | 0.05225 | 0.43325 | 0.05185 | 0.4331 | 0.0518 | 0.43335 | 0.05185 | 0.43375 | 0.05205 | 0.4339 | 0.0523 | 0.43405 | 0.05255 | 0.43395 | 0.05275 | 0.4342 | 0.0522 | 0.43425 | 0.05185 | 0.43385 | 0.05205 | 0.43425 | 0.05225 | 0.43435 | 0.05205 | 0.43415 | 0.05165 | 0.4337 | 0.0517 | 0.4337 | 0.0521 | 0.43385 | 0.05245 | 0.4335 | 0.0524 | 0.4338 | 0.0523 | 0.43415 | 0.05225 | 0.43425 | 0.05245 | 0.43435 | 0.05235 | 0.43445 | 0.05225 | 0.4344 | 0.0521 | 0.4346 | 0.0522 | 0.43455 | 0.05215 | 0.43425 | 0.05215 | 0.43455 | 0.05265 | 0.4344 | 0.0524 | 0.43415 | 0.05185 | 0.43515 | 0.05225 | 0.4352 | 0.0525 | 0.4348 | 0.0526 | 0.43495 | 0.05235 | 0.43485 | 0.05195 | 0.43465 | 0.05175 | 0.43465 | 0.05215 | 0.43465 | 0.05265 | 0.43465 | 0.05285 | 0.43495 | 0.05225 | 0.43505 | 0.05235 | 0.4351 | 0.0524 | 0.4352 | 0.0521 | 0.43485 | 0.05195 | 0.435 | 0.052 | 0.4356 | 0.0521 | 0.4354 | 0.0521 | 0.4355 | 0.0523 | 0.4356 | 0.0525 | 0.43495 | 0.05235 | 0.43505 | 0.05265 | 0.4351 | 0.0529 | 0.4348 | 0.0525 | 0.43535 | 0.05255 | 0.43585 | 0.05255 | 0.43555 | 0.05255 | 0.43595 | 0.05225 | 0.43575 | 0.05205 | 0.43465 | 0.05225 | 0.4354 | 0.0518 | 0.43585 | 0.05175 | 0.43555 | 0.05235 | 0.4352 | 0.0524 | 0.43515 | 0.05235 | 0.4354 | 0.0522 | 0.4355 | 0.0524 | 0.43555 | 0.05255 | 0.43565 | 0.05265 | 0.436 | 0.0524 | 0.4362 | 0.0525 | 0.4361 | 0.0525 | 0.4355 | 0.0521 | 0.4356 | 0.0522 | 0.43585 | 0.05225 | 0.436 | 0.0523 | 0.43575 | 0.05245 | 0.4357 | 0.0525 | 0.4359 | 0.0524 | 0.43575 | 0.05225 | 0.43575 | 0.05235 | 0.4357 | 0.0526 | 0.4357 | 0.0522 | 0.4359 | 0.0523 | 0.4362 | 0.0526 | 0.4366 | 0.0527 | 0.4366 | 0.0529 | 0.43635 | 0.05295 | 0.43585 | 0.05275 | 0.4357 | 0.0525 | 0.43585 | 0.05235 | 0.43625 | 0.05215 | 0.43645 | 0.05255 | 0.4365 | 0.0527 | 0.4363 | 0.0527 | 0.43605 | 0.05275 | 0.4363 | 0.0527 | 0.4369 | 0.0525 | 0.43685 | 0.05235 | 0.43665 | 0.05245 | 0.43645 | 0.05245 | 0.4365 | 0.0521 | 0.43685 | 0.05275 | 0.4902 | 0 | 0.489 | 0
625 | 0.43255 | 0.05265 | 0.43265 | 0.05235 | 0.43265 | 0.05225 | 0.4325 | 0.0523 | 0.43195 | 0.05205 | 0.4321 | 0.052 | 0.4325 | 0.0521 | 0.4328 | 0.0524 | 0.4327 | 0.0524 | 0.43275 | 0.05235 | 0.43315 | 0.05255 | 0.433 | 0.0524 | 0.4329 | 0.0523 | 0.4328 | 0.0526 | 0.43285 | 0.05295 | 0.43295 | 0.05295 | 0.4333 | 0.0523 | 0.43295 | 0.05255 | 0.43285 | 0.05265 | 0.433 | 0.0525 | 0.43315 | 0.05225 | 0.43295 | 0.05245 | 0.43245 | 0.05305 | 0.433 | 0.0525 | 0.433 | 0.0521 | 0.433 | 0.052 | 0.43365 | 0.05255 | 0.4337 | 0.053 | 0.4335 | 0.0531 | 0.43335 | 0.05255 | 0.43325 | 0.05245 | 0.43325 | 0.05255 | 0.4334 | 0.0529 | 0.43345 | 0.05275 | 0.43355 | 0.05275 | 0.4335 | 0.0531 | 0.43335 | 0.05245 | 0.43325 | 0.05225 | 0.43305 | 0.05245 | 0.43345 | 0.05265 | 0.43375 | 0.05265 | 0.43385 | 0.05265 | 0.4337 | 0.0526 | 0.43365 | 0.05285 | 0.4336 | 0.053 | 0.43355 | 0.05255 | 0.4338 | 0.0525 | 0.43405 | 0.05245 | 0.4343 | 0.0523 | 0.4337 | 0.0524 | 0.43365 | 0.05255 | 0.43415 | 0.05275 | 0.43385 | 0.05245 | 0.4337 | 0.0524 | 0.43365 | 0.05245 | 0.4339 | 0.0522 | 0.43415 | 0.05235 | 0.43445 | 0.05265 | 0.43465 | 0.05285 | 0.4346 | 0.0529 | 0.43445 | 0.05285 | 0.4343 | 0.0526 | 0.43395 | 0.05245 | 0.4339 | 0.0523 | 0.43435 | 0.05195 | 0.43455 | 0.05195 | 0.43455 | 0.05215 | 0.43445 | 0.05255 | 0.43445 | 0.05225 | 0.4345 | 0.052 | 0.4347 | 0.0518 | 0.4349 | 0.0523 | 0.43495 | 0.05225 | 0.4349 | 0.052 | 0.4347 | 0.0526 | 0.43465 | 0.05265 | 0.43475 | 0.05245 | 0.4347 | 0.0523 | 0.43505 | 0.05255 | 0.43515 | 0.05285 | 0.43475 | 0.05295 | 0.4348 | 0.0528 | 0.43485 | 0.05255 | 0.43495 | 0.05225 | 0.4347 | 0.0522 | 0.43475 | 0.05235 | 0.43485 | 0.05265 | 0.43505 | 0.05305 | 0.4353 | 0.053 | 0.43555 | 0.05275 | 0.43545 | 0.05275 | 0.43545 | 0.05255 | 0.43555 | 0.05235 | 0.43545 | 0.05235 | 0.4352 | 0.0522 | 0.43495 | 0.05215 | 0.43485 | 0.05225 | 0.43535 | 0.05235 | 0.43545 | 0.05245 | 0.4348 | 0.0527 | 0.43525 | 0.05255 | 0.4355 | 0.0524 | 0.4356 | 0.0524 | 0.43525 | 0.05215 | 0.43515 | 0.05215 | 0.43525 | 0.05235 | 0.4359 | 0.0527 | 0.4357 | 0.0528 | 0.4353 | 0.0527 | 0.43525 | 0.05235 | 0.43545 | 0.05235 | 0.43585 | 0.05245 | 0.4364 | 0.0527 | 0.43585 | 0.05235 | 0.4355 | 0.0523 | 0.43555 | 0.05245 | 0.4358 | 0.0523 | 0.43605 | 0.05245 | 0.436 | 0.0528 | 0.4356 | 0.0524 | 0.4356 | 0.0523 | 0.4357 | 0.0524 | 0.43595 | 0.05225 | 0.436 | 0.0523 | 0.43605 | 0.05255 | 0.4363 | 0.0529 | 0.4362 | 0.0525 | 0.4362 | 0.0522 | 0.43645 | 0.05235 | 0.4366 | 0.0526 | 0.43655 | 0.05265 | 0.4364 | 0.0526 | 0.4365 | 0.0527 | 0.43635 | 0.05275 | 0.436 | 0.0528 | 0.436 | 0.0523 | 0.43615 | 0.05245 | 0.4363 | 0.0529 | 0.4366 | 0.053 | 0.43705 | 0.05285 | 0.43735 | 0.05245 | 0.4367 | 0.0522 | 0.43655 | 0.05245 | 0.4366 | 0.0526 | 0.4368 | 0.0522 | 0.4367 | 0.0526 | 0.4366 | 0.0529 | 0.4366 | 0.0526 | 0.4368 | 0.0524 | 0.43685 | 0.05225 | 0.4367 | 0.0521 | 0.4369 | 0.0526 | 0.43705 | 0.05285 | 0.4372 | 0.0529 | 0.4369 | 0.0523 | 0.4371 | 0.0524 | 0.43735 | 0.05275 | 0.43725 | 0.05265 | 0.4372 | 0.0527 | 0.43705 | 0.05275 | 0.43665 | 0.05285 | 0.4372 | 0.0528 | 0.4376 | 0.0526 | 0.43745 | 0.05265 | 0.43745 | 0.05295 | 0.43725 | 0.05295 | 0.437 | 0.0527 | 0.43695 | 0.05275 | 0.4369 | 0.0528 | 0.43685 | 0.05285 | 0.4372 | 0.0523 | 0.43725 | 0.05225 | 0.4371 | 0.0525 | 0.43725 | 0.05255 | 0.4373 | 0.0527 | 0.49 | 0 | 0.4898 | 0
626 | 0.4334 | 0.0526 | 0.43335 | 0.05295 | 0.43335 | 0.05285 | 0.4335 | 0.0524 | 0.4337 | 0.0526 | 0.43355 | 0.05255 | 0.43325 | 0.05235 | 0.4333 | 0.0524 | 0.4334 | 0.0523 | 0.4336 | 0.0523 | 0.43395 | 0.05275 | 0.4336 | 0.0528 | 0.4333 | 0.0528 | 0.43345 | 0.05285 | 0.4336 | 0.0525 | 0.43365 | 0.05235 | 0.43335 | 0.05255 | 0.4336 | 0.0525 | 0.4337 | 0.0525 | 0.43355 | 0.05265 | 0.4339 | 0.0527 | 0.43395 | 0.05255 | 0.4338 | 0.0523 | 0.43385 | 0.05205 | 0.43375 | 0.05245 | 0.4337 | 0.053 | 0.434 | 0.0531 | 0.43395 | 0.05255 | 0.43405 | 0.05225 | 0.4345 | 0.0528 | 0.434 | 0.0527 | 0.4339 | 0.0527 | 0.43425 | 0.05285 | 0.43405 | 0.05235 | 0.434 | 0.0522 | 0.434 | 0.0524 | 0.434 | 0.0526 | 0.43425 | 0.05255 | 0.4346 | 0.0524 | 0.43435 | 0.05225 | 0.4342 | 0.0522 | 0.43415 | 0.05235 | 0.43445 | 0.05275 | 0.4346 | 0.0527 | 0.43465 | 0.05255 | 0.4345 | 0.0523 | 0.43475 | 0.05275 | 0.4349 | 0.0531 | 0.435 | 0.053 | 0.43485 | 0.05225 | 0.43465 | 0.05205 | 0.43445 | 0.05245 | 0.43485 | 0.05275 | 0.43485 | 0.05265 | 0.43455 | 0.05255 | 0.43475 | 0.05295 | 0.4351 | 0.053 | 0.43545 | 0.05275 | 0.4352 | 0.0526 | 0.43495 | 0.05205 | 0.435 | 0.0519 | 0.4353 | 0.0529 | 0.4351 | 0.0526 | 0.435 | 0.0523 | 0.4351 | 0.0522 | 0.4349 | 0.0523 | 0.43495 | 0.05245 | 0.43525 | 0.05265 | 0.4351 | 0.0528 | 0.4351 | 0.0529 | 0.43525 | 0.05295 | 0.43545 | 0.05255 | 0.4355 | 0.0526 | 0.4355 | 0.0528 | 0.4355 | 0.0528 | 0.43545 | 0.05285 | 0.4355 | 0.0528 | 0.43605 | 0.05215 | 0.436 | 0.0523 | 0.4357 | 0.0524 | 0.43555 | 0.05205 | 0.4353 | 0.0522 | 0.43535 | 0.05235 | 0.4358 | 0.0522 | 0.43555 | 0.05225 | 0.4354 | 0.0524 | 0.43545 | 0.05255 | 0.4357 | 0.0527 | 0.43585 | 0.05255 | 0.436 | 0.0523 | 0.4358 | 0.0524 | 0.43595 | 0.05255 | 0.43615 | 0.05255 | 0.4362 | 0.0525 | 0.4362 | 0.0526 | 0.43625 | 0.05265 | 0.43625 | 0.05255 | 0.43595 | 0.05245 | 0.4358 | 0.0525 | 0.43595 | 0.05255 | 0.43615 | 0.05285 | 0.43615 | 0.05265 | 0.43605 | 0.05225 | 0.43605 | 0.05245 | 0.43625 | 0.05275 | 0.4365 | 0.0529 | 0.4362 | 0.0525 | 0.436 | 0.0524 | 0.4359 | 0.0525 | 0.4362 | 0.0525 | 0.43645 | 0.05255 | 0.43665 | 0.05245 | 0.4368 | 0.0522 | 0.43665 | 0.05235 | 0.4367 | 0.0525 | 0.4371 | 0.0525 | 0.43655 | 0.05245 | 0.43655 | 0.05245 | 0.437 | 0.0523 | 0.4371 | 0.0524 | 0.43705 | 0.05235 | 0.437 | 0.0522 | 0.43665 | 0.05225 | 0.43685 | 0.05245 | 0.43715 | 0.05265 | 0.437 | 0.0529 | 0.43695 | 0.05275 | 0.4369 | 0.0527 | 0.43645 | 0.05295 | 0.4362 | 0.0527 | 0.43635 | 0.05255 | 0.437 | 0.0525 | 0.437 | 0.0525 | 0.4369 | 0.0526 | 0.43685 | 0.05275 | 0.43685 | 0.05215 | 0.43725 | 0.05225 | 0.43765 | 0.05265 | 0.43745 | 0.05255 | 0.43715 | 0.05255 | 0.4369 | 0.0526 | 0.4373 | 0.0526 | 0.43705 | 0.05245 | 0.4369 | 0.0525 | 0.4372 | 0.0529 | 0.43725 | 0.05275 | 0.43735 | 0.05265 | 0.43735 | 0.05295 | 0.4375 | 0.0527 | 0.43735 | 0.05245 | 0.43695 | 0.05235 | 0.43735 | 0.05255 | 0.43745 | 0.05275 | 0.43735 | 0.05285 | 0.4373 | 0.0525 | 0.43725 | 0.05215 | 0.4374 | 0.0521 | 0.438 | 0.0527 | 0.4379 | 0.0529 | 0.43775 | 0.05305 | 0.438 | 0.053 | 0.4377 | 0.0526 | 0.43745 | 0.05265 | 0.43715 | 0.05345 | 0.4372 | 0.0525 | 0.43755 | 0.05215 | 0.43805 | 0.05245 | 0.43765 | 0.05255 | 0.43765 | 0.05275 | 0.438 | 0.0528 | 0.438 | 0.0528 | 0.43805 | 0.05275 | 0.43805 | 0.05265 | 0.4377 | 0.0527 | 0.4379 | 0.0529 | 0.491 | 0 | 0.4904 | 0
627 | 0.4332 | 0.0527 | 0.4333 | 0.0529 | 0.4331 | 0.0528 | 0.4327 | 0.0526 | 0.43325 | 0.05235 | 0.43345 | 0.05265 | 0.4333 | 0.0532 | 0.433 | 0.0528 | 0.4334 | 0.0529 | 0.4337 | 0.053 | 0.4331 | 0.053 | 0.4333 | 0.0525 | 0.4335 | 0.0521 | 0.4333 | 0.0525 | 0.43375 | 0.05295 | 0.43395 | 0.05305 | 0.4337 | 0.0528 | 0.4331 | 0.0526 | 0.4329 | 0.0526 | 0.4331 | 0.0527 | 0.4331 | 0.0527 | 0.43345 | 0.05255 | 0.4341 | 0.0522 | 0.43385 | 0.05215 | 0.4336 | 0.0527 | 0.4335 | 0.0533 | 0.4338 | 0.0527 | 0.43355 | 0.05245 | 0.4333 | 0.0526 | 0.4336 | 0.0532 | 0.43375 | 0.05275 | 0.43405 | 0.05245 | 0.43415 | 0.05275 | 0.434 | 0.0528 | 0.43415 | 0.05295 | 0.4346 | 0.0531 | 0.43425 | 0.05295 | 0.43395 | 0.05285 | 0.43365 | 0.05285 | 0.43395 | 0.05315 | 0.43375 | 0.05275 | 0.43365 | 0.05235 | 0.43385 | 0.05265 | 0.4341 | 0.0526 | 0.4342 | 0.0527 | 0.43395 | 0.05325 | 0.4342 | 0.0528 | 0.43445 | 0.05255 | 0.43455 | 0.05305 | 0.43435 | 0.05245 | 0.4345 | 0.0524 | 0.43495 | 0.05295 | 0.4347 | 0.0528 | 0.4346 | 0.0526 | 0.43455 | 0.05225 | 0.43415 | 0.05185 | 0.4344 | 0.0522 | 0.43475 | 0.05255 | 0.4346 | 0.0525 | 0.4347 | 0.0528 | 0.43485 | 0.05325 | 0.435 | 0.0534 | 0.43435 | 0.05255 | 0.4343 | 0.0522 | 0.43525 | 0.05265 | 0.4351 | 0.0528 | 0.43515 | 0.05275 | 0.43555 | 0.05245 | 0.43515 | 0.05255 | 0.4349 | 0.0528 | 0.4349 | 0.0531 | 0.4352 | 0.0529 | 0.43495 | 0.05265 | 0.43455 | 0.05245 | 0.4348 | 0.0519 | 0.43485 | 0.05205 | 0.435 | 0.0524 | 0.4355 | 0.0527 | 0.4354 | 0.0522 | 0.4356 | 0.0521 | 0.4363 | 0.0528 | 0.4356 | 0.0526 | 0.43505 | 0.05245 | 0.435 | 0.0523 | 0.4354 | 0.0526 | 0.43555 | 0.05265 | 0.4355 | 0.0525 | 0.43505 | 0.05185 | 0.4352 | 0.0522 | 0.43545 | 0.05275 | 0.4354 | 0.0523 | 0.4357 | 0.0524 | 0.43595 | 0.05245 | 0.4358 | 0.0519 | 0.43545 | 0.05225 | 0.43545 | 0.05265 | 0.4361 | 0.0529 | 0.43565 | 0.05265 | 0.4353 | 0.0526 | 0.4352 | 0.0526 | 0.4357 | 0.0527 | 0.4359 | 0.0526 | 0.43585 | 0.05245 | 0.43575 | 0.05255 | 0.4359 | 0.0526 | 0.43615 | 0.05265 | 0.43605 | 0.05305 | 0.4361 | 0.053 | 0.4362 | 0.0528 | 0.43585 | 0.05285 | 0.436 | 0.053 | 0.43615 | 0.05295 | 0.4359 | 0.0529 | 0.4357 | 0.0525 | 0.43585 | 0.05225 | 0.43645 | 0.05215 | 0.43645 | 0.05175 | 0.43645 | 0.05185 | 0.43635 | 0.05235 | 0.43645 | 0.05235 | 0.43655 | 0.05275 | 0.43675 | 0.05325 | 0.4371 | 0.0528 | 0.43645 | 0.05225 | 0.4359 | 0.052 | 0.4368 | 0.0526 | 0.43675 | 0.05255 | 0.4366 | 0.0525 | 0.4368 | 0.0529 | 0.43745 | 0.05275 | 0.43765 | 0.05265 | 0.4371 | 0.0528 | 0.43675 | 0.05215 | 0.4368 | 0.0522 | 0.437 | 0.0527 | 0.43675 | 0.05295 | 0.4368 | 0.0529 | 0.4372 | 0.0526 | 0.437 | 0.0526 | 0.43705 | 0.05255 | 0.43695 | 0.05245 | 0.43625 | 0.05235 | 0.4368 | 0.0522 | 0.4373 | 0.052 | 0.43695 | 0.05215 | 0.4366 | 0.0526 | 0.43685 | 0.05285 | 0.43815 | 0.05275 | 0.4375 | 0.0526 | 0.43705 | 0.05265 | 0.4369 | 0.0528 | 0.4369 | 0.0526 | 0.4373 | 0.0525 | 0.4377 | 0.0525 | 0.43725 | 0.05305 | 0.43715 | 0.05335 | 0.4371 | 0.0533 | 0.43705 | 0.05255 | 0.43715 | 0.05225 | 0.43735 | 0.05215 | 0.43755 | 0.05215 | 0.43745 | 0.05245 | 0.4373 | 0.0528 | 0.4373 | 0.0528 | 0.43765 | 0.05255 | 0.43765 | 0.05235 | 0.43725 | 0.05235 | 0.4373 | 0.0528 | 0.43755 | 0.05295 | 0.4381 | 0.0528 | 0.4382 | 0.0526 | 0.438 | 0.0528 | 0.4376 | 0.0531 | 0.43745 | 0.05275 | 0.4375 | 0.0527 | 0.4903 | 0 | 0.4901 | 0
628 | 0.43305 | 0.05245 | 0.43305 | 0.05235 | 0.43315 | 0.05235 | 0.43315 | 0.05235 | 0.4329 | 0.0523 | 0.4329 | 0.0523 | 0.43295 | 0.05235 | 0.4331 | 0.0525 | 0.4328 | 0.0523 | 0.43255 | 0.05215 | 0.4326 | 0.0523 | 0.43295 | 0.05235 | 0.4333 | 0.0523 | 0.4337 | 0.0523 | 0.4335 | 0.0525 | 0.4331 | 0.0525 | 0.43265 | 0.05225 | 0.433 | 0.0526 | 0.43315 | 0.05255 | 0.4332 | 0.0522 | 0.43305 | 0.05205 | 0.4328 | 0.0523 | 0.4325 | 0.0528 | 0.43315 | 0.05255 | 0.4333 | 0.0526 | 0.4333 | 0.0526 | 0.43355 | 0.05235 | 0.43375 | 0.05235 | 0.43385 | 0.05245 | 0.4338 | 0.0523 | 0.4334 | 0.0524 | 0.4333 | 0.0523 | 0.4337 | 0.0519 | 0.434 | 0.0522 | 0.4341 | 0.0525 | 0.4338 | 0.0528 | 0.43415 | 0.05225 | 0.4342 | 0.0522 | 0.4339 | 0.0524 | 0.4337 | 0.0522 | 0.4337 | 0.0522 | 0.43385 | 0.05225 | 0.4339 | 0.0522 | 0.43395 | 0.05255 | 0.434 | 0.0529 | 0.4342 | 0.0528 | 0.43415 | 0.05265 | 0.4341 | 0.0525 | 0.43405 | 0.05245 | 0.43375 | 0.05225 | 0.43385 | 0.05235 | 0.43425 | 0.05275 | 0.4345 | 0.0527 | 0.4344 | 0.0527 | 0.43415 | 0.05265 | 0.4342 | 0.0523 | 0.4343 | 0.0525 | 0.4344 | 0.0528 | 0.4347 | 0.0522 | 0.43455 | 0.05225 | 0.4343 | 0.0524 | 0.4347 | 0.0522 | 0.4346 | 0.0521 | 0.4347 | 0.0521 | 0.4351 | 0.052 | 0.4352 | 0.0522 | 0.435 | 0.0523 | 0.4346 | 0.0523 | 0.43465 | 0.05245 | 0.4348 | 0.0522 | 0.435 | 0.0517 | 0.43435 | 0.05205 | 0.4343 | 0.0519 | 0.43455 | 0.05165 | 0.4347 | 0.0522 | 0.4351 | 0.0523 | 0.4355 | 0.0524 | 0.4354 | 0.053 | 0.43515 | 0.05265 | 0.43515 | 0.05235 | 0.4353 | 0.0524 | 0.4347 | 0.0523 | 0.43455 | 0.05235 | 0.43505 | 0.05235 | 0.43465 | 0.05225 | 0.4348 | 0.0524 | 0.43535 | 0.05265 | 0.43525 | 0.05305 | 0.43535 | 0.05295 | 0.43555 | 0.05265 | 0.43525 | 0.05255 | 0.43525 | 0.05245 | 0.43525 | 0.05235 | 0.43535 | 0.05215 | 0.4357 | 0.0526 | 0.43605 | 0.05285 | 0.43645 | 0.05255 | 0.43565 | 0.05245 | 0.43535 | 0.05255 | 0.4359 | 0.0524 | 0.43615 | 0.05235 | 0.43615 | 0.05235 | 0.43585 | 0.05245 | 0.43575 | 0.05215 | 0.436 | 0.0523 | 0.4363 | 0.0526 | 0.43625 | 0.05275 | 0.43585 | 0.05245 | 0.4356 | 0.0522 | 0.43605 | 0.05225 | 0.43625 | 0.05285 | 0.4362 | 0.053 | 0.4363 | 0.0521 | 0.43605 | 0.05235 | 0.4359 | 0.0526 | 0.43605 | 0.05255 | 0.4363 | 0.0524 | 0.43645 | 0.05235 | 0.4364 | 0.0524 | 0.43625 | 0.05245 | 0.4362 | 0.0524 | 0.4362 | 0.0524 | 0.43635 | 0.05265 | 0.4362 | 0.0525 | 0.4361 | 0.0524 | 0.4361 | 0.0527 | 0.43635 | 0.05255 | 0.4366 | 0.0524 | 0.43655 | 0.05285 | 0.4365 | 0.0524 | 0.4367 | 0.0521 | 0.43715 | 0.05215 | 0.4367 | 0.0522 | 0.4362 | 0.0524 | 0.4357 | 0.0526 | 0.43645 | 0.05245 | 0.43705 | 0.05225 | 0.43745 | 0.05205 | 0.4372 | 0.0521 | 0.43695 | 0.05215 | 0.43675 | 0.05215 | 0.4368 | 0.0523 | 0.43675 | 0.05235 | 0.4367 | 0.0524 | 0.43665 | 0.05245 | 0.4368 | 0.0525 | 0.437 | 0.0525 | 0.43715 | 0.05245 | 0.4372 | 0.0526 | 0.4371 | 0.0527 | 0.43695 | 0.05265 | 0.43665 | 0.05245 | 0.4369 | 0.0523 | 0.4373 | 0.0522 | 0.4371 | 0.0523 | 0.43705 | 0.05255 | 0.437 | 0.0528 | 0.43675 | 0.05255 | 0.43695 | 0.05255 | 0.43715 | 0.05245 | 0.43715 | 0.05225 | 0.43725 | 0.05235 | 0.43735 | 0.05225 | 0.43745 | 0.05185 | 0.4377 | 0.052 | 0.43755 | 0.05195 | 0.4371 | 0.0518 | 0.43745 | 0.05235 | 0.4378 | 0.0526 | 0.43805 | 0.05255 | 0.43805 | 0.05205 | 0.43785 | 0.05195 | 0.4375 | 0.0521 | 0.43735 | 0.05195 | 0.4377 | 0.0525 | 0.4906 | 0 | 0.4898 | 0
629 | 0.4332 | 0.0526 | 0.43305 | 0.05245 | 0.43305 | 0.05235 | 0.4332 | 0.0522 | 0.43295 | 0.05245 | 0.43315 | 0.05255 | 0.4334 | 0.0525 | 0.43305 | 0.05275 | 0.4331 | 0.0524 | 0.4335 | 0.052 | 0.4338 | 0.0526 | 0.4336 | 0.0527 | 0.4334 | 0.0526 | 0.43335 | 0.05225 | 0.4333 | 0.0524 | 0.43335 | 0.05255 | 0.4337 | 0.0525 | 0.4336 | 0.053 | 0.4334 | 0.0529 | 0.4332 | 0.0523 | 0.4334 | 0.0525 | 0.4337 | 0.0528 | 0.4339 | 0.0529 | 0.4333 | 0.0524 | 0.43345 | 0.05245 | 0.43385 | 0.05265 | 0.4341 | 0.0524 | 0.434 | 0.0523 | 0.43385 | 0.05205 | 0.43385 | 0.05135 | 0.43395 | 0.05165 | 0.43405 | 0.05195 | 0.4344 | 0.0521 | 0.4343 | 0.0524 | 0.4341 | 0.0523 | 0.4339 | 0.0517 | 0.4337 | 0.0521 | 0.4338 | 0.0524 | 0.43405 | 0.05255 | 0.43395 | 0.05265 | 0.43385 | 0.05255 | 0.43395 | 0.05245 | 0.43445 | 0.05265 | 0.43425 | 0.05255 | 0.43395 | 0.05245 | 0.4339 | 0.0525 | 0.434 | 0.0527 | 0.43415 | 0.05245 | 0.4345 | 0.0516 | 0.43435 | 0.05205 | 0.4343 | 0.0527 | 0.43445 | 0.05315 | 0.43505 | 0.05235 | 0.43495 | 0.05215 | 0.43435 | 0.05255 | 0.4341 | 0.053 | 0.43435 | 0.05325 | 0.43475 | 0.05315 | 0.435 | 0.0526 | 0.4343 | 0.052 | 0.4338 | 0.0518 | 0.4343 | 0.0521 | 0.43495 | 0.05225 | 0.4351 | 0.0521 | 0.43425 | 0.05195 | 0.4342 | 0.052 | 0.4345 | 0.0522 | 0.43505 | 0.05255 | 0.43495 | 0.05235 | 0.43495 | 0.05245 | 0.435 | 0.0528 | 0.43515 | 0.05285 | 0.4348 | 0.0526 | 0.43445 | 0.05235 | 0.4351 | 0.0524 | 0.43485 | 0.05255 | 0.4345 | 0.0527 | 0.43475 | 0.05265 | 0.43505 | 0.05235 | 0.43515 | 0.05235 | 0.4348 | 0.0527 | 0.43515 | 0.05295 | 0.4351 | 0.0526 | 0.43455 | 0.05175 | 0.4349 | 0.0518 | 0.435 | 0.052 | 0.4349 | 0.0524 | 0.4354 | 0.0523 | 0.4356 | 0.0525 | 0.43565 | 0.05265 | 0.4359 | 0.0518 | 0.436 | 0.0523 | 0.43575 | 0.05295 | 0.4356 | 0.0526 | 0.4357 | 0.0522 | 0.43575 | 0.05195 | 0.43545 | 0.05215 | 0.43545 | 0.05185 | 0.4355 | 0.0519 | 0.4356 | 0.0523 | 0.4352 | 0.0524 | 0.43505 | 0.05225 | 0.4352 | 0.052 | 0.43615 | 0.05275 | 0.4363 | 0.0528 | 0.4361 | 0.0524 | 0.43585 | 0.05245 | 0.43585 | 0.05215 | 0.43615 | 0.05195 | 0.43665 | 0.05235 | 0.43655 | 0.05225 | 0.43635 | 0.05225 | 0.43645 | 0.05255 | 0.43645 | 0.05255 | 0.4363 | 0.0525 | 0.43595 | 0.05245 | 0.4362 | 0.0527 | 0.43625 | 0.05285 | 0.43625 | 0.05295 | 0.4371 | 0.0523 | 0.4372 | 0.0521 | 0.43685 | 0.05235 | 0.43625 | 0.05255 | 0.43615 | 0.05245 | 0.43635 | 0.05225 | 0.43635 | 0.05295 | 0.43665 | 0.05275 | 0.4369 | 0.0526 | 0.43685 | 0.05285 | 0.43645 | 0.05245 | 0.4362 | 0.0522 | 0.43625 | 0.05235 | 0.4363 | 0.0522 | 0.4363 | 0.0521 | 0.43625 | 0.05215 | 0.4366 | 0.0522 | 0.43675 | 0.05235 | 0.43675 | 0.05245 | 0.4366 | 0.0528 | 0.43685 | 0.05285 | 0.43715 | 0.05275 | 0.437 | 0.0526 | 0.4373 | 0.0525 | 0.4376 | 0.0527 | 0.4376 | 0.0536 | 0.43775 | 0.05355 | 0.43765 | 0.05315 | 0.4372 | 0.0525 | 0.4368 | 0.0526 | 0.43685 | 0.05255 | 0.43745 | 0.05215 | 0.437 | 0.0526 | 0.43675 | 0.05275 | 0.4366 | 0.0527 | 0.4368 | 0.0521 | 0.4369 | 0.052 | 0.43705 | 0.05215 | 0.4372 | 0.0525 | 0.43705 | 0.05275 | 0.43695 | 0.05265 | 0.43745 | 0.05205 | 0.4372 | 0.052 | 0.43715 | 0.05235 | 0.43755 | 0.05305 | 0.4378 | 0.0526 | 0.43765 | 0.05205 | 0.43705 | 0.05165 | 0.43715 | 0.05235 | 0.43705 | 0.05245 | 0.4371 | 0.0522 | 0.4378 | 0.0526 | 0.4375 | 0.0522 | 0.4371 | 0.052 | 0.43785 | 0.05285 | 0.4377 | 0.0528 | 0.49 | 0 | 0.4897 | 0
630 | 0.43245 | 0.05245 | 0.4328 | 0.0527 | 0.43255 | 0.05285 | 0.4319 | 0.0529 | 0.43225 | 0.05285 | 0.43235 | 0.05235 | 0.43255 | 0.05185 | 0.4327 | 0.0525 | 0.4325 | 0.0526 | 0.43245 | 0.05245 | 0.43305 | 0.05185 | 0.43275 | 0.05215 | 0.43225 | 0.05255 | 0.43205 | 0.05245 | 0.4327 | 0.0528 | 0.4329 | 0.0526 | 0.4322 | 0.0519 | 0.4322 | 0.052 | 0.4323 | 0.052 | 0.43255 | 0.05205 | 0.4329 | 0.052 | 0.43305 | 0.05245 | 0.4328 | 0.0531 | 0.433 | 0.0524 | 0.4328 | 0.0523 | 0.4326 | 0.0525 | 0.4331 | 0.0525 | 0.43345 | 0.05245 | 0.43355 | 0.05235 | 0.4333 | 0.0523 | 0.43325 | 0.05225 | 0.4333 | 0.0522 | 0.43335 | 0.05215 | 0.4333 | 0.0522 | 0.43335 | 0.05225 | 0.43355 | 0.05225 | 0.4332 | 0.0524 | 0.43315 | 0.05235 | 0.4334 | 0.0522 | 0.43355 | 0.05275 | 0.4333 | 0.0528 | 0.43305 | 0.05265 | 0.43315 | 0.05245 | 0.43335 | 0.05235 | 0.4334 | 0.0523 | 0.43315 | 0.05215 | 0.43325 | 0.05245 | 0.4334 | 0.0525 | 0.43355 | 0.05205 | 0.43325 | 0.05205 | 0.4333 | 0.0525 | 0.43355 | 0.05335 | 0.4337 | 0.0525 | 0.43375 | 0.05225 | 0.4336 | 0.0524 | 0.4338 | 0.0522 | 0.43385 | 0.05235 | 0.43385 | 0.05245 | 0.43365 | 0.05195 | 0.4335 | 0.052 | 0.4336 | 0.0523 | 0.43455 | 0.05245 | 0.4344 | 0.0522 | 0.4342 | 0.0521 | 0.4343 | 0.0523 | 0.43415 | 0.05205 | 0.43415 | 0.05195 | 0.4342 | 0.0521 | 0.434 | 0.053 | 0.434 | 0.0528 | 0.43435 | 0.05195 | 0.4347 | 0.0523 | 0.43455 | 0.05245 | 0.4342 | 0.0525 | 0.4341 | 0.0525 | 0.4342 | 0.0529 | 0.43435 | 0.05315 | 0.43455 | 0.05255 | 0.4347 | 0.0523 | 0.43475 | 0.05225 | 0.43465 | 0.05245 | 0.4347 | 0.0525 | 0.4346 | 0.0525 | 0.4345 | 0.0525 | 0.43475 | 0.05285 | 0.43485 | 0.05285 | 0.43475 | 0.05265 | 0.43495 | 0.05275 | 0.4348 | 0.0528 | 0.4347 | 0.0528 | 0.43485 | 0.05265 | 0.43455 | 0.05255 | 0.4343 | 0.0525 | 0.43495 | 0.05235 | 0.43515 | 0.05255 | 0.4352 | 0.0526 | 0.43535 | 0.05225 | 0.43505 | 0.05215 | 0.4348 | 0.0521 | 0.43475 | 0.05215 | 0.43455 | 0.05185 | 0.4346 | 0.052 | 0.4348 | 0.0524 | 0.435 | 0.0525 | 0.43505 | 0.05265 | 0.43495 | 0.05275 | 0.435 | 0.0523 | 0.43505 | 0.05225 | 0.43505 | 0.05235 | 0.43505 | 0.05265 | 0.4354 | 0.0528 | 0.43565 | 0.05265 | 0.43555 | 0.05225 | 0.43575 | 0.05225 | 0.4358 | 0.0522 | 0.4357 | 0.052 | 0.4357 | 0.0523 | 0.43555 | 0.05255 | 0.4354 | 0.0526 | 0.43525 | 0.05235 | 0.43535 | 0.05255 | 0.4355 | 0.0529 | 0.43565 | 0.05235 | 0.4359 | 0.0523 | 0.43615 | 0.05255 | 0.43605 | 0.05295 | 0.4359 | 0.0526 | 0.43595 | 0.05225 | 0.4362 | 0.0523 | 0.4361 | 0.0525 | 0.436 | 0.0526 | 0.4361 | 0.0525 | 0.436 | 0.0526 | 0.4358 | 0.0526 | 0.43555 | 0.05265 | 0.4364 | 0.0522 | 0.4364 | 0.0521 | 0.4359 | 0.0524 | 0.4363 | 0.0529 | 0.4362 | 0.0526 | 0.43605 | 0.05225 | 0.43625 | 0.05265 | 0.43615 | 0.05245 | 0.43615 | 0.05225 | 0.4361 | 0.0524 | 0.43635 | 0.05235 | 0.4365 | 0.0524 | 0.43645 | 0.05255 | 0.4365 | 0.0525 | 0.4366 | 0.0524 | 0.4368 | 0.0523 | 0.4368 | 0.0526 | 0.43655 | 0.05255 | 0.4363 | 0.0524 | 0.4367 | 0.0529 | 0.4363 | 0.0528 | 0.43595 | 0.05265 | 0.43685 | 0.05245 | 0.4367 | 0.0524 | 0.4363 | 0.0525 | 0.43605 | 0.05265 | 0.43635 | 0.05245 | 0.43675 | 0.05225 | 0.437 | 0.0524 | 0.43685 | 0.05235 | 0.4368 | 0.0522 | 0.437 | 0.0521 | 0.43685 | 0.05225 | 0.43695 | 0.05235 | 0.4372 | 0.0523 | 0.43725 | 0.05235 | 0.43715 | 0.05225 | 0.437 | 0.0522 | 0.4368 | 0.0522 | 0.4369 | 0.0525 | 0.4896 | 0 | 0.4892 | 0
631 | 0.43205 | 0.05255 | 0.43165 | 0.05235 | 0.4316 | 0.0526 | 0.43175 | 0.05305 | 0.43195 | 0.05235 | 0.43215 | 0.05215 | 0.43215 | 0.05225 | 0.43195 | 0.05215 | 0.4319 | 0.0521 | 0.43185 | 0.05205 | 0.4314 | 0.0517 | 0.43225 | 0.05225 | 0.4329 | 0.0526 | 0.4326 | 0.0525 | 0.4324 | 0.0527 | 0.4324 | 0.0529 | 0.4326 | 0.053 | 0.4328 | 0.0526 | 0.43285 | 0.05255 | 0.43265 | 0.05285 | 0.4326 | 0.0527 | 0.43255 | 0.05265 | 0.43245 | 0.05255 | 0.4322 | 0.0521 | 0.43235 | 0.05225 | 0.4326 | 0.0525 | 0.4326 | 0.0528 | 0.4325 | 0.0522 | 0.4325 | 0.0519 | 0.43235 | 0.05295 | 0.4324 | 0.0525 | 0.4325 | 0.0523 | 0.4324 | 0.0529 | 0.433 | 0.0528 | 0.43335 | 0.05265 | 0.43335 | 0.05265 | 0.43295 | 0.05235 | 0.4328 | 0.0525 | 0.43285 | 0.05275 | 0.43295 | 0.05275 | 0.4328 | 0.0527 | 0.43255 | 0.05265 | 0.43235 | 0.05285 | 0.43235 | 0.05255 | 0.4327 | 0.0523 | 0.4334 | 0.0523 | 0.433 | 0.0524 | 0.4329 | 0.0528 | 0.4334 | 0.0533 | 0.43325 | 0.05245 | 0.43315 | 0.05215 | 0.4331 | 0.0524 | 0.43345 | 0.05245 | 0.4337 | 0.0527 | 0.43365 | 0.05295 | 0.43335 | 0.05225 | 0.4332 | 0.0519 | 0.43315 | 0.05195 | 0.4336 | 0.052 | 0.43365 | 0.05205 | 0.4336 | 0.0523 | 0.43365 | 0.05275 | 0.43345 | 0.05275 | 0.43335 | 0.05265 | 0.43355 | 0.05235 | 0.4339 | 0.0521 | 0.43405 | 0.05215 | 0.43395 | 0.05255 | 0.4335 | 0.0523 | 0.4335 | 0.0523 | 0.43385 | 0.05235 | 0.43395 | 0.05195 | 0.43385 | 0.05205 | 0.43365 | 0.05245 | 0.43365 | 0.05265 | 0.43365 | 0.05275 | 0.43375 | 0.05265 | 0.434 | 0.0522 | 0.4342 | 0.0518 | 0.4342 | 0.0517 | 0.434 | 0.0519 | 0.43395 | 0.05245 | 0.434 | 0.0528 | 0.4342 | 0.0528 | 0.4342 | 0.0529 | 0.43425 | 0.05295 | 0.4343 | 0.0529 | 0.43405 | 0.05255 | 0.43415 | 0.05245 | 0.43435 | 0.05245 | 0.43455 | 0.05195 | 0.4347 | 0.0519 | 0.4348 | 0.0521 | 0.43455 | 0.05255 | 0.4343 | 0.0525 | 0.4342 | 0.0524 | 0.4346 | 0.0524 | 0.4346 | 0.0527 | 0.4346 | 0.0528 | 0.43475 | 0.05265 | 0.4346 | 0.0529 | 0.4344 | 0.0528 | 0.43445 | 0.05235 | 0.43435 | 0.05275 | 0.43445 | 0.05285 | 0.43465 | 0.05275 | 0.4347 | 0.0525 | 0.43485 | 0.05255 | 0.4351 | 0.0527 | 0.43525 | 0.05315 | 0.4348 | 0.0526 | 0.4347 | 0.0521 | 0.43535 | 0.05205 | 0.4351 | 0.0523 | 0.43495 | 0.05245 | 0.43525 | 0.05235 | 0.43495 | 0.05225 | 0.43485 | 0.05215 | 0.43495 | 0.05205 | 0.4353 | 0.0523 | 0.4353 | 0.0524 | 0.4351 | 0.0524 | 0.43485 | 0.05225 | 0.4349 | 0.0523 | 0.43505 | 0.05225 | 0.43495 | 0.05205 | 0.43525 | 0.05215 | 0.4355 | 0.0523 | 0.43545 | 0.05255 | 0.4353 | 0.0525 | 0.4353 | 0.0525 | 0.43545 | 0.05255 | 0.4355 | 0.0525 | 0.4355 | 0.0525 | 0.4354 | 0.0525 | 0.4353 | 0.0529 | 0.4352 | 0.0526 | 0.4354 | 0.052 | 0.43605 | 0.05265 | 0.43605 | 0.05265 | 0.4357 | 0.0525 | 0.43555 | 0.05235 | 0.4358 | 0.0519 | 0.43605 | 0.05185 | 0.43605 | 0.05275 | 0.43635 | 0.05295 | 0.43645 | 0.05285 | 0.4362 | 0.0526 | 0.43565 | 0.05235 | 0.4355 | 0.0525 | 0.4357 | 0.0529 | 0.43645 | 0.05275 | 0.4365 | 0.0525 | 0.4362 | 0.0524 | 0.43605 | 0.05235 | 0.4358 | 0.0521 | 0.4356 | 0.052 | 0.4357 | 0.0529 | 0.4361 | 0.0531 | 0.43625 | 0.05275 | 0.4359 | 0.0521 | 0.4359 | 0.0523 | 0.4356 | 0.0524 | 0.43495 | 0.05225 | 0.4359 | 0.0525 | 0.43645 | 0.05275 | 0.4364 | 0.053 | 0.43625 | 0.05255 | 0.43615 | 0.05245 | 0.43605 | 0.05255 | 0.4361 | 0.0523 | 0.43625 | 0.05225 | 0.4365 | 0.0522 | 0.4364 | 0.0519 | 0.4363 | 0.0522 | 0.4886 | 0 | 0.4885 | 0
632 | 0.43105 | 0.05215 | 0.4308 | 0.0512 | 0.43065 | 0.05115 | 0.4305 | 0.052 | 0.43095 | 0.05255 | 0.43115 | 0.05255 | 0.43115 | 0.05225 | 0.4307 | 0.0521 | 0.431 | 0.0522 | 0.4312 | 0.0522 | 0.43025 | 0.05155 | 0.4305 | 0.0516 | 0.43105 | 0.05165 | 0.4317 | 0.0514 | 0.43145 | 0.05155 | 0.43105 | 0.05205 | 0.4308 | 0.0529 | 0.4311 | 0.0522 | 0.4315 | 0.0519 | 0.4317 | 0.0522 | 0.4315 | 0.0524 | 0.4312 | 0.0524 | 0.431 | 0.0524 | 0.43145 | 0.05285 | 0.43145 | 0.05255 | 0.4314 | 0.0521 | 0.4317 | 0.052 | 0.4314 | 0.0519 | 0.4312 | 0.052 | 0.43185 | 0.05215 | 0.4319 | 0.0521 | 0.4319 | 0.0519 | 0.4321 | 0.0514 | 0.4315 | 0.0517 | 0.4315 | 0.052 | 0.4322 | 0.0521 | 0.43165 | 0.05175 | 0.4318 | 0.052 | 0.43225 | 0.05245 | 0.43195 | 0.05245 | 0.43185 | 0.05255 | 0.4318 | 0.0524 | 0.43165 | 0.05135 | 0.4322 | 0.0522 | 0.4325 | 0.0528 | 0.43215 | 0.05195 | 0.4325 | 0.0521 | 0.43255 | 0.05235 | 0.43215 | 0.05255 | 0.4319 | 0.0525 | 0.4318 | 0.0523 | 0.4319 | 0.0518 | 0.4319 | 0.0519 | 0.4321 | 0.0519 | 0.4326 | 0.0518 | 0.43315 | 0.05235 | 0.4331 | 0.0522 | 0.43285 | 0.05195 | 0.43285 | 0.05275 | 0.43285 | 0.05285 | 0.433 | 0.0526 | 0.433 | 0.0521 | 0.4331 | 0.0521 | 0.4329 | 0.0522 | 0.4323 | 0.0523 | 0.4326 | 0.052 | 0.43275 | 0.05175 | 0.43245 | 0.05175 | 0.4322 | 0.0512 | 0.43265 | 0.05165 | 0.4333 | 0.0526 | 0.4337 | 0.0522 | 0.4335 | 0.052 | 0.43315 | 0.05215 | 0.43365 | 0.05285 | 0.4333 | 0.0525 | 0.4331 | 0.052 | 0.43375 | 0.05195 | 0.4335 | 0.052 | 0.4332 | 0.0521 | 0.43335 | 0.05195 | 0.433 | 0.0516 | 0.4329 | 0.0516 | 0.43315 | 0.05205 | 0.43345 | 0.05275 | 0.43345 | 0.05265 | 0.4336 | 0.0519 | 0.43375 | 0.05235 | 0.4333 | 0.0521 | 0.4328 | 0.0518 | 0.4332 | 0.0517 | 0.43375 | 0.05235 | 0.43395 | 0.05275 | 0.4336 | 0.0519 | 0.4333 | 0.0521 | 0.433 | 0.0521 | 0.4328 | 0.0512 | 0.43305 | 0.05175 | 0.4332 | 0.0522 | 0.4334 | 0.0523 | 0.43355 | 0.05215 | 0.4337 | 0.0524 | 0.43375 | 0.05285 | 0.43405 | 0.05165 | 0.4342 | 0.0515 | 0.43395 | 0.05195 | 0.43365 | 0.05205 | 0.4338 | 0.0523 | 0.434 | 0.0526 | 0.4344 | 0.0528 | 0.43405 | 0.05225 | 0.43395 | 0.05205 | 0.43435 | 0.05255 | 0.43415 | 0.05215 | 0.434 | 0.0521 | 0.43365 | 0.05255 | 0.4339 | 0.0518 | 0.43395 | 0.05185 | 0.4337 | 0.0527 | 0.4346 | 0.0523 | 0.43465 | 0.05195 | 0.43425 | 0.05185 | 0.4344 | 0.0521 | 0.43425 | 0.05225 | 0.43415 | 0.05235 | 0.43465 | 0.05215 | 0.43465 | 0.05185 | 0.43455 | 0.05185 | 0.43435 | 0.05255 | 0.43475 | 0.05265 | 0.4349 | 0.0523 | 0.43455 | 0.05165 | 0.4342 | 0.052 | 0.4342 | 0.0521 | 0.43465 | 0.05185 | 0.4349 | 0.0517 | 0.43515 | 0.05175 | 0.43525 | 0.05185 | 0.43455 | 0.05185 | 0.43435 | 0.05165 | 0.43445 | 0.05155 | 0.4348 | 0.0519 | 0.4345 | 0.0519 | 0.43435 | 0.05195 | 0.43485 | 0.05225 | 0.43485 | 0.05255 | 0.43475 | 0.05265 | 0.43475 | 0.05265 | 0.4352 | 0.0527 | 0.4352 | 0.0524 | 0.435 | 0.0519 | 0.435 | 0.0522 | 0.43515 | 0.05205 | 0.43535 | 0.05165 | 0.43485 | 0.05185 | 0.4351 | 0.0523 | 0.43555 | 0.05255 | 0.43535 | 0.05235 | 0.43525 | 0.05265 | 0.43505 | 0.05265 | 0.4348 | 0.0522 | 0.4347 | 0.052 | 0.43485 | 0.05215 | 0.4353 | 0.0526 | 0.43545 | 0.05195 | 0.4355 | 0.0517 | 0.4353 | 0.0522 | 0.4352 | 0.0526 | 0.4352 | 0.0527 | 0.43535 | 0.05255 | 0.43555 | 0.05165 | 0.43575 | 0.05175 | 0.4358 | 0.0523 | 0.43535 | 0.05235 | 0.43525 | 0.05235 | 0.4876 | 0 | 0.4875 | 0
633 | 0.43075 | 0.05215 | 0.4308 | 0.0521 | 0.43075 | 0.05225 | 0.4306 | 0.0525 | 0.43065 | 0.05195 | 0.43075 | 0.05175 | 0.43085 | 0.05195 | 0.43105 | 0.05245 | 0.4311 | 0.0522 | 0.4311 | 0.0519 | 0.43095 | 0.05215 | 0.43085 | 0.05195 | 0.43075 | 0.05175 | 0.43055 | 0.05185 | 0.43075 | 0.05215 | 0.4308 | 0.0524 | 0.43065 | 0.05245 | 0.43125 | 0.05245 | 0.43125 | 0.05235 | 0.4308 | 0.0523 | 0.4309 | 0.0522 | 0.4311 | 0.0521 | 0.43125 | 0.05205 | 0.43055 | 0.05195 | 0.4307 | 0.052 | 0.4311 | 0.0521 | 0.43115 | 0.05225 | 0.4312 | 0.0523 | 0.43115 | 0.05225 | 0.4309 | 0.0521 | 0.4309 | 0.0519 | 0.43105 | 0.05185 | 0.43135 | 0.05205 | 0.43125 | 0.05165 | 0.43145 | 0.05155 | 0.43195 | 0.05185 | 0.43175 | 0.05215 | 0.43155 | 0.05205 | 0.4316 | 0.0516 | 0.43185 | 0.05165 | 0.4319 | 0.0519 | 0.4318 | 0.0521 | 0.43155 | 0.05185 | 0.43155 | 0.05215 | 0.43155 | 0.05225 | 0.43155 | 0.05175 | 0.4319 | 0.0519 | 0.43185 | 0.05205 | 0.43105 | 0.05205 | 0.4315 | 0.0521 | 0.4317 | 0.0519 | 0.43155 | 0.05165 | 0.4318 | 0.0525 | 0.4318 | 0.0525 | 0.43175 | 0.05195 | 0.4314 | 0.0517 | 0.43205 | 0.05205 | 0.4327 | 0.0523 | 0.43205 | 0.05185 | 0.4319 | 0.0519 | 0.4319 | 0.052 | 0.43195 | 0.05175 | 0.43175 | 0.05195 | 0.43185 | 0.05225 | 0.43275 | 0.05245 | 0.43255 | 0.05225 | 0.4324 | 0.0521 | 0.43225 | 0.05185 | 0.4324 | 0.0522 | 0.43245 | 0.05235 | 0.43245 | 0.05225 | 0.43255 | 0.05205 | 0.4324 | 0.0519 | 0.4321 | 0.0519 | 0.43185 | 0.05225 | 0.4322 | 0.0525 | 0.43265 | 0.05255 | 0.43255 | 0.05245 | 0.43255 | 0.05235 | 0.4326 | 0.0519 | 0.43295 | 0.05095 | 0.43295 | 0.05135 | 0.4328 | 0.0519 | 0.43265 | 0.05235 | 0.4327 | 0.0522 | 0.43275 | 0.05215 | 0.4327 | 0.0522 | 0.4322 | 0.0519 | 0.43225 | 0.05195 | 0.4326 | 0.0521 | 0.4329 | 0.0521 | 0.43285 | 0.05215 | 0.43295 | 0.05225 | 0.43345 | 0.05215 | 0.43315 | 0.05195 | 0.433 | 0.0521 | 0.43355 | 0.05255 | 0.4336 | 0.0523 | 0.43345 | 0.05195 | 0.4331 | 0.0517 | 0.4331 | 0.0514 | 0.4332 | 0.0516 | 0.43325 | 0.05205 | 0.4338 | 0.0518 | 0.4335 | 0.0518 | 0.43275 | 0.05215 | 0.4334 | 0.0523 | 0.43315 | 0.05225 | 0.43285 | 0.05215 | 0.43365 | 0.05185 | 0.43355 | 0.05195 | 0.43335 | 0.05215 | 0.43335 | 0.05235 | 0.4336 | 0.0522 | 0.4335 | 0.052 | 0.4329 | 0.052 | 0.43365 | 0.05215 | 0.43365 | 0.05215 | 0.433 | 0.0522 | 0.43355 | 0.05205 | 0.4338 | 0.0521 | 0.43385 | 0.05225 | 0.4342 | 0.0522 | 0.434 | 0.0521 | 0.4338 | 0.0521 | 0.43405 | 0.05215 | 0.43415 | 0.05195 | 0.43435 | 0.05185 | 0.4348 | 0.0521 | 0.43455 | 0.05195 | 0.4343 | 0.052 | 0.4341 | 0.0522 | 0.4341 | 0.052 | 0.43415 | 0.05205 | 0.4342 | 0.0524 | 0.43425 | 0.05255 | 0.4343 | 0.0524 | 0.43425 | 0.05225 | 0.43405 | 0.05255 | 0.43415 | 0.05225 | 0.43445 | 0.05185 | 0.43455 | 0.05205 | 0.4343 | 0.052 | 0.4341 | 0.052 | 0.4342 | 0.0523 | 0.43405 | 0.05215 | 0.43415 | 0.05205 | 0.4346 | 0.0519 | 0.4345 | 0.0522 | 0.43425 | 0.05225 | 0.434 | 0.0522 | 0.4343 | 0.0524 | 0.43465 | 0.05235 | 0.43495 | 0.05205 | 0.435 | 0.0517 | 0.435 | 0.0521 | 0.43485 | 0.05265 | 0.4346 | 0.0523 | 0.4345 | 0.0522 | 0.4345 | 0.0522 | 0.43465 | 0.05255 | 0.43435 | 0.05235 | 0.43435 | 0.05205 | 0.4346 | 0.0516 | 0.43495 | 0.05145 | 0.43525 | 0.05175 | 0.43545 | 0.05245 | 0.43475 | 0.05245 | 0.4348 | 0.0523 | 0.4354 | 0.0519 | 0.4355 | 0.052 | 0.4355 | 0.052 | 0.43525 | 0.05195 | 0.43485 | 0.05185 | 0.435 | 0.0522 | 0.4875 | 0 | 0.487 | 0
634 | 0.42955 | 0.05185 | 0.42965 | 0.05225 | 0.42975 | 0.05205 | 0.43005 | 0.05135 | 0.43005 | 0.05205 | 0.42955 | 0.05175 | 0.42905 | 0.05115 | 0.4293 | 0.0519 | 0.42955 | 0.05225 | 0.4297 | 0.0522 | 0.42965 | 0.05205 | 0.4294 | 0.052 | 0.42945 | 0.05215 | 0.43025 | 0.05215 | 0.43025 | 0.05265 | 0.43 | 0.0526 | 0.43005 | 0.05155 | 0.4299 | 0.0516 | 0.43 | 0.0518 | 0.4302 | 0.052 | 0.4298 | 0.052 | 0.43025 | 0.05185 | 0.43105 | 0.05155 | 0.4302 | 0.0518 | 0.4303 | 0.0519 | 0.43055 | 0.05175 | 0.43015 | 0.05165 | 0.4304 | 0.0519 | 0.43065 | 0.05205 | 0.4303 | 0.0521 | 0.4303 | 0.0519 | 0.4305 | 0.0519 | 0.43085 | 0.05205 | 0.4305 | 0.0525 | 0.4303 | 0.0525 | 0.4303 | 0.052 | 0.43045 | 0.05215 | 0.43075 | 0.05185 | 0.4311 | 0.0513 | 0.43075 | 0.05175 | 0.4306 | 0.0523 | 0.4305 | 0.0525 | 0.4305 | 0.0518 | 0.4307 | 0.0518 | 0.4308 | 0.0519 | 0.4307 | 0.0517 | 0.43075 | 0.05215 | 0.4308 | 0.0524 | 0.43095 | 0.05215 | 0.43135 | 0.05245 | 0.4313 | 0.0522 | 0.43095 | 0.05135 | 0.4308 | 0.0515 | 0.43065 | 0.05175 | 0.4304 | 0.0521 | 0.43065 | 0.05145 | 0.43095 | 0.05155 | 0.43115 | 0.05195 | 0.4312 | 0.0519 | 0.43055 | 0.05135 | 0.4304 | 0.0513 | 0.43125 | 0.05255 | 0.43105 | 0.05225 | 0.43085 | 0.05185 | 0.4307 | 0.0518 | 0.43105 | 0.05195 | 0.4312 | 0.052 | 0.4312 | 0.0521 | 0.43115 | 0.05195 | 0.43135 | 0.05175 | 0.4316 | 0.0515 | 0.43145 | 0.05175 | 0.43145 | 0.05185 | 0.43155 | 0.05185 | 0.4316 | 0.0519 | 0.43145 | 0.05185 | 0.43165 | 0.05185 | 0.4326 | 0.052 | 0.4322 | 0.0516 | 0.4319 | 0.0515 | 0.4322 | 0.0519 | 0.4319 | 0.052 | 0.4317 | 0.0522 | 0.4316 | 0.0525 | 0.4317 | 0.0519 | 0.43195 | 0.05175 | 0.432 | 0.052 | 0.4317 | 0.0521 | 0.4315 | 0.0517 | 0.4314 | 0.0511 | 0.4314 | 0.0515 | 0.43175 | 0.05185 | 0.43215 | 0.05215 | 0.43265 | 0.05215 | 0.4326 | 0.0519 | 0.43235 | 0.05165 | 0.4321 | 0.0515 | 0.43225 | 0.05165 | 0.4322 | 0.0517 | 0.4318 | 0.0517 | 0.4327 | 0.0518 | 0.43315 | 0.05185 | 0.4331 | 0.0519 | 0.43265 | 0.05155 | 0.4327 | 0.0517 | 0.4328 | 0.052 | 0.43245 | 0.05125 | 0.43255 | 0.05155 | 0.4327 | 0.052 | 0.43275 | 0.05225 | 0.4327 | 0.0523 | 0.4325 | 0.0522 | 0.43245 | 0.05185 | 0.4328 | 0.0519 | 0.43305 | 0.05205 | 0.433 | 0.0521 | 0.43315 | 0.05225 | 0.43305 | 0.05225 | 0.4327 | 0.0522 | 0.43265 | 0.05265 | 0.43255 | 0.05235 | 0.43255 | 0.05175 | 0.4328 | 0.052 | 0.43275 | 0.05125 | 0.4329 | 0.0506 | 0.43335 | 0.05195 | 0.433 | 0.0521 | 0.43285 | 0.05185 | 0.43325 | 0.05145 | 0.43325 | 0.05175 | 0.43305 | 0.05205 | 0.43285 | 0.05225 | 0.4328 | 0.0523 | 0.43295 | 0.05225 | 0.43335 | 0.05215 | 0.4333 | 0.0522 | 0.43345 | 0.05225 | 0.43375 | 0.05235 | 0.4335 | 0.0525 | 0.4335 | 0.0525 | 0.43375 | 0.05245 | 0.43435 | 0.05225 | 0.43395 | 0.05225 | 0.4334 | 0.0522 | 0.43325 | 0.05195 | 0.4333 | 0.052 | 0.4335 | 0.052 | 0.4336 | 0.0518 | 0.43315 | 0.05195 | 0.4331 | 0.0521 | 0.43335 | 0.05215 | 0.4332 | 0.0517 | 0.4332 | 0.0518 | 0.4333 | 0.0522 | 0.43325 | 0.05205 | 0.43365 | 0.05215 | 0.43405 | 0.05225 | 0.434 | 0.0523 | 0.4339 | 0.0525 | 0.4338 | 0.0525 | 0.43375 | 0.05205 | 0.4337 | 0.052 | 0.43375 | 0.05205 | 0.434 | 0.0521 | 0.43355 | 0.05205 | 0.43355 | 0.05205 | 0.4341 | 0.052 | 0.43395 | 0.05195 | 0.4338 | 0.0519 | 0.4337 | 0.0519 | 0.43385 | 0.05175 | 0.43425 | 0.05185 | 0.43445 | 0.05185 | 0.4337 | 0.0514 | 0.43395 | 0.05195 | 0.4865 | 0 | 0.4859 | 0
635 | 0.429 | 0.0519 | 0.42895 | 0.05175 | 0.42905 | 0.05195 | 0.4292 | 0.0522 | 0.42915 | 0.05165 | 0.42915 | 0.05155 | 0.429 | 0.0517 | 0.4291 | 0.052 | 0.42905 | 0.05215 | 0.429 | 0.0522 | 0.4291 | 0.0521 | 0.42945 | 0.05215 | 0.4295 | 0.052 | 0.4291 | 0.0517 | 0.4291 | 0.0519 | 0.42935 | 0.05205 | 0.4299 | 0.052 | 0.4299 | 0.052 | 0.42985 | 0.05195 | 0.4297 | 0.0517 | 0.4296 | 0.0519 | 0.4298 | 0.0523 | 0.4301 | 0.0526 | 0.42965 | 0.05205 | 0.42955 | 0.05195 | 0.4296 | 0.0519 | 0.4295 | 0.0519 | 0.4299 | 0.0519 | 0.4303 | 0.0521 | 0.4304 | 0.0524 | 0.43035 | 0.05215 | 0.4304 | 0.0518 | 0.4305 | 0.0516 | 0.43055 | 0.05195 | 0.4304 | 0.052 | 0.43025 | 0.05155 | 0.4307 | 0.0523 | 0.4304 | 0.0522 | 0.4298 | 0.0519 | 0.43055 | 0.05205 | 0.4306 | 0.0519 | 0.43045 | 0.05175 | 0.4303 | 0.0521 | 0.43025 | 0.05205 | 0.4302 | 0.0519 | 0.4299 | 0.052 | 0.43025 | 0.05175 | 0.4304 | 0.0516 | 0.43005 | 0.05175 | 0.4302 | 0.0519 | 0.4304 | 0.052 | 0.4305 | 0.0521 | 0.4309 | 0.0518 | 0.43085 | 0.05165 | 0.43045 | 0.05175 | 0.43045 | 0.05135 | 0.43065 | 0.05155 | 0.43075 | 0.05185 | 0.4298 | 0.0518 | 0.4301 | 0.0517 | 0.43075 | 0.05165 | 0.4314 | 0.0521 | 0.4309 | 0.0519 | 0.4305 | 0.0517 | 0.4306 | 0.0514 | 0.4307 | 0.0519 | 0.43075 | 0.05195 | 0.43105 | 0.05135 | 0.431 | 0.0519 | 0.4309 | 0.0519 | 0.4309 | 0.0515 | 0.43085 | 0.05205 | 0.4309 | 0.0522 | 0.431 | 0.0521 | 0.4311 | 0.0522 | 0.43085 | 0.05215 | 0.43065 | 0.05215 | 0.43115 | 0.05195 | 0.43135 | 0.05245 | 0.4314 | 0.0525 | 0.43145 | 0.05145 | 0.43155 | 0.05175 | 0.43145 | 0.05205 | 0.43135 | 0.05215 | 0.43105 | 0.05215 | 0.43105 | 0.05185 | 0.4313 | 0.0513 | 0.4316 | 0.0517 | 0.43165 | 0.05215 | 0.4315 | 0.0525 | 0.43155 | 0.05175 | 0.43185 | 0.05185 | 0.43195 | 0.05215 | 0.432 | 0.0521 | 0.43215 | 0.05175 | 0.43215 | 0.05145 | 0.43175 | 0.05135 | 0.4317 | 0.0519 | 0.43175 | 0.05215 | 0.4322 | 0.0518 | 0.43195 | 0.05175 | 0.432 | 0.0519 | 0.43215 | 0.05205 | 0.43175 | 0.05175 | 0.4316 | 0.0517 | 0.4316 | 0.0519 | 0.4319 | 0.0523 | 0.432 | 0.0522 | 0.432 | 0.052 | 0.4321 | 0.0521 | 0.4323 | 0.0522 | 0.4323 | 0.0521 | 0.4319 | 0.0521 | 0.43195 | 0.05205 | 0.432 | 0.0519 | 0.4319 | 0.0516 | 0.43215 | 0.05225 | 0.43205 | 0.05215 | 0.43195 | 0.05155 | 0.43225 | 0.05225 | 0.4322 | 0.0518 | 0.4321 | 0.051 | 0.43225 | 0.05175 | 0.4326 | 0.0518 | 0.4328 | 0.0516 | 0.43225 | 0.05205 | 0.4323 | 0.0522 | 0.43235 | 0.05215 | 0.43205 | 0.05175 | 0.4323 | 0.0516 | 0.4326 | 0.0517 | 0.43275 | 0.05215 | 0.43245 | 0.05215 | 0.4325 | 0.0521 | 0.43285 | 0.05205 | 0.43255 | 0.05245 | 0.43245 | 0.05215 | 0.43255 | 0.05165 | 0.4328 | 0.0521 | 0.433 | 0.0524 | 0.4331 | 0.0525 | 0.4326 | 0.0525 | 0.43215 | 0.05225 | 0.4321 | 0.0521 | 0.43285 | 0.05225 | 0.43275 | 0.05235 | 0.43255 | 0.05215 | 0.4325 | 0.0514 | 0.4328 | 0.052 | 0.4328 | 0.0521 | 0.4327 | 0.0517 | 0.43305 | 0.05215 | 0.43325 | 0.05225 | 0.4333 | 0.0522 | 0.43335 | 0.05215 | 0.43315 | 0.05195 | 0.4329 | 0.0518 | 0.43355 | 0.05185 | 0.43325 | 0.05175 | 0.4329 | 0.0518 | 0.43305 | 0.05205 | 0.43275 | 0.05195 | 0.4327 | 0.052 | 0.4332 | 0.0521 | 0.4331 | 0.0522 | 0.43315 | 0.05225 | 0.43345 | 0.05225 | 0.43355 | 0.05235 | 0.43355 | 0.05235 | 0.43355 | 0.05215 | 0.4334 | 0.0517 | 0.4333 | 0.0516 | 0.43345 | 0.05175 | 0.434 | 0.0523 | 0.4337 | 0.0523 | 0.4855 | 0 | 0.4853 | 0
636 | 0.4283 | 0.0519 | 0.42795 | 0.05175 | 0.428 | 0.0518 | 0.4284 | 0.052 | 0.42845 | 0.05205 | 0.4282 | 0.0519 | 0.42795 | 0.05165 | 0.4285 | 0.052 | 0.4286 | 0.0522 | 0.4285 | 0.0523 | 0.42825 | 0.05225 | 0.42815 | 0.05195 | 0.42805 | 0.05185 | 0.4279 | 0.0523 | 0.42815 | 0.05215 | 0.4285 | 0.0519 | 0.42905 | 0.05155 | 0.4288 | 0.052 | 0.4286 | 0.052 | 0.4287 | 0.0516 | 0.4284 | 0.0517 | 0.42825 | 0.05175 | 0.4283 | 0.0518 | 0.42875 | 0.05185 | 0.4287 | 0.0519 | 0.42855 | 0.05185 | 0.42895 | 0.05135 | 0.42905 | 0.05155 | 0.4289 | 0.0518 | 0.42855 | 0.05165 | 0.4288 | 0.0518 | 0.42895 | 0.05175 | 0.4289 | 0.0514 | 0.42925 | 0.05155 | 0.42915 | 0.05165 | 0.42865 | 0.05165 | 0.42845 | 0.05145 | 0.4287 | 0.0516 | 0.42925 | 0.05185 | 0.4295 | 0.0517 | 0.42915 | 0.05145 | 0.42865 | 0.05135 | 0.4286 | 0.0518 | 0.42915 | 0.05175 | 0.4297 | 0.0517 | 0.4297 | 0.0521 | 0.42965 | 0.05175 | 0.4297 | 0.0516 | 0.42965 | 0.05195 | 0.42955 | 0.05175 | 0.42935 | 0.05175 | 0.42885 | 0.05215 | 0.4293 | 0.0518 | 0.42945 | 0.05175 | 0.4292 | 0.052 | 0.42935 | 0.05205 | 0.42975 | 0.05225 | 0.43015 | 0.05235 | 0.4305 | 0.0519 | 0.4302 | 0.0519 | 0.42975 | 0.05195 | 0.42965 | 0.05155 | 0.4297 | 0.0515 | 0.4297 | 0.0515 | 0.42985 | 0.05135 | 0.43 | 0.0519 | 0.42995 | 0.05195 | 0.42975 | 0.05155 | 0.4295 | 0.0515 | 0.4299 | 0.0518 | 0.43075 | 0.05215 | 0.43055 | 0.05235 | 0.4302 | 0.0522 | 0.43 | 0.0519 | 0.4302 | 0.0521 | 0.4299 | 0.052 | 0.42985 | 0.05195 | 0.43065 | 0.05195 | 0.43055 | 0.05195 | 0.4305 | 0.052 | 0.43095 | 0.05205 | 0.43035 | 0.05195 | 0.43015 | 0.05185 | 0.43065 | 0.05165 | 0.4305 | 0.052 | 0.4306 | 0.0521 | 0.4309 | 0.0518 | 0.43055 | 0.05215 | 0.4305 | 0.0519 | 0.43075 | 0.05145 | 0.43075 | 0.05225 | 0.4308 | 0.0523 | 0.43095 | 0.05215 | 0.43105 | 0.05195 | 0.4307 | 0.0519 | 0.43045 | 0.05195 | 0.43085 | 0.05185 | 0.4309 | 0.0518 | 0.43095 | 0.05185 | 0.43115 | 0.05195 | 0.431 | 0.052 | 0.43075 | 0.05185 | 0.4305 | 0.0517 | 0.43165 | 0.05175 | 0.43135 | 0.05175 | 0.43045 | 0.05185 | 0.4314 | 0.0517 | 0.43125 | 0.05175 | 0.43085 | 0.05195 | 0.43105 | 0.05165 | 0.43135 | 0.05215 | 0.43135 | 0.05235 | 0.43115 | 0.05175 | 0.43135 | 0.05195 | 0.4315 | 0.052 | 0.4316 | 0.0516 | 0.43125 | 0.05165 | 0.43125 | 0.05195 | 0.43145 | 0.05215 | 0.43065 | 0.05185 | 0.43075 | 0.05185 | 0.4313 | 0.052 | 0.4314 | 0.0521 | 0.4315 | 0.0522 | 0.4317 | 0.0522 | 0.4317 | 0.052 | 0.4319 | 0.0523 | 0.43185 | 0.05235 | 0.43165 | 0.05185 | 0.43155 | 0.05155 | 0.43155 | 0.05145 | 0.4315 | 0.0517 | 0.43175 | 0.05195 | 0.4317 | 0.052 | 0.4316 | 0.052 | 0.4315 | 0.0526 | 0.43155 | 0.05255 | 0.43175 | 0.05205 | 0.4322 | 0.0513 | 0.43255 | 0.05155 | 0.4326 | 0.052 | 0.43215 | 0.05155 | 0.4318 | 0.0516 | 0.43175 | 0.05195 | 0.43255 | 0.05225 | 0.43255 | 0.05235 | 0.4323 | 0.0524 | 0.4319 | 0.0522 | 0.4322 | 0.0517 | 0.43235 | 0.05145 | 0.4322 | 0.0515 | 0.4318 | 0.0518 | 0.4317 | 0.0521 | 0.4317 | 0.0522 | 0.43195 | 0.05205 | 0.43205 | 0.05215 | 0.4321 | 0.0523 | 0.43245 | 0.05235 | 0.43225 | 0.05245 | 0.4319 | 0.0524 | 0.4318 | 0.0518 | 0.432 | 0.052 | 0.43215 | 0.05225 | 0.4324 | 0.0523 | 0.43235 | 0.05205 | 0.4326 | 0.052 | 0.4331 | 0.0521 | 0.4325 | 0.0523 | 0.4323 | 0.0524 | 0.4324 | 0.0522 | 0.43205 | 0.05195 | 0.43235 | 0.05205 | 0.4328 | 0.0522 | 0.4327 | 0.0521 | 0.43245 | 0.05205 | 0.4844 | 0 | 0.4844 | 0
637 | 0.4276 | 0.0519 | 0.4277 | 0.0519 | 0.4277 | 0.0518 | 0.4278 | 0.0516 | 0.42865 | 0.05175 | 0.4287 | 0.052 | 0.42825 | 0.05235 | 0.4278 | 0.0523 | 0.4279 | 0.0521 | 0.4281 | 0.0518 | 0.4277 | 0.0517 | 0.42745 | 0.05155 | 0.4276 | 0.0516 | 0.42825 | 0.05195 | 0.4282 | 0.0516 | 0.42835 | 0.05155 | 0.4286 | 0.0519 | 0.4282 | 0.052 | 0.42815 | 0.05205 | 0.4284 | 0.0518 | 0.42815 | 0.05205 | 0.42815 | 0.05205 | 0.4283 | 0.0518 | 0.42815 | 0.05195 | 0.42855 | 0.05235 | 0.4289 | 0.0523 | 0.4282 | 0.0512 | 0.42825 | 0.05125 | 0.4284 | 0.0518 | 0.4287 | 0.0528 | 0.42865 | 0.05205 | 0.4288 | 0.0515 | 0.42875 | 0.05175 | 0.4283 | 0.0519 | 0.42845 | 0.05185 | 0.4291 | 0.0515 | 0.42895 | 0.05115 | 0.4287 | 0.0515 | 0.42825 | 0.05215 | 0.42775 | 0.05205 | 0.4281 | 0.0522 | 0.42885 | 0.05235 | 0.4294 | 0.0525 | 0.4291 | 0.0519 | 0.42885 | 0.05145 | 0.4292 | 0.0514 | 0.4292 | 0.0518 | 0.4291 | 0.052 | 0.42905 | 0.05175 | 0.429 | 0.0517 | 0.42905 | 0.05195 | 0.429 | 0.0526 | 0.429 | 0.0521 | 0.42885 | 0.05185 | 0.42855 | 0.05195 | 0.4288 | 0.0521 | 0.42915 | 0.05215 | 0.42945 | 0.05205 | 0.4293 | 0.0518 | 0.4292 | 0.0516 | 0.4294 | 0.0519 | 0.43005 | 0.05295 | 0.43005 | 0.05215 | 0.4299 | 0.0516 | 0.42915 | 0.05195 | 0.4292 | 0.0518 | 0.42925 | 0.05175 | 0.4291 | 0.052 | 0.42925 | 0.05195 | 0.4296 | 0.0521 | 0.43005 | 0.05235 | 0.43055 | 0.05255 | 0.43035 | 0.05235 | 0.4299 | 0.0519 | 0.42985 | 0.05135 | 0.4299 | 0.0516 | 0.4297 | 0.0519 | 0.4291 | 0.0516 | 0.4297 | 0.0518 | 0.4301 | 0.0519 | 0.42995 | 0.05205 | 0.43005 | 0.05195 | 0.43025 | 0.05215 | 0.4303 | 0.0526 | 0.42935 | 0.05175 | 0.4296 | 0.0516 | 0.43075 | 0.05165 | 0.43015 | 0.05205 | 0.4301 | 0.0519 | 0.4303 | 0.0514 | 0.42995 | 0.05165 | 0.43 | 0.0521 | 0.43005 | 0.05235 | 0.42995 | 0.05195 | 0.43035 | 0.05165 | 0.43075 | 0.05165 | 0.43095 | 0.05235 | 0.431 | 0.0521 | 0.43085 | 0.05185 | 0.4305 | 0.0519 | 0.43005 | 0.05185 | 0.42985 | 0.05165 | 0.4299 | 0.0513 | 0.4308 | 0.0521 | 0.43125 | 0.05225 | 0.43125 | 0.05205 | 0.43055 | 0.05165 | 0.431 | 0.0516 | 0.43145 | 0.05155 | 0.4306 | 0.052 | 0.4304 | 0.0521 | 0.4304 | 0.052 | 0.43045 | 0.05195 | 0.43035 | 0.05265 | 0.43025 | 0.05285 | 0.4304 | 0.0523 | 0.43075 | 0.05165 | 0.431 | 0.0517 | 0.4309 | 0.0524 | 0.43135 | 0.05215 | 0.4312 | 0.0521 | 0.43085 | 0.05225 | 0.43105 | 0.05175 | 0.43115 | 0.05175 | 0.4313 | 0.0519 | 0.43185 | 0.05185 | 0.4318 | 0.0522 | 0.4315 | 0.0525 | 0.43125 | 0.05245 | 0.43135 | 0.05185 | 0.4313 | 0.0515 | 0.43095 | 0.05155 | 0.4315 | 0.0518 | 0.4317 | 0.0522 | 0.4315 | 0.0526 | 0.43115 | 0.05185 | 0.43165 | 0.05185 | 0.4324 | 0.0521 | 0.4321 | 0.052 | 0.43175 | 0.05185 | 0.4315 | 0.0518 | 0.4313 | 0.052 | 0.431 | 0.0515 | 0.43115 | 0.05125 | 0.4321 | 0.0517 | 0.432 | 0.0513 | 0.43205 | 0.05145 | 0.4324 | 0.0524 | 0.4314 | 0.0531 | 0.4312 | 0.0528 | 0.43215 | 0.05135 | 0.4315 | 0.0519 | 0.4312 | 0.0521 | 0.4314 | 0.0521 | 0.4324 | 0.0525 | 0.43235 | 0.05235 | 0.432 | 0.0519 | 0.43215 | 0.05115 | 0.4319 | 0.0513 | 0.4317 | 0.052 | 0.43205 | 0.05275 | 0.43205 | 0.05215 | 0.43205 | 0.05165 | 0.43175 | 0.05185 | 0.43125 | 0.05185 | 0.4317 | 0.0518 | 0.43335 | 0.05145 | 0.43265 | 0.05165 | 0.4325 | 0.0521 | 0.43265 | 0.05255 | 0.43275 | 0.05255 | 0.43235 | 0.05225 | 0.43175 | 0.05185 | 0.43155 | 0.05175 | 0.4319 | 0.0521 | 0.4845 | 0 | 0.4841 | 0
638 | 0.42735 | 0.05185 | 0.42775 | 0.05165 | 0.4277 | 0.0514 | 0.42735 | 0.05115 | 0.42735 | 0.05205 | 0.4271 | 0.0519 | 0.42685 | 0.05125 | 0.4269 | 0.051 | 0.4274 | 0.0515 | 0.42765 | 0.05195 | 0.4275 | 0.0514 | 0.4274 | 0.0515 | 0.4274 | 0.0517 | 0.42755 | 0.05175 | 0.4272 | 0.0518 | 0.42715 | 0.05195 | 0.4277 | 0.052 | 0.428 | 0.0518 | 0.4278 | 0.0517 | 0.4273 | 0.0518 | 0.4275 | 0.0518 | 0.4277 | 0.0519 | 0.42795 | 0.05205 | 0.4281 | 0.0518 | 0.42805 | 0.05185 | 0.42785 | 0.05195 | 0.42785 | 0.05155 | 0.42795 | 0.05155 | 0.42815 | 0.05175 | 0.42855 | 0.05175 | 0.42825 | 0.05195 | 0.42805 | 0.05205 | 0.42825 | 0.05195 | 0.42795 | 0.05155 | 0.428 | 0.0517 | 0.42825 | 0.05225 | 0.4283 | 0.0517 | 0.42845 | 0.05165 | 0.4285 | 0.052 | 0.42855 | 0.05195 | 0.4284 | 0.0514 | 0.42835 | 0.05105 | 0.42875 | 0.05205 | 0.4286 | 0.0522 | 0.42845 | 0.05205 | 0.42875 | 0.05175 | 0.42845 | 0.05165 | 0.4283 | 0.0516 | 0.42855 | 0.05135 | 0.42885 | 0.05165 | 0.42875 | 0.05165 | 0.42825 | 0.05155 | 0.4287 | 0.0517 | 0.4286 | 0.0516 | 0.42825 | 0.05145 | 0.42885 | 0.05185 | 0.42895 | 0.05195 | 0.4288 | 0.052 | 0.42875 | 0.05195 | 0.42875 | 0.05175 | 0.4288 | 0.0516 | 0.42895 | 0.05155 | 0.42895 | 0.05175 | 0.42895 | 0.05175 | 0.42905 | 0.05135 | 0.42855 | 0.05165 | 0.4284 | 0.052 | 0.42885 | 0.05225 | 0.4286 | 0.0519 | 0.4287 | 0.0517 | 0.429 | 0.0516 | 0.42895 | 0.05145 | 0.42925 | 0.05145 | 0.42965 | 0.05155 | 0.4297 | 0.0519 | 0.42965 | 0.05215 | 0.4295 | 0.0522 | 0.42955 | 0.05195 | 0.4292 | 0.0517 | 0.42925 | 0.05175 | 0.4299 | 0.0523 | 0.4297 | 0.0522 | 0.42955 | 0.05205 | 0.4295 | 0.0518 | 0.42925 | 0.05155 | 0.42945 | 0.05175 | 0.42985 | 0.05215 | 0.4294 | 0.0519 | 0.4292 | 0.0519 | 0.4292 | 0.052 | 0.4296 | 0.052 | 0.4298 | 0.0519 | 0.42985 | 0.05175 | 0.42995 | 0.05145 | 0.4297 | 0.0518 | 0.42945 | 0.05195 | 0.4296 | 0.0516 | 0.42965 | 0.05185 | 0.42985 | 0.05205 | 0.43035 | 0.05195 | 0.4299 | 0.052 | 0.42965 | 0.05185 | 0.4297 | 0.0516 | 0.4299 | 0.0517 | 0.4301 | 0.0519 | 0.43025 | 0.05205 | 0.43015 | 0.05155 | 0.4298 | 0.0514 | 0.42965 | 0.05155 | 0.4302 | 0.052 | 0.4303 | 0.0521 | 0.4305 | 0.0523 | 0.4308 | 0.0526 | 0.43065 | 0.05235 | 0.4306 | 0.0522 | 0.4306 | 0.0522 | 0.4302 | 0.052 | 0.4301 | 0.0519 | 0.4302 | 0.0519 | 0.43025 | 0.05225 | 0.4303 | 0.0524 | 0.43035 | 0.05235 | 0.43025 | 0.05185 | 0.4307 | 0.0518 | 0.43115 | 0.05195 | 0.4307 | 0.0526 | 0.4308 | 0.0524 | 0.431 | 0.0521 | 0.4309 | 0.0519 | 0.431 | 0.0519 | 0.43085 | 0.05195 | 0.4305 | 0.0522 | 0.4307 | 0.0521 | 0.4307 | 0.0521 | 0.43045 | 0.05215 | 0.43065 | 0.05195 | 0.43095 | 0.05215 | 0.43115 | 0.05255 | 0.43095 | 0.05205 | 0.43105 | 0.05205 | 0.43115 | 0.05215 | 0.43095 | 0.05195 | 0.4309 | 0.0522 | 0.4309 | 0.0525 | 0.43125 | 0.05245 | 0.43145 | 0.05235 | 0.4314 | 0.0523 | 0.43105 | 0.05225 | 0.431 | 0.052 | 0.43105 | 0.05195 | 0.43115 | 0.05195 | 0.43115 | 0.05185 | 0.4313 | 0.0517 | 0.4315 | 0.0515 | 0.43135 | 0.05135 | 0.43135 | 0.05145 | 0.43145 | 0.05165 | 0.4322 | 0.0517 | 0.43205 | 0.05215 | 0.43155 | 0.05235 | 0.43115 | 0.05205 | 0.43175 | 0.05235 | 0.43205 | 0.05255 | 0.43185 | 0.05265 | 0.4319 | 0.0523 | 0.4318 | 0.0521 | 0.4314 | 0.0522 | 0.4312 | 0.0523 | 0.4313 | 0.0524 | 0.4315 | 0.0524 | 0.4315 | 0.0526 | 0.4315 | 0.0524 | 0.4316 | 0.0523 | 0.432 | 0.0528 | 0.4319 | 0.0526 | 0.484 | 0 | 0.4837 | 0
639 | 0.427 | 0.0517 | 0.4273 | 0.0514 | 0.4274 | 0.0514 | 0.42745 | 0.05165 | 0.42705 | 0.05215 | 0.4269 | 0.0523 | 0.42695 | 0.05205 | 0.42705 | 0.05205 | 0.42715 | 0.05205 | 0.42725 | 0.05195 | 0.4273 | 0.0516 | 0.427 | 0.0519 | 0.4268 | 0.0521 | 0.4269 | 0.0517 | 0.4274 | 0.0518 | 0.4276 | 0.0517 | 0.4274 | 0.0514 | 0.42735 | 0.05195 | 0.42715 | 0.05195 | 0.427 | 0.0515 | 0.4273 | 0.0525 | 0.42755 | 0.05235 | 0.42785 | 0.05155 | 0.42785 | 0.05175 | 0.4278 | 0.0522 | 0.42775 | 0.05265 | 0.4277 | 0.0527 | 0.4279 | 0.0521 | 0.42825 | 0.05155 | 0.4284 | 0.0516 | 0.42825 | 0.05165 | 0.428 | 0.0516 | 0.4277 | 0.0515 | 0.4279 | 0.0516 | 0.428 | 0.0516 | 0.428 | 0.0516 | 0.42745 | 0.05145 | 0.428 | 0.0519 | 0.42895 | 0.05245 | 0.42845 | 0.05235 | 0.4282 | 0.0519 | 0.4281 | 0.0514 | 0.4281 | 0.0516 | 0.42835 | 0.05185 | 0.42855 | 0.05185 | 0.42835 | 0.05185 | 0.42885 | 0.05205 | 0.42905 | 0.05205 | 0.42885 | 0.05155 | 0.42855 | 0.05145 | 0.42845 | 0.05165 | 0.4284 | 0.0521 | 0.429 | 0.0516 | 0.4288 | 0.0518 | 0.4279 | 0.0525 | 0.4279 | 0.0515 | 0.42835 | 0.05125 | 0.4288 | 0.0514 | 0.42865 | 0.05135 | 0.42895 | 0.05145 | 0.4292 | 0.0515 | 0.42925 | 0.05155 | 0.42925 | 0.05195 | 0.42925 | 0.05215 | 0.4294 | 0.0518 | 0.429 | 0.0514 | 0.42905 | 0.05135 | 0.42965 | 0.05155 | 0.42875 | 0.05205 | 0.4286 | 0.0524 | 0.42885 | 0.05245 | 0.4287 | 0.0517 | 0.42895 | 0.05155 | 0.42945 | 0.05165 | 0.4299 | 0.0519 | 0.42985 | 0.05195 | 0.4295 | 0.0518 | 0.429 | 0.0514 | 0.42925 | 0.05145 | 0.4297 | 0.0517 | 0.4301 | 0.0521 | 0.4295 | 0.0517 | 0.4291 | 0.0517 | 0.429 | 0.0521 | 0.42935 | 0.05225 | 0.4296 | 0.0523 | 0.4298 | 0.0522 | 0.4298 | 0.0517 | 0.42985 | 0.05135 | 0.42995 | 0.05115 | 0.42985 | 0.05155 | 0.4298 | 0.0515 | 0.42985 | 0.05145 | 0.4299 | 0.0519 | 0.4303 | 0.0519 | 0.43035 | 0.05165 | 0.4298 | 0.0514 | 0.42985 | 0.05125 | 0.43 | 0.0514 | 0.43 | 0.0519 | 0.42995 | 0.05175 | 0.43015 | 0.05165 | 0.43055 | 0.05155 | 0.42955 | 0.05145 | 0.42955 | 0.05155 | 0.43005 | 0.05175 | 0.4302 | 0.0516 | 0.4305 | 0.0515 | 0.43075 | 0.05145 | 0.4305 | 0.0516 | 0.4304 | 0.0518 | 0.4303 | 0.0519 | 0.4301 | 0.0518 | 0.4302 | 0.0521 | 0.43025 | 0.05215 | 0.4304 | 0.0519 | 0.43025 | 0.05215 | 0.43045 | 0.05195 | 0.431 | 0.0514 | 0.4311 | 0.0515 | 0.43055 | 0.05155 | 0.4298 | 0.0517 | 0.4303 | 0.0517 | 0.43035 | 0.05145 | 0.43025 | 0.05135 | 0.43035 | 0.05135 | 0.43035 | 0.05195 | 0.43025 | 0.05235 | 0.4302 | 0.0518 | 0.43075 | 0.05175 | 0.4311 | 0.0519 | 0.43105 | 0.05225 | 0.43125 | 0.05195 | 0.43115 | 0.05185 | 0.4306 | 0.052 | 0.43075 | 0.05175 | 0.4309 | 0.0518 | 0.43105 | 0.05205 | 0.4311 | 0.0522 | 0.43085 | 0.05215 | 0.43055 | 0.05215 | 0.43105 | 0.05195 | 0.431 | 0.0519 | 0.43095 | 0.05185 | 0.4311 | 0.0514 | 0.4307 | 0.0512 | 0.4306 | 0.0511 | 0.4312 | 0.051 | 0.43095 | 0.05135 | 0.4309 | 0.0516 | 0.4311 | 0.0517 | 0.43115 | 0.05195 | 0.4311 | 0.052 | 0.43105 | 0.05195 | 0.43115 | 0.05235 | 0.4314 | 0.0522 | 0.4316 | 0.0518 | 0.4313 | 0.0518 | 0.43115 | 0.05205 | 0.4312 | 0.0523 | 0.4316 | 0.0524 | 0.43145 | 0.05245 | 0.4312 | 0.0522 | 0.43095 | 0.05125 | 0.4312 | 0.0514 | 0.4315 | 0.0515 | 0.4317 | 0.0516 | 0.43185 | 0.05195 | 0.43185 | 0.05225 | 0.43165 | 0.05245 | 0.431 | 0.0521 | 0.43115 | 0.05185 | 0.4316 | 0.0516 | 0.4317 | 0.0515 | 0.4316 | 0.0517 | 0.4833 | 0 | 0.4832 | 0
640 | 0.4269 | 0.0518 | 0.42685 | 0.05115 | 0.42675 | 0.05125 | 0.4266 | 0.052 | 0.42705 | 0.05205 | 0.42725 | 0.05165 | 0.42745 | 0.05115 | 0.42745 | 0.05175 | 0.427 | 0.0518 | 0.4268 | 0.0519 | 0.42765 | 0.05235 | 0.42735 | 0.05235 | 0.42715 | 0.05215 | 0.4277 | 0.0514 | 0.4277 | 0.0511 | 0.4276 | 0.0511 | 0.42745 | 0.05145 | 0.4271 | 0.0511 | 0.4269 | 0.0513 | 0.42675 | 0.05185 | 0.4274 | 0.0519 | 0.4276 | 0.0519 | 0.4275 | 0.052 | 0.4281 | 0.0521 | 0.4278 | 0.052 | 0.4272 | 0.0519 | 0.4269 | 0.0516 | 0.42745 | 0.05155 | 0.42805 | 0.05155 | 0.42835 | 0.05155 | 0.42825 | 0.05195 | 0.42795 | 0.05205 | 0.4278 | 0.0515 | 0.42785 | 0.05135 | 0.42785 | 0.05145 | 0.42775 | 0.05185 | 0.4276 | 0.0514 | 0.42805 | 0.05155 | 0.4287 | 0.0519 | 0.4283 | 0.0521 | 0.4283 | 0.0521 | 0.42845 | 0.05195 | 0.428 | 0.0519 | 0.42805 | 0.05145 | 0.42805 | 0.05105 | 0.4277 | 0.0514 | 0.4278 | 0.0514 | 0.428 | 0.0511 | 0.42835 | 0.05065 | 0.4277 | 0.0511 | 0.42765 | 0.05185 | 0.42835 | 0.05265 | 0.42805 | 0.05205 | 0.42805 | 0.05175 | 0.42815 | 0.05175 | 0.4284 | 0.0515 | 0.42845 | 0.05135 | 0.4284 | 0.0514 | 0.42845 | 0.05205 | 0.4283 | 0.0514 | 0.4283 | 0.051 | 0.4281 | 0.0522 | 0.42835 | 0.05205 | 0.4286 | 0.0518 | 0.4286 | 0.0519 | 0.4287 | 0.0516 | 0.42895 | 0.05145 | 0.4293 | 0.0514 | 0.4295 | 0.0517 | 0.4297 | 0.0516 | 0.43 | 0.0511 | 0.42935 | 0.05125 | 0.42915 | 0.05165 | 0.42915 | 0.05215 | 0.429 | 0.0521 | 0.4289 | 0.0519 | 0.4289 | 0.0518 | 0.42905 | 0.05215 | 0.4292 | 0.0521 | 0.4292 | 0.052 | 0.42885 | 0.05185 | 0.429 | 0.0516 | 0.4288 | 0.0515 | 0.428 | 0.0518 | 0.4282 | 0.0518 | 0.42855 | 0.05185 | 0.4291 | 0.0519 | 0.4292 | 0.0517 | 0.42945 | 0.05195 | 0.4296 | 0.0523 | 0.4296 | 0.0518 | 0.4296 | 0.0517 | 0.4298 | 0.0517 | 0.43045 | 0.05185 | 0.42955 | 0.05175 | 0.429 | 0.0517 | 0.42985 | 0.05145 | 0.42975 | 0.05155 | 0.42965 | 0.05175 | 0.4298 | 0.0518 | 0.43015 | 0.05155 | 0.43005 | 0.05145 | 0.42965 | 0.05155 | 0.43005 | 0.05155 | 0.4302 | 0.0517 | 0.43015 | 0.05195 | 0.43025 | 0.05175 | 0.4301 | 0.0517 | 0.43005 | 0.05165 | 0.4305 | 0.0513 | 0.42985 | 0.05155 | 0.4295 | 0.0518 | 0.43075 | 0.05105 | 0.43045 | 0.05155 | 0.4299 | 0.0519 | 0.42955 | 0.05185 | 0.4301 | 0.0513 | 0.43035 | 0.05145 | 0.43005 | 0.05235 | 0.4307 | 0.0522 | 0.43065 | 0.05185 | 0.43035 | 0.05165 | 0.4303 | 0.0519 | 0.43035 | 0.05205 | 0.43025 | 0.05205 | 0.43035 | 0.05175 | 0.43015 | 0.05195 | 0.4301 | 0.0522 | 0.4307 | 0.0518 | 0.4304 | 0.0513 | 0.4302 | 0.051 | 0.4302 | 0.0511 | 0.43055 | 0.05095 | 0.4308 | 0.0512 | 0.43085 | 0.05175 | 0.4304 | 0.0516 | 0.43055 | 0.05145 | 0.4309 | 0.0512 | 0.43075 | 0.05125 | 0.43075 | 0.05145 | 0.43075 | 0.05155 | 0.43075 | 0.05125 | 0.4305 | 0.0517 | 0.43025 | 0.05205 | 0.4305 | 0.0518 | 0.4304 | 0.0514 | 0.43035 | 0.05155 | 0.4305 | 0.0524 | 0.43 | 0.0512 | 0.43015 | 0.05105 | 0.4305 | 0.0519 | 0.43085 | 0.05165 | 0.4309 | 0.0515 | 0.43095 | 0.05155 | 0.4314 | 0.0521 | 0.43125 | 0.05205 | 0.43095 | 0.05185 | 0.4309 | 0.0518 | 0.43105 | 0.05185 | 0.43115 | 0.05175 | 0.4311 | 0.0512 | 0.4308 | 0.0515 | 0.4307 | 0.0517 | 0.431 | 0.0514 | 0.43155 | 0.05155 | 0.4317 | 0.0514 | 0.4316 | 0.0511 | 0.43165 | 0.05175 | 0.43145 | 0.05185 | 0.4312 | 0.0518 | 0.4311 | 0.0522 | 0.43105 | 0.05175 | 0.4311 | 0.051 | 0.4313 | 0.0509 | 0.4313 | 0.0513 | 0.4829 | 0 | 0.4827 | 0
641 | 0.42685 | 0.05185 | 0.42675 | 0.05175 | 0.4267 | 0.0516 | 0.42685 | 0.05135 | 0.42705 | 0.05145 | 0.42695 | 0.05135 | 0.4268 | 0.0513 | 0.42665 | 0.05145 | 0.42695 | 0.05135 | 0.42735 | 0.05135 | 0.42735 | 0.05185 | 0.4273 | 0.0517 | 0.42745 | 0.05145 | 0.42775 | 0.05145 | 0.42775 | 0.05185 | 0.42755 | 0.05215 | 0.4273 | 0.0523 | 0.42775 | 0.05215 | 0.4279 | 0.0519 | 0.4277 | 0.0516 | 0.4274 | 0.0516 | 0.42745 | 0.05155 | 0.4278 | 0.0514 | 0.4276 | 0.0515 | 0.42765 | 0.05155 | 0.42775 | 0.05165 | 0.4279 | 0.052 | 0.42755 | 0.05185 | 0.42735 | 0.05165 | 0.42765 | 0.05135 | 0.42785 | 0.05145 | 0.42785 | 0.05155 | 0.42775 | 0.05145 | 0.428 | 0.0517 | 0.42825 | 0.05195 | 0.4285 | 0.052 | 0.4281 | 0.0521 | 0.4279 | 0.052 | 0.4279 | 0.0517 | 0.42765 | 0.05165 | 0.4279 | 0.0515 | 0.42825 | 0.05145 | 0.42835 | 0.05195 | 0.4281 | 0.0518 | 0.4281 | 0.0516 | 0.42845 | 0.05155 | 0.4285 | 0.0515 | 0.42845 | 0.05135 | 0.4282 | 0.0511 | 0.428 | 0.0513 | 0.42805 | 0.05155 | 0.4283 | 0.0518 | 0.4283 | 0.0517 | 0.4283 | 0.0517 | 0.4283 | 0.0518 | 0.42865 | 0.05155 | 0.42875 | 0.05145 | 0.4287 | 0.0515 | 0.4288 | 0.0518 | 0.42885 | 0.05185 | 0.42895 | 0.05185 | 0.42915 | 0.05185 | 0.42915 | 0.05175 | 0.429 | 0.0518 | 0.42875 | 0.05195 | 0.42875 | 0.05185 | 0.42885 | 0.05165 | 0.42915 | 0.05155 | 0.4292 | 0.052 | 0.4291 | 0.0521 | 0.42895 | 0.05205 | 0.42905 | 0.05185 | 0.4287 | 0.0515 | 0.4284 | 0.0514 | 0.429 | 0.0517 | 0.42895 | 0.05165 | 0.42885 | 0.05155 | 0.42885 | 0.05165 | 0.42905 | 0.05165 | 0.42925 | 0.05155 | 0.42955 | 0.05145 | 0.42935 | 0.05135 | 0.4293 | 0.0514 | 0.42935 | 0.05175 | 0.4292 | 0.052 | 0.42895 | 0.05185 | 0.4288 | 0.0514 | 0.4293 | 0.0518 | 0.4295 | 0.052 | 0.42965 | 0.05205 | 0.4299 | 0.0519 | 0.4296 | 0.0518 | 0.42945 | 0.05185 | 0.43015 | 0.05185 | 0.43005 | 0.05195 | 0.4299 | 0.052 | 0.43005 | 0.05175 | 0.42975 | 0.05205 | 0.4295 | 0.052 | 0.4297 | 0.0513 | 0.42985 | 0.05165 | 0.4299 | 0.0517 | 0.4299 | 0.0515 | 0.4301 | 0.0514 | 0.4301 | 0.0516 | 0.4301 | 0.0519 | 0.43005 | 0.05215 | 0.4301 | 0.0514 | 0.43025 | 0.05055 | 0.42995 | 0.05105 | 0.4301 | 0.0516 | 0.43015 | 0.05195 | 0.4297 | 0.0522 | 0.4299 | 0.0518 | 0.4301 | 0.0515 | 0.43025 | 0.05145 | 0.4301 | 0.0517 | 0.4301 | 0.0519 | 0.4302 | 0.0518 | 0.4301 | 0.0514 | 0.4302 | 0.0514 | 0.43035 | 0.05165 | 0.43035 | 0.05145 | 0.43015 | 0.05175 | 0.4299 | 0.0521 | 0.4303 | 0.0518 | 0.4305 | 0.0515 | 0.4306 | 0.0514 | 0.43055 | 0.05145 | 0.4309 | 0.0513 | 0.4311 | 0.0512 | 0.43105 | 0.05125 | 0.4307 | 0.0519 | 0.4303 | 0.0519 | 0.43015 | 0.05125 | 0.4304 | 0.0511 | 0.4307 | 0.0512 | 0.431 | 0.0514 | 0.43095 | 0.05165 | 0.4309 | 0.0517 | 0.4308 | 0.0516 | 0.4309 | 0.0512 | 0.43105 | 0.05155 | 0.431 | 0.0519 | 0.4309 | 0.0516 | 0.4306 | 0.0515 | 0.43065 | 0.05165 | 0.4312 | 0.052 | 0.4311 | 0.0517 | 0.431 | 0.0514 | 0.431 | 0.0512 | 0.43095 | 0.05135 | 0.4309 | 0.0516 | 0.43095 | 0.05175 | 0.43135 | 0.05175 | 0.4314 | 0.0515 | 0.43135 | 0.05135 | 0.43125 | 0.05195 | 0.431 | 0.0518 | 0.4308 | 0.0516 | 0.43055 | 0.05145 | 0.4306 | 0.0516 | 0.43065 | 0.05165 | 0.43075 | 0.05145 | 0.4311 | 0.0515 | 0.4315 | 0.0517 | 0.4319 | 0.0521 | 0.43175 | 0.05205 | 0.4317 | 0.0519 | 0.4317 | 0.0518 | 0.43145 | 0.05195 | 0.43145 | 0.05175 | 0.4316 | 0.0514 | 0.43115 | 0.05145 | 0.43115 | 0.05155 | 0.4829 | 0 | 0.4828 | 0
642 | 0.42715 | 0.05175 | 0.4274 | 0.0516 | 0.4275 | 0.0514 | 0.42745 | 0.05125 | 0.4273 | 0.0517 | 0.42745 | 0.05205 | 0.42775 | 0.05195 | 0.42725 | 0.05105 | 0.42745 | 0.05155 | 0.42765 | 0.05215 | 0.4273 | 0.0518 | 0.4275 | 0.0521 | 0.42765 | 0.05215 | 0.42795 | 0.05145 | 0.4282 | 0.052 | 0.4279 | 0.0521 | 0.4272 | 0.0513 | 0.4272 | 0.0515 | 0.4272 | 0.0516 | 0.4274 | 0.0517 | 0.42775 | 0.05175 | 0.4277 | 0.0515 | 0.4276 | 0.0513 | 0.42785 | 0.05165 | 0.4281 | 0.0516 | 0.4283 | 0.0514 | 0.428 | 0.0517 | 0.42825 | 0.05185 | 0.4285 | 0.0518 | 0.42805 | 0.05175 | 0.428 | 0.0515 | 0.428 | 0.0514 | 0.42795 | 0.05155 | 0.4276 | 0.0511 | 0.42795 | 0.05115 | 0.4287 | 0.0516 | 0.4285 | 0.0515 | 0.42855 | 0.05175 | 0.4287 | 0.052 | 0.42885 | 0.05145 | 0.42895 | 0.05125 | 0.4289 | 0.0513 | 0.42875 | 0.05175 | 0.42885 | 0.05155 | 0.42875 | 0.05115 | 0.428 | 0.0509 | 0.4285 | 0.0516 | 0.4289 | 0.0521 | 0.42895 | 0.05195 | 0.4286 | 0.0521 | 0.42825 | 0.05185 | 0.42815 | 0.05125 | 0.42885 | 0.05175 | 0.4287 | 0.0515 | 0.4282 | 0.0509 | 0.4281 | 0.0517 | 0.42875 | 0.05175 | 0.42955 | 0.05135 | 0.4292 | 0.051 | 0.4293 | 0.0514 | 0.4293 | 0.0519 | 0.429 | 0.0518 | 0.4293 | 0.052 | 0.4295 | 0.0519 | 0.42945 | 0.05135 | 0.4291 | 0.0518 | 0.42895 | 0.05205 | 0.4292 | 0.0519 | 0.42865 | 0.05195 | 0.42885 | 0.05165 | 0.4297 | 0.051 | 0.42935 | 0.05095 | 0.42895 | 0.05105 | 0.42875 | 0.05135 | 0.42935 | 0.05165 | 0.42955 | 0.05145 | 0.4297 | 0.0513 | 0.43005 | 0.05165 | 0.42945 | 0.05185 | 0.4292 | 0.052 | 0.4297 | 0.0521 | 0.4292 | 0.0516 | 0.4291 | 0.0514 | 0.4297 | 0.0514 | 0.429 | 0.0516 | 0.42895 | 0.05185 | 0.4295 | 0.052 | 0.4303 | 0.052 | 0.4301 | 0.0518 | 0.42955 | 0.05165 | 0.43015 | 0.05215 | 0.43015 | 0.05185 | 0.42985 | 0.05145 | 0.4295 | 0.0512 | 0.4296 | 0.0512 | 0.42985 | 0.05135 | 0.43015 | 0.05155 | 0.43025 | 0.05155 | 0.4303 | 0.0515 | 0.4303 | 0.0514 | 0.43045 | 0.05145 | 0.43055 | 0.05155 | 0.4306 | 0.0517 | 0.43095 | 0.05145 | 0.4309 | 0.0517 | 0.43055 | 0.05215 | 0.43035 | 0.05165 | 0.43035 | 0.05135 | 0.4304 | 0.0512 | 0.4303 | 0.0514 | 0.43015 | 0.05175 | 0.4304 | 0.0521 | 0.4314 | 0.0522 | 0.43095 | 0.05215 | 0.4306 | 0.0521 | 0.43065 | 0.05185 | 0.43095 | 0.05155 | 0.43085 | 0.05135 | 0.43045 | 0.05125 | 0.4309 | 0.0513 | 0.43105 | 0.05135 | 0.4312 | 0.0514 | 0.4312 | 0.0517 | 0.431 | 0.0516 | 0.43085 | 0.05145 | 0.43065 | 0.05145 | 0.43075 | 0.05175 | 0.43065 | 0.05185 | 0.4302 | 0.0514 | 0.43075 | 0.05135 | 0.43105 | 0.05145 | 0.4309 | 0.0519 | 0.43125 | 0.05215 | 0.43125 | 0.05185 | 0.4311 | 0.051 | 0.4311 | 0.0514 | 0.4313 | 0.0517 | 0.43165 | 0.05175 | 0.43145 | 0.05155 | 0.4314 | 0.0517 | 0.4314 | 0.052 | 0.43155 | 0.05215 | 0.43155 | 0.05165 | 0.4316 | 0.0514 | 0.4313 | 0.0522 | 0.43135 | 0.05245 | 0.43135 | 0.05235 | 0.4313 | 0.0521 | 0.43105 | 0.05155 | 0.43115 | 0.05145 | 0.43155 | 0.05155 | 0.4317 | 0.0519 | 0.4316 | 0.0518 | 0.4316 | 0.0515 | 0.4321 | 0.0515 | 0.43175 | 0.05205 | 0.43105 | 0.05255 | 0.43145 | 0.05125 | 0.4321 | 0.0514 | 0.43245 | 0.05185 | 0.43235 | 0.05215 | 0.4312 | 0.0519 | 0.43055 | 0.05175 | 0.4311 | 0.0514 | 0.4316 | 0.0517 | 0.43175 | 0.05175 | 0.43175 | 0.05155 | 0.4318 | 0.0517 | 0.4319 | 0.052 | 0.43185 | 0.05235 | 0.43225 | 0.05165 | 0.4322 | 0.0514 | 0.4319 | 0.0514 | 0.4323 | 0.0511 | 0.43235 | 0.05165 | 0.4843 | 0 | 0.4835 | 0
643 | 0.42765 | 0.05145 | 0.42775 | 0.05125 | 0.42795 | 0.05135 | 0.42815 | 0.05165 | 0.4285 | 0.0515 | 0.42865 | 0.05175 | 0.42845 | 0.05225 | 0.42795 | 0.05195 | 0.4276 | 0.0518 | 0.42735 | 0.05175 | 0.42745 | 0.05155 | 0.42755 | 0.05185 | 0.4278 | 0.0521 | 0.42865 | 0.05195 | 0.42825 | 0.05155 | 0.42815 | 0.05145 | 0.4286 | 0.0516 | 0.42825 | 0.05135 | 0.4282 | 0.0515 | 0.42845 | 0.05185 | 0.4283 | 0.0516 | 0.4283 | 0.0512 | 0.42855 | 0.05095 | 0.4287 | 0.0521 | 0.42855 | 0.05215 | 0.42855 | 0.05185 | 0.429 | 0.0515 | 0.4292 | 0.0511 | 0.42925 | 0.05105 | 0.4288 | 0.0517 | 0.42895 | 0.05165 | 0.42905 | 0.05155 | 0.4288 | 0.0516 | 0.42885 | 0.05155 | 0.42935 | 0.05165 | 0.4302 | 0.0516 | 0.4295 | 0.051 | 0.42905 | 0.05105 | 0.42885 | 0.05145 | 0.42885 | 0.05115 | 0.42915 | 0.05135 | 0.4294 | 0.0517 | 0.42925 | 0.05215 | 0.42925 | 0.05185 | 0.42945 | 0.05155 | 0.42995 | 0.05205 | 0.42955 | 0.05165 | 0.42925 | 0.05145 | 0.42915 | 0.05165 | 0.4288 | 0.0515 | 0.4288 | 0.0517 | 0.42925 | 0.05205 | 0.4294 | 0.052 | 0.42935 | 0.05175 | 0.42935 | 0.05145 | 0.43 | 0.0514 | 0.4302 | 0.0516 | 0.43 | 0.0518 | 0.42955 | 0.05125 | 0.4296 | 0.0514 | 0.42965 | 0.05165 | 0.42975 | 0.05155 | 0.4295 | 0.0509 | 0.42955 | 0.05085 | 0.43 | 0.0516 | 0.43055 | 0.05165 | 0.4306 | 0.0517 | 0.4301 | 0.052 | 0.43 | 0.0522 | 0.42985 | 0.05235 | 0.4297 | 0.0524 | 0.43 | 0.0523 | 0.42985 | 0.05215 | 0.4296 | 0.052 | 0.43 | 0.0521 | 0.4301 | 0.0518 | 0.4301 | 0.0515 | 0.42975 | 0.05165 | 0.4301 | 0.0521 | 0.4302 | 0.0522 | 0.42985 | 0.05165 | 0.4301 | 0.0515 | 0.4301 | 0.0514 | 0.42965 | 0.05145 | 0.42985 | 0.05195 | 0.43005 | 0.05195 | 0.43045 | 0.05145 | 0.43075 | 0.05155 | 0.43035 | 0.05135 | 0.42975 | 0.05135 | 0.43015 | 0.05175 | 0.4301 | 0.0521 | 0.4299 | 0.0523 | 0.4302 | 0.0518 | 0.4304 | 0.0515 | 0.4307 | 0.0515 | 0.43135 | 0.05205 | 0.4307 | 0.0518 | 0.4305 | 0.0515 | 0.43095 | 0.05095 | 0.43125 | 0.05085 | 0.43115 | 0.05115 | 0.43075 | 0.05185 | 0.43055 | 0.05165 | 0.4308 | 0.0516 | 0.4312 | 0.0516 | 0.4305 | 0.0516 | 0.43065 | 0.05175 | 0.4311 | 0.0518 | 0.431 | 0.0519 | 0.4312 | 0.0521 | 0.4312 | 0.0521 | 0.43095 | 0.05155 | 0.431 | 0.0518 | 0.43115 | 0.05195 | 0.43125 | 0.05195 | 0.43115 | 0.05215 | 0.4312 | 0.0524 | 0.43135 | 0.05245 | 0.4309 | 0.0519 | 0.43115 | 0.05165 | 0.43175 | 0.05155 | 0.4313 | 0.0514 | 0.43135 | 0.05155 | 0.4315 | 0.0518 | 0.43145 | 0.05205 | 0.43155 | 0.05185 | 0.43155 | 0.05165 | 0.43125 | 0.05165 | 0.43125 | 0.05145 | 0.4314 | 0.0515 | 0.43155 | 0.05205 | 0.43125 | 0.05195 | 0.4312 | 0.0519 | 0.43135 | 0.05195 | 0.4313 | 0.052 | 0.43155 | 0.05205 | 0.4319 | 0.0521 | 0.4316 | 0.0522 | 0.43145 | 0.05205 | 0.4315 | 0.0518 | 0.4316 | 0.0518 | 0.4316 | 0.0516 | 0.4317 | 0.0515 | 0.43195 | 0.05175 | 0.4319 | 0.0518 | 0.4319 | 0.0519 | 0.4319 | 0.0521 | 0.43205 | 0.05175 | 0.4323 | 0.0518 | 0.4326 | 0.052 | 0.43195 | 0.05175 | 0.43175 | 0.05185 | 0.43175 | 0.05205 | 0.432 | 0.052 | 0.43185 | 0.05175 | 0.4316 | 0.0515 | 0.43195 | 0.05095 | 0.4325 | 0.0514 | 0.43265 | 0.05165 | 0.4325 | 0.0507 | 0.43255 | 0.05175 | 0.43245 | 0.05245 | 0.4325 | 0.052 | 0.4328 | 0.0519 | 0.43265 | 0.05185 | 0.4322 | 0.0518 | 0.4323 | 0.0518 | 0.43255 | 0.05205 | 0.43275 | 0.05235 | 0.4322 | 0.0525 | 0.43215 | 0.05225 | 0.4324 | 0.0518 | 0.43245 | 0.05205 | 0.43245 | 0.05205 | 0.4844 | 0 | 0.4842 | 0
644 | 0.4287 | 0.0517 | 0.42915 | 0.05185 | 0.4293 | 0.052 | 0.4292 | 0.0521 | 0.429 | 0.0512 | 0.4292 | 0.0512 | 0.4294 | 0.0516 | 0.4291 | 0.0514 | 0.4295 | 0.0514 | 0.4299 | 0.0514 | 0.42945 | 0.05135 | 0.4291 | 0.0516 | 0.4289 | 0.0518 | 0.42905 | 0.05145 | 0.42925 | 0.05145 | 0.42945 | 0.05165 | 0.4298 | 0.052 | 0.4297 | 0.0521 | 0.4297 | 0.0521 | 0.4299 | 0.0519 | 0.4294 | 0.0514 | 0.4294 | 0.0515 | 0.4296 | 0.0519 | 0.43015 | 0.05205 | 0.43025 | 0.05205 | 0.4301 | 0.052 | 0.4298 | 0.0518 | 0.4298 | 0.0515 | 0.4297 | 0.0512 | 0.42925 | 0.05145 | 0.42965 | 0.05185 | 0.42995 | 0.05185 | 0.4299 | 0.0515 | 0.4304 | 0.0516 | 0.4303 | 0.0516 | 0.42955 | 0.05165 | 0.4294 | 0.0511 | 0.42955 | 0.05125 | 0.42975 | 0.05185 | 0.42995 | 0.05215 | 0.43015 | 0.05205 | 0.43035 | 0.05185 | 0.43055 | 0.05205 | 0.4309 | 0.0523 | 0.431 | 0.0523 | 0.43065 | 0.05165 | 0.43055 | 0.05165 | 0.4305 | 0.0517 | 0.43045 | 0.05175 | 0.43005 | 0.05175 | 0.4302 | 0.0518 | 0.4309 | 0.0517 | 0.4308 | 0.0519 | 0.43065 | 0.05175 | 0.4306 | 0.0515 | 0.4308 | 0.0517 | 0.4308 | 0.0517 | 0.4307 | 0.0515 | 0.4304 | 0.0509 | 0.4306 | 0.0511 | 0.4309 | 0.0515 | 0.4312 | 0.0518 | 0.43115 | 0.05165 | 0.43105 | 0.05145 | 0.4309 | 0.0513 | 0.4312 | 0.0514 | 0.43135 | 0.05155 | 0.43115 | 0.05185 | 0.4308 | 0.0518 | 0.43085 | 0.05175 | 0.43115 | 0.05165 | 0.43135 | 0.05185 | 0.43095 | 0.05165 | 0.43045 | 0.05145 | 0.4303 | 0.0521 | 0.43055 | 0.05215 | 0.43105 | 0.05185 | 0.43155 | 0.05145 | 0.4314 | 0.0515 | 0.4312 | 0.0516 | 0.4314 | 0.0516 | 0.43125 | 0.05145 | 0.43125 | 0.05155 | 0.43155 | 0.05175 | 0.4319 | 0.0518 | 0.43185 | 0.05165 | 0.4316 | 0.0515 | 0.4315 | 0.0521 | 0.43175 | 0.05215 | 0.4322 | 0.0519 | 0.43185 | 0.05195 | 0.43145 | 0.05155 | 0.43125 | 0.05145 | 0.4314 | 0.052 | 0.43155 | 0.05195 | 0.4319 | 0.0518 | 0.4325 | 0.0516 | 0.4321 | 0.0517 | 0.4318 | 0.0519 | 0.43175 | 0.05185 | 0.43235 | 0.05155 | 0.43255 | 0.05135 | 0.4323 | 0.0515 | 0.4325 | 0.0519 | 0.4322 | 0.052 | 0.43175 | 0.05185 | 0.432 | 0.0515 | 0.4321 | 0.0514 | 0.43225 | 0.05145 | 0.4327 | 0.0515 | 0.43245 | 0.05165 | 0.43215 | 0.05175 | 0.4322 | 0.0515 | 0.4323 | 0.0517 | 0.4324 | 0.0518 | 0.43245 | 0.05175 | 0.43215 | 0.05165 | 0.432 | 0.0518 | 0.43205 | 0.05195 | 0.43225 | 0.05175 | 0.4323 | 0.0516 | 0.43225 | 0.05145 | 0.43215 | 0.05115 | 0.43255 | 0.05125 | 0.4329 | 0.0514 | 0.43255 | 0.05165 | 0.43245 | 0.05185 | 0.4325 | 0.0519 | 0.43265 | 0.05195 | 0.4325 | 0.0519 | 0.43265 | 0.05185 | 0.4334 | 0.0518 | 0.4332 | 0.0518 | 0.43275 | 0.05185 | 0.4321 | 0.0519 | 0.43235 | 0.05185 | 0.43245 | 0.05175 | 0.43245 | 0.05175 | 0.43285 | 0.05215 | 0.4332 | 0.0518 | 0.43345 | 0.05125 | 0.43335 | 0.05125 | 0.43285 | 0.05125 | 0.4325 | 0.0514 | 0.43295 | 0.05145 | 0.43315 | 0.05165 | 0.4333 | 0.0518 | 0.43345 | 0.05165 | 0.43325 | 0.05205 | 0.4332 | 0.0521 | 0.43335 | 0.05175 | 0.43325 | 0.05185 | 0.4333 | 0.0517 | 0.4333 | 0.0515 | 0.43305 | 0.05175 | 0.43295 | 0.05175 | 0.43295 | 0.05165 | 0.4329 | 0.0514 | 0.4334 | 0.0515 | 0.4338 | 0.0515 | 0.4337 | 0.0515 | 0.43315 | 0.05155 | 0.433 | 0.0516 | 0.43365 | 0.05145 | 0.43355 | 0.05185 | 0.43345 | 0.05205 | 0.43335 | 0.05195 | 0.4333 | 0.0514 | 0.4337 | 0.0517 | 0.43395 | 0.05235 | 0.43345 | 0.05185 | 0.4334 | 0.0517 | 0.43355 | 0.05165 | 0.4336 | 0.0518 | 0.43365 | 0.05195 | 0.4857 | 0 | 0.4852 | 0
645 | 0.4297 | 0.0516 | 0.42975 | 0.05175 | 0.4295 | 0.0517 | 0.429 | 0.0516 | 0.4297 | 0.0517 | 0.4302 | 0.0518 | 0.4306 | 0.0519 | 0.4304 | 0.0522 | 0.43 | 0.0518 | 0.4297 | 0.0514 | 0.42995 | 0.05155 | 0.43 | 0.0515 | 0.43 | 0.0515 | 0.43 | 0.0517 | 0.4303 | 0.0517 | 0.43035 | 0.05145 | 0.42995 | 0.05115 | 0.4298 | 0.0515 | 0.42985 | 0.05165 | 0.43025 | 0.05155 | 0.4304 | 0.0518 | 0.43045 | 0.05195 | 0.43035 | 0.05215 | 0.4304 | 0.0516 | 0.43085 | 0.05165 | 0.43115 | 0.05185 | 0.43065 | 0.05205 | 0.43035 | 0.05195 | 0.43045 | 0.05185 | 0.43105 | 0.05195 | 0.43095 | 0.05165 | 0.4309 | 0.0514 | 0.43105 | 0.05115 | 0.4308 | 0.0516 | 0.43075 | 0.05185 | 0.4309 | 0.0518 | 0.4306 | 0.0512 | 0.431 | 0.0513 | 0.4317 | 0.0517 | 0.43155 | 0.05175 | 0.43135 | 0.05145 | 0.43125 | 0.05115 | 0.431 | 0.0514 | 0.43145 | 0.05195 | 0.4316 | 0.0523 | 0.4309 | 0.0521 | 0.43145 | 0.05195 | 0.4317 | 0.0517 | 0.4309 | 0.0516 | 0.4316 | 0.0516 | 0.43165 | 0.05155 | 0.43095 | 0.05185 | 0.43165 | 0.05165 | 0.43195 | 0.05155 | 0.4318 | 0.0515 | 0.43175 | 0.05145 | 0.43175 | 0.05155 | 0.4318 | 0.0518 | 0.43235 | 0.05185 | 0.4322 | 0.0515 | 0.43195 | 0.05135 | 0.432 | 0.0518 | 0.43215 | 0.05155 | 0.4322 | 0.0512 | 0.43205 | 0.05105 | 0.4318 | 0.0515 | 0.432 | 0.0519 | 0.43255 | 0.05205 | 0.4319 | 0.0522 | 0.4318 | 0.052 | 0.4321 | 0.0515 | 0.43215 | 0.05175 | 0.43225 | 0.05195 | 0.43245 | 0.05195 | 0.43275 | 0.05165 | 0.4322 | 0.0516 | 0.43175 | 0.05185 | 0.43265 | 0.05215 | 0.43235 | 0.05185 | 0.432 | 0.0517 | 0.43195 | 0.05185 | 0.43235 | 0.05215 | 0.4326 | 0.052 | 0.43285 | 0.05125 | 0.43285 | 0.05175 | 0.4326 | 0.0518 | 0.4324 | 0.0515 | 0.43255 | 0.05165 | 0.43235 | 0.05135 | 0.4322 | 0.0511 | 0.4324 | 0.0519 | 0.4321 | 0.0514 | 0.4319 | 0.051 | 0.43205 | 0.05165 | 0.43205 | 0.05165 | 0.4323 | 0.0514 | 0.4329 | 0.0511 | 0.43295 | 0.05095 | 0.43285 | 0.05095 | 0.43245 | 0.05125 | 0.43355 | 0.05175 | 0.43365 | 0.05165 | 0.433 | 0.0512 | 0.43275 | 0.05165 | 0.43305 | 0.05215 | 0.4335 | 0.0526 | 0.43355 | 0.05245 | 0.4331 | 0.0518 | 0.43295 | 0.05135 | 0.4334 | 0.052 | 0.4334 | 0.0522 | 0.43335 | 0.05225 | 0.43355 | 0.05175 | 0.43375 | 0.05175 | 0.43375 | 0.05175 | 0.43345 | 0.05165 | 0.43275 | 0.05125 | 0.43265 | 0.05115 | 0.4331 | 0.0514 | 0.4334 | 0.0512 | 0.4334 | 0.0514 | 0.43305 | 0.05185 | 0.4332 | 0.0513 | 0.43355 | 0.05165 | 0.43375 | 0.05205 | 0.4336 | 0.0517 | 0.434 | 0.0516 | 0.4344 | 0.0516 | 0.4343 | 0.052 | 0.4339 | 0.052 | 0.43365 | 0.05205 | 0.43365 | 0.05205 | 0.43385 | 0.05155 | 0.43395 | 0.05135 | 0.4339 | 0.0516 | 0.43355 | 0.05225 | 0.4333 | 0.0522 | 0.4333 | 0.0518 | 0.43365 | 0.05185 | 0.4336 | 0.0517 | 0.43345 | 0.05165 | 0.4336 | 0.0522 | 0.4338 | 0.052 | 0.4341 | 0.0516 | 0.43445 | 0.05115 | 0.4346 | 0.0511 | 0.4346 | 0.0514 | 0.43435 | 0.05205 | 0.43415 | 0.05215 | 0.4341 | 0.0521 | 0.43415 | 0.05185 | 0.43385 | 0.05235 | 0.4337 | 0.0524 | 0.4338 | 0.0521 | 0.43425 | 0.05115 | 0.4342 | 0.0512 | 0.43395 | 0.05175 | 0.4342 | 0.0516 | 0.4343 | 0.0521 | 0.43415 | 0.05225 | 0.4338 | 0.0514 | 0.4342 | 0.0517 | 0.4345 | 0.052 | 0.43475 | 0.05205 | 0.4349 | 0.0523 | 0.43475 | 0.05215 | 0.4345 | 0.0516 | 0.43485 | 0.05245 | 0.43475 | 0.05235 | 0.4347 | 0.0517 | 0.4353 | 0.0521 | 0.4351 | 0.0521 | 0.43475 | 0.05195 | 0.435 | 0.0515 | 0.4348 | 0.0517 | 0.4865 | 0 | 0.4864 | 0
646 | 0.4317 | 0.0516 | 0.43185 | 0.05175 | 0.43205 | 0.05165 | 0.4324 | 0.0512 | 0.43215 | 0.05155 | 0.4321 | 0.0519 | 0.43215 | 0.05215 | 0.43165 | 0.05165 | 0.4321 | 0.0511 | 0.4328 | 0.0509 | 0.43255 | 0.05185 | 0.4323 | 0.0518 | 0.43225 | 0.05165 | 0.4327 | 0.0519 | 0.4328 | 0.0516 | 0.43255 | 0.05145 | 0.4319 | 0.0515 | 0.43195 | 0.05135 | 0.43255 | 0.05145 | 0.4333 | 0.0516 | 0.43265 | 0.05135 | 0.43245 | 0.05145 | 0.43255 | 0.05175 | 0.4331 | 0.0515 | 0.4327 | 0.0515 | 0.43225 | 0.05165 | 0.4327 | 0.0514 | 0.4334 | 0.0515 | 0.43385 | 0.05165 | 0.43345 | 0.05175 | 0.43295 | 0.05175 | 0.4327 | 0.0516 | 0.433 | 0.0512 | 0.43255 | 0.05155 | 0.4325 | 0.0515 | 0.43335 | 0.05085 | 0.433 | 0.0513 | 0.4326 | 0.0513 | 0.4325 | 0.0512 | 0.43315 | 0.05185 | 0.4331 | 0.052 | 0.433 | 0.052 | 0.43375 | 0.05185 | 0.43365 | 0.05215 | 0.4331 | 0.0524 | 0.4323 | 0.0522 | 0.4332 | 0.0518 | 0.4337 | 0.0514 | 0.433 | 0.0513 | 0.4333 | 0.051 | 0.43335 | 0.05095 | 0.433 | 0.0514 | 0.43355 | 0.05085 | 0.43365 | 0.05095 | 0.43325 | 0.05165 | 0.4332 | 0.0518 | 0.43335 | 0.05165 | 0.4337 | 0.0514 | 0.434 | 0.0515 | 0.43405 | 0.05155 | 0.43405 | 0.05165 | 0.4344 | 0.052 | 0.434 | 0.0521 | 0.43375 | 0.05195 | 0.43395 | 0.05155 | 0.43375 | 0.05135 | 0.43365 | 0.05155 | 0.4337 | 0.052 | 0.43385 | 0.05185 | 0.43405 | 0.05155 | 0.4343 | 0.0512 | 0.4338 | 0.0519 | 0.43385 | 0.05205 | 0.4343 | 0.0518 | 0.4345 | 0.0521 | 0.43435 | 0.05185 | 0.434 | 0.0516 | 0.4334 | 0.0519 | 0.43405 | 0.05225 | 0.4344 | 0.052 | 0.4339 | 0.0512 | 0.4342 | 0.0518 | 0.43435 | 0.05195 | 0.4344 | 0.0516 | 0.4342 | 0.051 | 0.4343 | 0.0512 | 0.43445 | 0.05195 | 0.43445 | 0.05205 | 0.43495 | 0.05215 | 0.43545 | 0.05185 | 0.4344 | 0.0516 | 0.4345 | 0.0517 | 0.4348 | 0.0517 | 0.4345 | 0.0514 | 0.4342 | 0.0515 | 0.43425 | 0.05165 | 0.4348 | 0.0517 | 0.4352 | 0.0512 | 0.4354 | 0.0511 | 0.4352 | 0.0518 | 0.43455 | 0.05125 | 0.43455 | 0.05135 | 0.43485 | 0.05195 | 0.43525 | 0.05155 | 0.43545 | 0.05155 | 0.43545 | 0.05175 | 0.43505 | 0.05185 | 0.43435 | 0.05175 | 0.4339 | 0.0518 | 0.43445 | 0.05205 | 0.4347 | 0.0521 | 0.43475 | 0.05195 | 0.4346 | 0.0517 | 0.43515 | 0.05205 | 0.43525 | 0.05195 | 0.43485 | 0.05135 | 0.436 | 0.0516 | 0.4364 | 0.0519 | 0.4359 | 0.0523 | 0.43525 | 0.05175 | 0.4354 | 0.0518 | 0.4357 | 0.052 | 0.43515 | 0.05145 | 0.4351 | 0.0519 | 0.43515 | 0.05255 | 0.4357 | 0.0526 | 0.43575 | 0.05225 | 0.43575 | 0.05195 | 0.43575 | 0.05165 | 0.4362 | 0.0517 | 0.436 | 0.0517 | 0.43505 | 0.05165 | 0.4355 | 0.0514 | 0.4359 | 0.0512 | 0.4362 | 0.0513 | 0.43585 | 0.05215 | 0.43535 | 0.05225 | 0.4352 | 0.0519 | 0.436 | 0.0518 | 0.43565 | 0.05145 | 0.43525 | 0.05145 | 0.436 | 0.0524 | 0.43615 | 0.05195 | 0.4363 | 0.0515 | 0.4365 | 0.0516 | 0.43615 | 0.05165 | 0.43595 | 0.05165 | 0.4362 | 0.0515 | 0.4367 | 0.051 | 0.43665 | 0.05075 | 0.43585 | 0.05105 | 0.43625 | 0.05145 | 0.4364 | 0.0518 | 0.43645 | 0.05205 | 0.43625 | 0.05205 | 0.4361 | 0.0513 | 0.4361 | 0.0506 | 0.43615 | 0.05155 | 0.4365 | 0.0517 | 0.4365 | 0.0516 | 0.43555 | 0.05165 | 0.43635 | 0.05185 | 0.43695 | 0.05215 | 0.43665 | 0.05275 | 0.43595 | 0.05155 | 0.4361 | 0.0511 | 0.43685 | 0.05155 | 0.43675 | 0.05225 | 0.43665 | 0.05245 | 0.43655 | 0.05215 | 0.4369 | 0.0514 | 0.4371 | 0.0512 | 0.437 | 0.0514 | 0.4366 | 0.0519 | 0.4367 | 0.0521 | 0.4888 | 0 | 0.4882 | 0
647 | 0.4336 | 0.0517 | 0.43335 | 0.05125 | 0.4334 | 0.0512 | 0.43355 | 0.05145 | 0.43345 | 0.05145 | 0.4334 | 0.0516 | 0.43345 | 0.05175 | 0.43375 | 0.05155 | 0.4339 | 0.0513 | 0.43395 | 0.05125 | 0.43395 | 0.05165 | 0.434 | 0.0516 | 0.4344 | 0.0516 | 0.43515 | 0.05205 | 0.43475 | 0.05205 | 0.4346 | 0.0521 | 0.43495 | 0.05215 | 0.43475 | 0.05245 | 0.43455 | 0.05215 | 0.43475 | 0.05115 | 0.43465 | 0.05185 | 0.43435 | 0.05185 | 0.43425 | 0.05155 | 0.4352 | 0.0512 | 0.4354 | 0.0513 | 0.435 | 0.0515 | 0.4342 | 0.0513 | 0.43435 | 0.05165 | 0.4347 | 0.0517 | 0.4349 | 0.0511 | 0.4348 | 0.0513 | 0.43475 | 0.05135 | 0.4351 | 0.0511 | 0.43505 | 0.05135 | 0.43505 | 0.05145 | 0.43515 | 0.05115 | 0.4347 | 0.0514 | 0.43475 | 0.05135 | 0.4352 | 0.0511 | 0.4353 | 0.0512 | 0.43515 | 0.05145 | 0.43495 | 0.05185 | 0.43505 | 0.05205 | 0.4351 | 0.0522 | 0.4352 | 0.0521 | 0.4355 | 0.0515 | 0.43575 | 0.05165 | 0.4358 | 0.0517 | 0.43555 | 0.05145 | 0.4354 | 0.0518 | 0.4351 | 0.052 | 0.4347 | 0.052 | 0.4356 | 0.0516 | 0.4358 | 0.0516 | 0.4355 | 0.0519 | 0.4357 | 0.0514 | 0.43605 | 0.05135 | 0.4363 | 0.0516 | 0.43625 | 0.05185 | 0.43605 | 0.05195 | 0.43585 | 0.05195 | 0.43575 | 0.05155 | 0.4359 | 0.0513 | 0.43605 | 0.05135 | 0.436 | 0.052 | 0.43545 | 0.05185 | 0.43555 | 0.05175 | 0.43635 | 0.05165 | 0.43625 | 0.05205 | 0.4359 | 0.0523 | 0.4356 | 0.0524 | 0.4365 | 0.0525 | 0.43635 | 0.05215 | 0.4359 | 0.052 | 0.43605 | 0.05235 | 0.43595 | 0.05205 | 0.4359 | 0.0516 | 0.4358 | 0.0515 | 0.43595 | 0.05155 | 0.43605 | 0.05145 | 0.4359 | 0.0514 | 0.43635 | 0.05145 | 0.4367 | 0.0516 | 0.43685 | 0.05175 | 0.43665 | 0.05165 | 0.43665 | 0.05165 | 0.43685 | 0.05175 | 0.43665 | 0.05235 | 0.43645 | 0.05205 | 0.4362 | 0.0513 | 0.43585 | 0.05125 | 0.4364 | 0.0514 | 0.43695 | 0.05155 | 0.43665 | 0.05175 | 0.43665 | 0.05155 | 0.4368 | 0.0515 | 0.437 | 0.0517 | 0.43685 | 0.05165 | 0.43675 | 0.05165 | 0.43675 | 0.05165 | 0.4374 | 0.0515 | 0.4371 | 0.0513 | 0.4361 | 0.0513 | 0.4366 | 0.0517 | 0.437 | 0.0516 | 0.4372 | 0.0512 | 0.4369 | 0.0514 | 0.43685 | 0.05155 | 0.43695 | 0.05165 | 0.43685 | 0.05165 | 0.43715 | 0.05185 | 0.4373 | 0.052 | 0.43695 | 0.05205 | 0.43705 | 0.05215 | 0.4371 | 0.0522 | 0.43695 | 0.05205 | 0.4374 | 0.0524 | 0.4374 | 0.0524 | 0.43715 | 0.05205 | 0.4375 | 0.0519 | 0.4379 | 0.0518 | 0.4381 | 0.0517 | 0.43765 | 0.05085 | 0.4374 | 0.0511 | 0.43725 | 0.05165 | 0.43775 | 0.05175 | 0.4384 | 0.052 | 0.43845 | 0.05185 | 0.43735 | 0.05105 | 0.4374 | 0.0515 | 0.4373 | 0.0517 | 0.4371 | 0.0513 | 0.43705 | 0.05155 | 0.4374 | 0.0518 | 0.43805 | 0.05185 | 0.43825 | 0.05145 | 0.43845 | 0.05155 | 0.4385 | 0.052 | 0.43855 | 0.05185 | 0.4386 | 0.052 | 0.43845 | 0.05205 | 0.4384 | 0.0516 | 0.4379 | 0.0516 | 0.43765 | 0.05185 | 0.4383 | 0.0522 | 0.43785 | 0.05195 | 0.43765 | 0.05175 | 0.4379 | 0.0518 | 0.4379 | 0.0516 | 0.43795 | 0.05165 | 0.4381 | 0.0519 | 0.43835 | 0.05165 | 0.43845 | 0.05155 | 0.43845 | 0.05155 | 0.4385 | 0.0514 | 0.4383 | 0.0516 | 0.4381 | 0.0518 | 0.43855 | 0.05145 | 0.4385 | 0.0519 | 0.43815 | 0.05225 | 0.4379 | 0.0517 | 0.43805 | 0.05165 | 0.4383 | 0.0516 | 0.4386 | 0.0513 | 0.43865 | 0.05145 | 0.4387 | 0.0518 | 0.43875 | 0.05215 | 0.43905 | 0.05185 | 0.43915 | 0.05195 | 0.4389 | 0.0522 | 0.43845 | 0.05175 | 0.43835 | 0.05155 | 0.4385 | 0.0515 | 0.43875 | 0.05185 | 0.43865 | 0.05185 | 0.4902 | 0 | 0.4902 | 0
648 | 0.43595 | 0.05175 | 0.4361 | 0.0523 | 0.4361 | 0.0522 | 0.43605 | 0.05155 | 0.4362 | 0.0518 | 0.43605 | 0.05165 | 0.4359 | 0.0514 | 0.4358 | 0.0517 | 0.4358 | 0.0516 | 0.43575 | 0.05135 | 0.4355 | 0.0515 | 0.43615 | 0.05185 | 0.43665 | 0.05195 | 0.4363 | 0.0518 | 0.4366 | 0.0523 | 0.43675 | 0.05225 | 0.43675 | 0.05155 | 0.43665 | 0.05115 | 0.43645 | 0.05105 | 0.4361 | 0.0513 | 0.43655 | 0.05135 | 0.4365 | 0.0516 | 0.43615 | 0.05195 | 0.4365 | 0.0513 | 0.4366 | 0.0512 | 0.43645 | 0.05145 | 0.43625 | 0.05205 | 0.4369 | 0.052 | 0.4374 | 0.0518 | 0.4369 | 0.0522 | 0.4367 | 0.0523 | 0.437 | 0.0524 | 0.43765 | 0.05245 | 0.43725 | 0.05215 | 0.4373 | 0.0519 | 0.43785 | 0.05155 | 0.43735 | 0.05195 | 0.43695 | 0.05215 | 0.43665 | 0.05215 | 0.4364 | 0.0516 | 0.4369 | 0.0517 | 0.4376 | 0.0519 | 0.4376 | 0.052 | 0.43775 | 0.05185 | 0.4377 | 0.0516 | 0.43705 | 0.05145 | 0.43795 | 0.05175 | 0.43835 | 0.05155 | 0.4377 | 0.0508 | 0.43775 | 0.05135 | 0.4378 | 0.0514 | 0.43785 | 0.05095 | 0.43775 | 0.05145 | 0.4376 | 0.0517 | 0.4375 | 0.0517 | 0.43785 | 0.05165 | 0.438 | 0.0513 | 0.43805 | 0.05095 | 0.43785 | 0.05125 | 0.43805 | 0.05135 | 0.43825 | 0.05145 | 0.4382 | 0.0521 | 0.4381 | 0.0522 | 0.4381 | 0.0521 | 0.4382 | 0.0517 | 0.43835 | 0.05155 | 0.43835 | 0.05145 | 0.43825 | 0.05155 | 0.4381 | 0.0518 | 0.43815 | 0.05185 | 0.4384 | 0.0518 | 0.43845 | 0.05195 | 0.4385 | 0.052 | 0.4385 | 0.0519 | 0.4383 | 0.0521 | 0.4384 | 0.0517 | 0.4386 | 0.0514 | 0.43865 | 0.05185 | 0.43835 | 0.05145 | 0.43845 | 0.05135 | 0.43905 | 0.05195 | 0.43915 | 0.05145 | 0.43915 | 0.05125 | 0.43905 | 0.05155 | 0.4391 | 0.0521 | 0.43905 | 0.05205 | 0.439 | 0.0516 | 0.4387 | 0.0517 | 0.4384 | 0.0515 | 0.43835 | 0.05125 | 0.4387 | 0.0516 | 0.43915 | 0.05155 | 0.43945 | 0.05135 | 0.43895 | 0.05145 | 0.4393 | 0.0517 | 0.4394 | 0.0519 | 0.43895 | 0.05215 | 0.43935 | 0.05225 | 0.4397 | 0.0522 | 0.43995 | 0.05195 | 0.4395 | 0.052 | 0.43955 | 0.05215 | 0.43985 | 0.05235 | 0.43995 | 0.05195 | 0.4396 | 0.0518 | 0.4391 | 0.0519 | 0.4399 | 0.0517 | 0.4397 | 0.0515 | 0.43945 | 0.05165 | 0.4402 | 0.0521 | 0.4393 | 0.052 | 0.43875 | 0.05195 | 0.43935 | 0.05205 | 0.43965 | 0.05195 | 0.4397 | 0.0517 | 0.4395 | 0.0514 | 0.43965 | 0.05165 | 0.43955 | 0.05185 | 0.43935 | 0.05205 | 0.4396 | 0.0523 | 0.4397 | 0.0522 | 0.4397 | 0.052 | 0.4399 | 0.0515 | 0.4399 | 0.0514 | 0.43985 | 0.05165 | 0.44 | 0.0523 | 0.43995 | 0.05185 | 0.43985 | 0.05145 | 0.4393 | 0.0519 | 0.4398 | 0.052 | 0.44035 | 0.05195 | 0.44075 | 0.05185 | 0.43995 | 0.05165 | 0.43965 | 0.05185 | 0.43985 | 0.05215 | 0.44005 | 0.05165 | 0.44035 | 0.05155 | 0.44055 | 0.05165 | 0.44065 | 0.05205 | 0.441 | 0.0521 | 0.44115 | 0.05195 | 0.4401 | 0.0516 | 0.43975 | 0.05165 | 0.4397 | 0.0516 | 0.43985 | 0.05135 | 0.4397 | 0.0517 | 0.4399 | 0.0521 | 0.4407 | 0.0524 | 0.4402 | 0.0521 | 0.4403 | 0.052 | 0.44085 | 0.05205 | 0.44025 | 0.05215 | 0.4403 | 0.052 | 0.44095 | 0.05165 | 0.4411 | 0.0515 | 0.44085 | 0.05175 | 0.44035 | 0.05205 | 0.4404 | 0.0514 | 0.44105 | 0.05155 | 0.4414 | 0.0517 | 0.4413 | 0.0515 | 0.4409 | 0.0519 | 0.44035 | 0.05205 | 0.4399 | 0.0517 | 0.4407 | 0.0517 | 0.4412 | 0.0513 | 0.4413 | 0.0507 | 0.44115 | 0.05155 | 0.44135 | 0.05195 | 0.4419 | 0.052 | 0.4415 | 0.0524 | 0.4412 | 0.0523 | 0.44105 | 0.05195 | 0.4409 | 0.0519 | 0.441 | 0.0519 | 0.4929 | 0 | 0.4927 | 0
649 | 0.4381 | 0.0518 | 0.43815 | 0.05185 | 0.43875 | 0.05175 | 0.43985 | 0.05135 | 0.4394 | 0.0511 | 0.43915 | 0.05125 | 0.4389 | 0.0516 | 0.4384 | 0.0518 | 0.43795 | 0.05165 | 0.43775 | 0.05145 | 0.43825 | 0.05175 | 0.43885 | 0.05215 | 0.43905 | 0.05215 | 0.4385 | 0.0515 | 0.4388 | 0.0515 | 0.43885 | 0.05165 | 0.4384 | 0.0519 | 0.4391 | 0.0516 | 0.43955 | 0.05165 | 0.4396 | 0.0521 | 0.4393 | 0.0516 | 0.43915 | 0.05155 | 0.4391 | 0.0519 | 0.4392 | 0.0519 | 0.43935 | 0.05195 | 0.4395 | 0.052 | 0.43925 | 0.05225 | 0.4393 | 0.0516 | 0.4395 | 0.0512 | 0.43945 | 0.05165 | 0.4392 | 0.0517 | 0.4391 | 0.0515 | 0.43955 | 0.05095 | 0.4393 | 0.0518 | 0.43945 | 0.05195 | 0.44015 | 0.05125 | 0.43955 | 0.05155 | 0.4398 | 0.0519 | 0.44065 | 0.05205 | 0.44035 | 0.05205 | 0.4397 | 0.0516 | 0.4393 | 0.0512 | 0.4396 | 0.0516 | 0.4394 | 0.0521 | 0.4392 | 0.0523 | 0.43975 | 0.05165 | 0.4399 | 0.0516 | 0.44 | 0.0518 | 0.44005 | 0.05225 | 0.4403 | 0.052 | 0.4403 | 0.052 | 0.4401 | 0.0522 | 0.4397 | 0.0518 | 0.44 | 0.0516 | 0.44065 | 0.05145 | 0.4405 | 0.0515 | 0.4403 | 0.0519 | 0.44005 | 0.05225 | 0.44035 | 0.05185 | 0.4402 | 0.0514 | 0.43995 | 0.05135 | 0.4396 | 0.0519 | 0.43975 | 0.05235 | 0.43995 | 0.05245 | 0.43995 | 0.05225 | 0.43995 | 0.05155 | 0.43985 | 0.05125 | 0.4396 | 0.0514 | 0.44055 | 0.05175 | 0.4409 | 0.0515 | 0.44095 | 0.05105 | 0.4412 | 0.0517 | 0.4406 | 0.052 | 0.4399 | 0.0522 | 0.4407 | 0.0523 | 0.44145 | 0.05195 | 0.44165 | 0.05135 | 0.44 | 0.0513 | 0.44075 | 0.05195 | 0.44135 | 0.05215 | 0.44115 | 0.05185 | 0.44095 | 0.05205 | 0.4408 | 0.0518 | 0.4408 | 0.051 | 0.4408 | 0.0522 | 0.44055 | 0.05235 | 0.44045 | 0.05165 | 0.44075 | 0.05175 | 0.4408 | 0.0518 | 0.4409 | 0.0518 | 0.4415 | 0.0515 | 0.44155 | 0.05175 | 0.4414 | 0.0522 | 0.4413 | 0.0524 | 0.44155 | 0.05215 | 0.4417 | 0.0519 | 0.44145 | 0.05195 | 0.44095 | 0.05175 | 0.4412 | 0.0519 | 0.4421 | 0.0522 | 0.4419 | 0.0517 | 0.4417 | 0.0517 | 0.44145 | 0.05215 | 0.44115 | 0.05155 | 0.4412 | 0.0514 | 0.44145 | 0.05165 | 0.4418 | 0.0521 | 0.44135 | 0.05175 | 0.441 | 0.0515 | 0.44165 | 0.05175 | 0.44195 | 0.05215 | 0.442 | 0.0525 | 0.4416 | 0.0527 | 0.44165 | 0.05255 | 0.4416 | 0.052 | 0.4415 | 0.051 | 0.4414 | 0.0507 | 0.44175 | 0.05115 | 0.44245 | 0.05195 | 0.44265 | 0.05185 | 0.4426 | 0.0518 | 0.4424 | 0.0519 | 0.44235 | 0.05195 | 0.4421 | 0.0517 | 0.44215 | 0.05145 | 0.4428 | 0.0517 | 0.4426 | 0.0521 | 0.44215 | 0.05245 | 0.4421 | 0.0521 | 0.4424 | 0.0518 | 0.44265 | 0.05185 | 0.44265 | 0.05255 | 0.4423 | 0.0523 | 0.4423 | 0.0519 | 0.4427 | 0.0513 | 0.4428 | 0.0513 | 0.44285 | 0.05145 | 0.44285 | 0.05175 | 0.44295 | 0.05225 | 0.44265 | 0.05235 | 0.44245 | 0.05235 | 0.44295 | 0.05215 | 0.44315 | 0.05175 | 0.4432 | 0.0514 | 0.44295 | 0.05145 | 0.4432 | 0.0517 | 0.4434 | 0.0518 | 0.4432 | 0.0517 | 0.44295 | 0.05285 | 0.44315 | 0.05305 | 0.44395 | 0.05215 | 0.44275 | 0.05185 | 0.4422 | 0.0518 | 0.4422 | 0.0519 | 0.44275 | 0.05205 | 0.44275 | 0.05215 | 0.44245 | 0.05215 | 0.4426 | 0.0513 | 0.44295 | 0.05195 | 0.4431 | 0.0527 | 0.4432 | 0.0523 | 0.4427 | 0.052 | 0.4428 | 0.0519 | 0.44405 | 0.05185 | 0.4431 | 0.0518 | 0.4431 | 0.0519 | 0.44425 | 0.05175 | 0.44325 | 0.05185 | 0.44285 | 0.05215 | 0.44295 | 0.05235 | 0.44305 | 0.05165 | 0.4432 | 0.0518 | 0.44325 | 0.05225 | 0.44375 | 0.05155 | 0.44365 | 0.05185 | 0.4955 | 0 | 0.4951 | 0
650 | 0.44145 | 0.05205 | 0.44145 | 0.05205 | 0.4417 | 0.0519 | 0.44225 | 0.05145 | 0.44225 | 0.05205 | 0.44215 | 0.05215 | 0.442 | 0.0518 | 0.4412 | 0.0518 | 0.44165 | 0.05185 | 0.4425 | 0.0518 | 0.44255 | 0.05185 | 0.4424 | 0.052 | 0.4423 | 0.0519 | 0.4428 | 0.0511 | 0.44215 | 0.05185 | 0.4417 | 0.0522 | 0.44215 | 0.05135 | 0.4418 | 0.0514 | 0.44185 | 0.05155 | 0.44245 | 0.05155 | 0.44265 | 0.05175 | 0.4426 | 0.0519 | 0.44235 | 0.05205 | 0.44265 | 0.05175 | 0.44245 | 0.05195 | 0.4421 | 0.0523 | 0.4424 | 0.0519 | 0.44255 | 0.05195 | 0.44265 | 0.05205 | 0.443 | 0.0519 | 0.44345 | 0.05185 | 0.44345 | 0.05175 | 0.44285 | 0.05185 | 0.44295 | 0.05225 | 0.44315 | 0.05225 | 0.44355 | 0.05175 | 0.443 | 0.0522 | 0.4428 | 0.0523 | 0.44295 | 0.05205 | 0.4431 | 0.052 | 0.44345 | 0.05195 | 0.4436 | 0.0518 | 0.44275 | 0.05185 | 0.443 | 0.0521 | 0.4433 | 0.0521 | 0.44295 | 0.05185 | 0.44325 | 0.05205 | 0.4434 | 0.0522 | 0.44345 | 0.05225 | 0.4433 | 0.0516 | 0.44335 | 0.05155 | 0.4433 | 0.0523 | 0.44345 | 0.05225 | 0.4434 | 0.0523 | 0.4432 | 0.0524 | 0.4433 | 0.0526 | 0.4435 | 0.0523 | 0.4437 | 0.0519 | 0.44315 | 0.05225 | 0.4432 | 0.0521 | 0.44375 | 0.05205 | 0.44465 | 0.05265 | 0.44385 | 0.05225 | 0.4434 | 0.0521 | 0.4439 | 0.0523 | 0.44385 | 0.05235 | 0.44385 | 0.05205 | 0.4441 | 0.0514 | 0.44375 | 0.05185 | 0.44375 | 0.05205 | 0.444 | 0.0519 | 0.4442 | 0.0523 | 0.4439 | 0.0521 | 0.44375 | 0.05185 | 0.44425 | 0.05215 | 0.44435 | 0.05235 | 0.4442 | 0.0524 | 0.44395 | 0.05215 | 0.4443 | 0.0518 | 0.44455 | 0.05175 | 0.44435 | 0.05245 | 0.44485 | 0.05215 | 0.445 | 0.052 | 0.4446 | 0.0523 | 0.44415 | 0.05235 | 0.444 | 0.0521 | 0.444 | 0.0518 | 0.44415 | 0.05225 | 0.4445 | 0.0524 | 0.44485 | 0.05225 | 0.4444 | 0.052 | 0.4442 | 0.0522 | 0.4441 | 0.0524 | 0.44415 | 0.05185 | 0.4446 | 0.0519 | 0.4449 | 0.0519 | 0.445 | 0.0519 | 0.4455 | 0.0519 | 0.44555 | 0.05185 | 0.44495 | 0.05185 | 0.4449 | 0.0522 | 0.44505 | 0.05245 | 0.4453 | 0.0525 | 0.445 | 0.0522 | 0.4449 | 0.0521 | 0.4449 | 0.0522 | 0.4446 | 0.0525 | 0.44465 | 0.05235 | 0.44485 | 0.05215 | 0.4449 | 0.0527 | 0.4451 | 0.0523 | 0.4453 | 0.052 | 0.4453 | 0.0523 | 0.44545 | 0.05235 | 0.44555 | 0.05225 | 0.44545 | 0.05205 | 0.4453 | 0.0517 | 0.44515 | 0.05175 | 0.445 | 0.0522 | 0.4458 | 0.0517 | 0.44585 | 0.05185 | 0.4454 | 0.0524 | 0.44545 | 0.05215 | 0.44555 | 0.05205 | 0.44555 | 0.05195 | 0.44515 | 0.05195 | 0.4452 | 0.0519 | 0.4452 | 0.0519 | 0.44485 | 0.05215 | 0.4451 | 0.0521 | 0.4454 | 0.0521 | 0.44575 | 0.05235 | 0.4466 | 0.0522 | 0.4466 | 0.0523 | 0.4457 | 0.0528 | 0.4456 | 0.0523 | 0.44595 | 0.05245 | 0.44625 | 0.05285 | 0.446 | 0.0521 | 0.4459 | 0.052 | 0.446 | 0.0523 | 0.4465 | 0.0529 | 0.4465 | 0.0525 | 0.44645 | 0.05205 | 0.44605 | 0.05205 | 0.4464 | 0.0524 | 0.4465 | 0.0524 | 0.44625 | 0.05205 | 0.4465 | 0.0518 | 0.4463 | 0.0515 | 0.44575 | 0.05125 | 0.44655 | 0.05175 | 0.4467 | 0.052 | 0.4464 | 0.0521 | 0.44645 | 0.05175 | 0.44615 | 0.05185 | 0.44575 | 0.05205 | 0.4462 | 0.0518 | 0.4464 | 0.0523 | 0.44645 | 0.05265 | 0.44655 | 0.05225 | 0.4463 | 0.0522 | 0.446 | 0.0522 | 0.4458 | 0.0519 | 0.4462 | 0.0516 | 0.4465 | 0.0516 | 0.4463 | 0.0521 | 0.44645 | 0.05215 | 0.44635 | 0.05225 | 0.44615 | 0.05255 | 0.4467 | 0.0527 | 0.44665 | 0.05255 | 0.44645 | 0.05235 | 0.44675 | 0.05215 | 0.4466 | 0.0521 | 0.4985 | 0 | 0.4984 | 0
651 | 0.44475 | 0.05205 | 0.44515 | 0.05205 | 0.4454 | 0.052 | 0.4454 | 0.0518 | 0.44485 | 0.05175 | 0.4449 | 0.0519 | 0.44515 | 0.05205 | 0.445 | 0.052 | 0.44515 | 0.05225 | 0.44535 | 0.05245 | 0.4454 | 0.0519 | 0.4453 | 0.0514 | 0.4454 | 0.0515 | 0.44575 | 0.05235 | 0.4458 | 0.0518 | 0.4457 | 0.0517 | 0.44515 | 0.05255 | 0.44625 | 0.05245 | 0.44655 | 0.05225 | 0.4459 | 0.0524 | 0.44585 | 0.05265 | 0.44595 | 0.05235 | 0.44615 | 0.05185 | 0.4461 | 0.0519 | 0.4459 | 0.0519 | 0.44595 | 0.05205 | 0.4468 | 0.0526 | 0.44645 | 0.05205 | 0.446 | 0.0516 | 0.44585 | 0.05205 | 0.44555 | 0.05145 | 0.4458 | 0.0512 | 0.4466 | 0.0516 | 0.44665 | 0.05205 | 0.4466 | 0.0519 | 0.44655 | 0.05125 | 0.4468 | 0.0517 | 0.4467 | 0.0519 | 0.44635 | 0.05205 | 0.4464 | 0.0521 | 0.44625 | 0.05205 | 0.44615 | 0.05215 | 0.4468 | 0.0524 | 0.44675 | 0.05255 | 0.4465 | 0.0527 | 0.44645 | 0.05265 | 0.44705 | 0.05235 | 0.44725 | 0.05205 | 0.4465 | 0.0522 | 0.44645 | 0.05195 | 0.44655 | 0.05195 | 0.44685 | 0.05225 | 0.44715 | 0.05245 | 0.4469 | 0.0523 | 0.4464 | 0.0521 | 0.4468 | 0.0526 | 0.44705 | 0.05255 | 0.44725 | 0.05225 | 0.44735 | 0.05195 | 0.447 | 0.0522 | 0.44655 | 0.05235 | 0.4468 | 0.0514 | 0.447 | 0.0517 | 0.4474 | 0.052 | 0.4484 | 0.0519 | 0.4474 | 0.0522 | 0.4468 | 0.0523 | 0.44695 | 0.05185 | 0.44755 | 0.05235 | 0.4478 | 0.0524 | 0.4477 | 0.0522 | 0.44795 | 0.05215 | 0.448 | 0.0519 | 0.44795 | 0.05165 | 0.4478 | 0.0523 | 0.44765 | 0.05245 | 0.4475 | 0.0523 | 0.4473 | 0.0519 | 0.44755 | 0.05205 | 0.4478 | 0.0522 | 0.44805 | 0.05225 | 0.44765 | 0.05245 | 0.4474 | 0.0521 | 0.44745 | 0.05105 | 0.44785 | 0.05155 | 0.4479 | 0.0521 | 0.44755 | 0.05275 | 0.44735 | 0.05225 | 0.44745 | 0.05235 | 0.4476 | 0.0525 | 0.44795 | 0.05165 | 0.4484 | 0.0517 | 0.4485 | 0.0521 | 0.44815 | 0.05245 | 0.4481 | 0.0527 | 0.44815 | 0.05265 | 0.4484 | 0.0519 | 0.44825 | 0.05245 | 0.44825 | 0.05265 | 0.44875 | 0.05225 | 0.4483 | 0.0527 | 0.44795 | 0.05275 | 0.4479 | 0.0523 | 0.4486 | 0.0521 | 0.44885 | 0.05185 | 0.4488 | 0.0517 | 0.449 | 0.0517 | 0.44895 | 0.05215 | 0.44885 | 0.05265 | 0.44925 | 0.05265 | 0.4491 | 0.0521 | 0.44905 | 0.05165 | 0.44915 | 0.05165 | 0.4488 | 0.0524 | 0.44855 | 0.05275 | 0.4487 | 0.0524 | 0.44875 | 0.05235 | 0.44895 | 0.05245 | 0.4491 | 0.0526 | 0.44895 | 0.05205 | 0.44905 | 0.05225 | 0.4492 | 0.0527 | 0.44905 | 0.05305 | 0.4494 | 0.053 | 0.44975 | 0.05265 | 0.44925 | 0.05235 | 0.4496 | 0.0525 | 0.44975 | 0.05255 | 0.44915 | 0.05265 | 0.44915 | 0.05285 | 0.4493 | 0.0527 | 0.4496 | 0.052 | 0.4491 | 0.0519 | 0.449 | 0.0522 | 0.44925 | 0.05255 | 0.44895 | 0.05235 | 0.44915 | 0.05245 | 0.44955 | 0.05265 | 0.4494 | 0.0522 | 0.4495 | 0.0519 | 0.4497 | 0.0518 | 0.4499 | 0.0522 | 0.4497 | 0.0524 | 0.44945 | 0.05225 | 0.4494 | 0.0514 | 0.4493 | 0.052 | 0.44915 | 0.05275 | 0.4492 | 0.0531 | 0.4498 | 0.0523 | 0.4498 | 0.052 | 0.44915 | 0.05235 | 0.44965 | 0.05275 | 0.44955 | 0.05235 | 0.4493 | 0.0516 | 0.4494 | 0.052 | 0.44975 | 0.05205 | 0.4501 | 0.052 | 0.45 | 0.052 | 0.44995 | 0.05235 | 0.44995 | 0.05245 | 0.4503 | 0.0517 | 0.4502 | 0.0519 | 0.44985 | 0.05195 | 0.4495 | 0.0513 | 0.45055 | 0.05195 | 0.45075 | 0.05215 | 0.45015 | 0.05205 | 0.4499 | 0.052 | 0.45015 | 0.05255 | 0.45035 | 0.05325 | 0.44975 | 0.05295 | 0.4499 | 0.0525 | 0.45035 | 0.05205 | 0.45025 | 0.05225 | 0.45005 | 0.05225 | 0.5021 | 0 | 0.5022 | 0
652 | 0.44865 | 0.05245 | 0.4489 | 0.0519 | 0.44915 | 0.05215 | 0.44905 | 0.05305 | 0.4484 | 0.0524 | 0.44845 | 0.05255 | 0.44895 | 0.05285 | 0.44925 | 0.05235 | 0.44905 | 0.05255 | 0.4489 | 0.0531 | 0.4498 | 0.0536 | 0.44975 | 0.05275 | 0.44945 | 0.05165 | 0.44895 | 0.05085 | 0.4493 | 0.0517 | 0.44965 | 0.05235 | 0.4499 | 0.0526 | 0.4496 | 0.0528 | 0.44975 | 0.05285 | 0.45035 | 0.05255 | 0.44965 | 0.05235 | 0.44965 | 0.05215 | 0.45005 | 0.05195 | 0.44965 | 0.05225 | 0.4499 | 0.0524 | 0.4503 | 0.0524 | 0.45005 | 0.05285 | 0.44975 | 0.05265 | 0.4499 | 0.0526 | 0.45095 | 0.05305 | 0.4506 | 0.0527 | 0.45025 | 0.05255 | 0.4502 | 0.0526 | 0.45035 | 0.05235 | 0.45045 | 0.05255 | 0.45025 | 0.05315 | 0.45035 | 0.05255 | 0.4499 | 0.0524 | 0.4492 | 0.0527 | 0.4501 | 0.0524 | 0.45025 | 0.05225 | 0.45015 | 0.05245 | 0.45035 | 0.05285 | 0.4508 | 0.0532 | 0.451 | 0.0532 | 0.45045 | 0.05295 | 0.45055 | 0.05275 | 0.4508 | 0.0524 | 0.4512 | 0.0517 | 0.45125 | 0.05215 | 0.4511 | 0.0524 | 0.45105 | 0.05245 | 0.45105 | 0.05325 | 0.45115 | 0.05335 | 0.4514 | 0.053 | 0.45125 | 0.05285 | 0.45075 | 0.05285 | 0.4503 | 0.053 | 0.4509 | 0.0529 | 0.45125 | 0.05295 | 0.4513 | 0.0528 | 0.45095 | 0.05225 | 0.45145 | 0.05275 | 0.4515 | 0.0528 | 0.451 | 0.0521 | 0.45105 | 0.05215 | 0.45125 | 0.05235 | 0.45155 | 0.05245 | 0.4516 | 0.0526 | 0.4515 | 0.053 | 0.4511 | 0.0536 | 0.45115 | 0.05275 | 0.45145 | 0.05225 | 0.4517 | 0.0521 | 0.4513 | 0.0529 | 0.4513 | 0.0533 | 0.45145 | 0.05315 | 0.45175 | 0.05165 | 0.45205 | 0.05255 | 0.452 | 0.0531 | 0.452 | 0.0522 | 0.4519 | 0.0522 | 0.452 | 0.0526 | 0.4522 | 0.0531 | 0.45135 | 0.05275 | 0.45135 | 0.05275 | 0.45185 | 0.05295 | 0.4514 | 0.053 | 0.4514 | 0.0523 | 0.4517 | 0.0514 | 0.4519 | 0.0516 | 0.45185 | 0.05165 | 0.4519 | 0.0518 | 0.4525 | 0.0523 | 0.45295 | 0.05235 | 0.453 | 0.0524 | 0.45235 | 0.05265 | 0.4516 | 0.053 | 0.45145 | 0.05285 | 0.45215 | 0.05185 | 0.4521 | 0.0525 | 0.4524 | 0.053 | 0.45295 | 0.05305 | 0.4527 | 0.0523 | 0.4526 | 0.0524 | 0.4525 | 0.053 | 0.453 | 0.0527 | 0.453 | 0.053 | 0.45265 | 0.05305 | 0.45245 | 0.05185 | 0.4522 | 0.0521 | 0.4524 | 0.0528 | 0.4537 | 0.0532 | 0.45345 | 0.05255 | 0.4531 | 0.0525 | 0.45275 | 0.05315 | 0.4523 | 0.0527 | 0.4523 | 0.0526 | 0.4526 | 0.0528 | 0.45275 | 0.05255 | 0.4531 | 0.0528 | 0.4536 | 0.0531 | 0.454 | 0.0532 | 0.4533 | 0.053 | 0.4525 | 0.0526 | 0.453 | 0.0515 | 0.4526 | 0.0517 | 0.45215 | 0.05215 | 0.45225 | 0.05225 | 0.45315 | 0.05265 | 0.45345 | 0.05255 | 0.45285 | 0.05205 | 0.4533 | 0.0527 | 0.4536 | 0.0527 | 0.4539 | 0.0522 | 0.4535 | 0.0523 | 0.45325 | 0.05235 | 0.4531 | 0.0523 | 0.45255 | 0.05265 | 0.45305 | 0.05285 | 0.45375 | 0.05265 | 0.45345 | 0.05255 | 0.4536 | 0.0524 | 0.45385 | 0.05235 | 0.4539 | 0.0528 | 0.45375 | 0.05315 | 0.45365 | 0.05305 | 0.4539 | 0.0523 | 0.4538 | 0.0527 | 0.4534 | 0.0528 | 0.45315 | 0.05265 | 0.45405 | 0.05345 | 0.4539 | 0.0535 | 0.45325 | 0.05305 | 0.45315 | 0.05255 | 0.45365 | 0.05285 | 0.45405 | 0.05325 | 0.4537 | 0.0531 | 0.45335 | 0.05305 | 0.4533 | 0.0529 | 0.45405 | 0.05215 | 0.4542 | 0.0525 | 0.454 | 0.053 | 0.45345 | 0.05345 | 0.4532 | 0.0528 | 0.4533 | 0.0527 | 0.4534 | 0.0531 | 0.45385 | 0.05255 | 0.4539 | 0.0525 | 0.45355 | 0.05275 | 0.4538 | 0.0527 | 0.45355 | 0.05245 | 0.45315 | 0.05225 | 0.4531 | 0.0525 | 0.4535 | 0.0529 | 0.5069 | 0 | 0.5064 | 0
653 | 0.45315 | 0.05265 | 0.4534 | 0.0527 | 0.45345 | 0.05275 | 0.4533 | 0.0528 | 0.4534 | 0.0527 | 0.4536 | 0.0527 | 0.45385 | 0.05275 | 0.4538 | 0.0527 | 0.4537 | 0.0525 | 0.4537 | 0.0524 | 0.45405 | 0.05285 | 0.45385 | 0.05275 | 0.45355 | 0.05255 | 0.45335 | 0.05235 | 0.4538 | 0.0526 | 0.4543 | 0.0527 | 0.45485 | 0.05275 | 0.45435 | 0.05285 | 0.4543 | 0.0528 | 0.45485 | 0.05235 | 0.4547 | 0.0529 | 0.4548 | 0.0531 | 0.45505 | 0.05295 | 0.45475 | 0.05285 | 0.4543 | 0.0525 | 0.4541 | 0.0523 | 0.45445 | 0.05315 | 0.45435 | 0.05325 | 0.4545 | 0.0532 | 0.455 | 0.0531 | 0.45485 | 0.05265 | 0.4547 | 0.0524 | 0.45485 | 0.05255 | 0.4546 | 0.0526 | 0.4545 | 0.0529 | 0.45455 | 0.05335 | 0.4547 | 0.0528 | 0.45475 | 0.05235 | 0.4548 | 0.0521 | 0.45475 | 0.05235 | 0.455 | 0.0522 | 0.4553 | 0.0521 | 0.45535 | 0.05285 | 0.45565 | 0.05285 | 0.45575 | 0.05255 | 0.45495 | 0.05235 | 0.45525 | 0.05275 | 0.4555 | 0.0528 | 0.45535 | 0.05245 | 0.45555 | 0.05265 | 0.45595 | 0.05285 | 0.4564 | 0.0531 | 0.45585 | 0.05245 | 0.4557 | 0.0526 | 0.45565 | 0.05315 | 0.4554 | 0.0523 | 0.45565 | 0.05185 | 0.456 | 0.0517 | 0.4558 | 0.0523 | 0.45565 | 0.05255 | 0.45565 | 0.05265 | 0.4557 | 0.0528 | 0.45585 | 0.05235 | 0.456 | 0.0522 | 0.45605 | 0.05295 | 0.4556 | 0.0526 | 0.4556 | 0.0526 | 0.45605 | 0.05285 | 0.45575 | 0.05295 | 0.45585 | 0.05285 | 0.4563 | 0.0526 | 0.45625 | 0.05325 | 0.4557 | 0.0529 | 0.4553 | 0.0523 | 0.45555 | 0.05255 | 0.45565 | 0.05275 | 0.45585 | 0.05305 | 0.4564 | 0.0533 | 0.45595 | 0.05265 | 0.4556 | 0.0521 | 0.4557 | 0.0518 | 0.45635 | 0.05215 | 0.4565 | 0.0522 | 0.4562 | 0.0521 | 0.456 | 0.0524 | 0.4559 | 0.0525 | 0.45605 | 0.05255 | 0.4565 | 0.0533 | 0.4566 | 0.0532 | 0.45675 | 0.05265 | 0.4568 | 0.0522 | 0.4567 | 0.0524 | 0.45665 | 0.05275 | 0.4569 | 0.0526 | 0.45685 | 0.05285 | 0.45675 | 0.05295 | 0.4567 | 0.0525 | 0.4569 | 0.0529 | 0.45695 | 0.05275 | 0.45715 | 0.05185 | 0.4571 | 0.0524 | 0.4569 | 0.0526 | 0.4568 | 0.0524 | 0.45675 | 0.05235 | 0.4569 | 0.0527 | 0.457 | 0.0531 | 0.45675 | 0.05225 | 0.45695 | 0.05225 | 0.4572 | 0.0525 | 0.45725 | 0.05285 | 0.45685 | 0.05295 | 0.45675 | 0.05295 | 0.45715 | 0.05265 | 0.4572 | 0.0523 | 0.4576 | 0.0522 | 0.4583 | 0.0522 | 0.45765 | 0.05215 | 0.45745 | 0.05225 | 0.45775 | 0.05235 | 0.45775 | 0.05235 | 0.45765 | 0.05225 | 0.4574 | 0.0521 | 0.457 | 0.0523 | 0.4575 | 0.0527 | 0.4579 | 0.053 | 0.45725 | 0.05275 | 0.45735 | 0.05235 | 0.45765 | 0.05205 | 0.4578 | 0.052 | 0.4581 | 0.0527 | 0.4583 | 0.053 | 0.45825 | 0.05275 | 0.45765 | 0.05265 | 0.4575 | 0.0526 | 0.4579 | 0.0524 | 0.45815 | 0.05205 | 0.45825 | 0.05235 | 0.4582 | 0.053 | 0.4581 | 0.0527 | 0.4579 | 0.0527 | 0.45785 | 0.05285 | 0.45895 | 0.05265 | 0.4586 | 0.0526 | 0.45805 | 0.05265 | 0.45795 | 0.05255 | 0.458 | 0.0528 | 0.4579 | 0.0528 | 0.45775 | 0.05245 | 0.4582 | 0.0524 | 0.4583 | 0.0524 | 0.45815 | 0.05265 | 0.4585 | 0.0529 | 0.4584 | 0.053 | 0.4582 | 0.0531 | 0.4586 | 0.0529 | 0.45885 | 0.05295 | 0.45905 | 0.05295 | 0.4593 | 0.0526 | 0.45895 | 0.05265 | 0.45865 | 0.05285 | 0.45875 | 0.05285 | 0.4591 | 0.0533 | 0.45915 | 0.05325 | 0.4589 | 0.0524 | 0.4584 | 0.0524 | 0.4583 | 0.0526 | 0.45875 | 0.05285 | 0.4589 | 0.053 | 0.4591 | 0.053 | 0.45925 | 0.05285 | 0.45825 | 0.05305 | 0.4583 | 0.0529 | 0.45865 | 0.05255 | 0.45835 | 0.05235 | 0.45825 | 0.05235 | 0.5108 | 0 | 0.5113 | 0
654 | 0.4581 | 0.053 | 0.4584 | 0.053 | 0.4586 | 0.0533 | 0.45865 | 0.05385 | 0.4588 | 0.0531 | 0.45875 | 0.05285 | 0.45845 | 0.05285 | 0.4582 | 0.0531 | 0.4582 | 0.0529 | 0.45855 | 0.05255 | 0.45915 | 0.05225 | 0.45865 | 0.05205 | 0.45815 | 0.05225 | 0.45835 | 0.05285 | 0.45945 | 0.05365 | 0.4597 | 0.0536 | 0.45885 | 0.05275 | 0.45915 | 0.05315 | 0.459 | 0.0532 | 0.4586 | 0.0528 | 0.4593 | 0.0527 | 0.45925 | 0.05265 | 0.4588 | 0.0528 | 0.4592 | 0.0527 | 0.45915 | 0.05265 | 0.45895 | 0.05265 | 0.45885 | 0.05295 | 0.45895 | 0.05265 | 0.45915 | 0.05255 | 0.45915 | 0.05325 | 0.4594 | 0.0529 | 0.4598 | 0.0529 | 0.46015 | 0.05355 | 0.45995 | 0.05395 | 0.4597 | 0.0537 | 0.4595 | 0.0529 | 0.4599 | 0.0529 | 0.46 | 0.0533 | 0.45975 | 0.05375 | 0.45945 | 0.05255 | 0.4596 | 0.0525 | 0.45975 | 0.05285 | 0.4595 | 0.0527 | 0.4593 | 0.053 | 0.4592 | 0.0532 | 0.4595 | 0.0529 | 0.45975 | 0.05335 | 0.4599 | 0.0534 | 0.46005 | 0.05265 | 0.4601 | 0.0526 | 0.46015 | 0.05275 | 0.46025 | 0.05305 | 0.4604 | 0.0526 | 0.46045 | 0.05285 | 0.4602 | 0.0535 | 0.46015 | 0.05285 | 0.4601 | 0.053 | 0.46015 | 0.05345 | 0.46095 | 0.05315 | 0.46045 | 0.05295 | 0.4599 | 0.053 | 0.46055 | 0.05275 | 0.46085 | 0.05325 | 0.4608 | 0.0535 | 0.4604 | 0.0529 | 0.4606 | 0.0529 | 0.4607 | 0.0529 | 0.4605 | 0.0529 | 0.46075 | 0.05275 | 0.46045 | 0.05255 | 0.45995 | 0.05255 | 0.4606 | 0.0529 | 0.46055 | 0.05305 | 0.46025 | 0.05325 | 0.46055 | 0.05325 | 0.46055 | 0.05285 | 0.46075 | 0.05245 | 0.46165 | 0.05235 | 0.4611 | 0.0525 | 0.46075 | 0.05265 | 0.4614 | 0.0522 | 0.4613 | 0.0528 | 0.46095 | 0.05315 | 0.4606 | 0.0531 | 0.4608 | 0.0528 | 0.46115 | 0.05265 | 0.4614 | 0.0525 | 0.4609 | 0.0524 | 0.4607 | 0.0527 | 0.4607 | 0.0531 | 0.46065 | 0.05335 | 0.46095 | 0.05325 | 0.46125 | 0.05295 | 0.461 | 0.0528 | 0.4613 | 0.0528 | 0.46155 | 0.05295 | 0.46165 | 0.05365 | 0.46155 | 0.05295 | 0.4616 | 0.0526 | 0.4617 | 0.0528 | 0.4615 | 0.0533 | 0.4612 | 0.0536 | 0.46095 | 0.05375 | 0.4614 | 0.053 | 0.4615 | 0.0529 | 0.46145 | 0.05315 | 0.46175 | 0.05305 | 0.46185 | 0.05265 | 0.46185 | 0.05235 | 0.46165 | 0.05265 | 0.46205 | 0.05245 | 0.4624 | 0.0524 | 0.46225 | 0.05285 | 0.462 | 0.0532 | 0.4619 | 0.0533 | 0.46195 | 0.05305 | 0.4614 | 0.053 | 0.46145 | 0.05315 | 0.462 | 0.0533 | 0.46185 | 0.05255 | 0.4622 | 0.0527 | 0.4625 | 0.0534 | 0.46215 | 0.05345 | 0.4619 | 0.0531 | 0.4619 | 0.0526 | 0.46225 | 0.05235 | 0.4625 | 0.0526 | 0.4627 | 0.0528 | 0.46285 | 0.05285 | 0.46285 | 0.05265 | 0.46285 | 0.05265 | 0.46285 | 0.05275 | 0.46285 | 0.05315 | 0.4626 | 0.0531 | 0.4622 | 0.0526 | 0.4618 | 0.0523 | 0.46215 | 0.05265 | 0.4627 | 0.0532 | 0.4627 | 0.0527 | 0.4631 | 0.053 | 0.46325 | 0.05335 | 0.46275 | 0.05305 | 0.46265 | 0.05285 | 0.46265 | 0.05275 | 0.463 | 0.0529 | 0.46295 | 0.05315 | 0.46275 | 0.05325 | 0.46235 | 0.05305 | 0.46285 | 0.05255 | 0.4629 | 0.0525 | 0.4624 | 0.0529 | 0.46335 | 0.05285 | 0.46335 | 0.05275 | 0.46285 | 0.05285 | 0.46315 | 0.05315 | 0.4633 | 0.0535 | 0.46335 | 0.05365 | 0.4632 | 0.0529 | 0.46325 | 0.05305 | 0.4633 | 0.0533 | 0.46335 | 0.05305 | 0.46315 | 0.05285 | 0.46315 | 0.05275 | 0.46335 | 0.05255 | 0.4634 | 0.0524 | 0.4635 | 0.0524 | 0.46345 | 0.05265 | 0.4631 | 0.0532 | 0.46315 | 0.05335 | 0.46355 | 0.05305 | 0.46345 | 0.05285 | 0.46335 | 0.05295 | 0.4633 | 0.0531 | 0.4637 | 0.0528 | 0.46355 | 0.05275 | 0.5162 | 0 | 0.5162 | 0
655 | 0.46265 | 0.05315 | 0.4628 | 0.053 | 0.46275 | 0.05305 | 0.4625 | 0.0533 | 0.4637 | 0.0529 | 0.4638 | 0.0528 | 0.4632 | 0.053 | 0.4635 | 0.0531 | 0.4634 | 0.0534 | 0.46305 | 0.05375 | 0.4629 | 0.0536 | 0.46275 | 0.05345 | 0.463 | 0.0533 | 0.4642 | 0.0531 | 0.463 | 0.0531 | 0.46245 | 0.05325 | 0.4634 | 0.0531 | 0.46405 | 0.05265 | 0.46445 | 0.05305 | 0.4643 | 0.0542 | 0.4636 | 0.0536 | 0.46405 | 0.05365 | 0.4649 | 0.0537 | 0.4641 | 0.0532 | 0.46415 | 0.05335 | 0.4643 | 0.0536 | 0.46355 | 0.05355 | 0.46385 | 0.05275 | 0.4645 | 0.0525 | 0.46475 | 0.05405 | 0.46455 | 0.05345 | 0.46455 | 0.05305 | 0.46445 | 0.05355 | 0.46425 | 0.05335 | 0.46425 | 0.05325 | 0.4644 | 0.0532 | 0.46475 | 0.05295 | 0.46465 | 0.05295 | 0.46415 | 0.05315 | 0.46465 | 0.05295 | 0.46485 | 0.05315 | 0.46485 | 0.05345 | 0.4653 | 0.053 | 0.4655 | 0.0537 | 0.4654 | 0.0543 | 0.4651 | 0.0538 | 0.46405 | 0.05335 | 0.4636 | 0.0533 | 0.4643 | 0.0536 | 0.46415 | 0.05315 | 0.4643 | 0.0533 | 0.4645 | 0.0539 | 0.4648 | 0.0535 | 0.46515 | 0.05305 | 0.46555 | 0.05265 | 0.4649 | 0.0533 | 0.46505 | 0.05315 | 0.46545 | 0.05275 | 0.46435 | 0.05345 | 0.46445 | 0.05305 | 0.46515 | 0.05285 | 0.46575 | 0.05425 | 0.4654 | 0.0533 | 0.46525 | 0.05275 | 0.4653 | 0.0534 | 0.46535 | 0.05335 | 0.46555 | 0.05315 | 0.4659 | 0.0528 | 0.46535 | 0.05275 | 0.4652 | 0.0527 | 0.4655 | 0.0525 | 0.4656 | 0.053 | 0.46575 | 0.05325 | 0.4657 | 0.0533 | 0.46515 | 0.05335 | 0.46525 | 0.05365 | 0.46575 | 0.05375 | 0.4666 | 0.0529 | 0.467 | 0.0532 | 0.4669 | 0.0534 | 0.46645 | 0.05295 | 0.46585 | 0.05285 | 0.4657 | 0.0531 | 0.4661 | 0.0534 | 0.4652 | 0.0528 | 0.4649 | 0.0527 | 0.4651 | 0.053 | 0.4652 | 0.0536 | 0.46555 | 0.05355 | 0.46605 | 0.05325 | 0.46585 | 0.05385 | 0.46605 | 0.05375 | 0.4662 | 0.0534 | 0.46575 | 0.05355 | 0.4659 | 0.053 | 0.4666 | 0.0525 | 0.46755 | 0.05245 | 0.46685 | 0.05245 | 0.4664 | 0.0527 | 0.4664 | 0.0529 | 0.4673 | 0.0536 | 0.46725 | 0.05325 | 0.46675 | 0.05225 | 0.4666 | 0.053 | 0.46675 | 0.05305 | 0.46695 | 0.05275 | 0.46675 | 0.05285 | 0.46695 | 0.05315 | 0.4671 | 0.0532 | 0.467 | 0.0523 | 0.46705 | 0.05275 | 0.4669 | 0.0531 | 0.46665 | 0.05255 | 0.46665 | 0.05325 | 0.4665 | 0.0535 | 0.46645 | 0.05285 | 0.46645 | 0.05285 | 0.4664 | 0.0528 | 0.46645 | 0.05265 | 0.46665 | 0.05305 | 0.467 | 0.0532 | 0.4674 | 0.053 | 0.4671 | 0.0527 | 0.4672 | 0.0534 | 0.46715 | 0.05405 | 0.4668 | 0.0534 | 0.46665 | 0.05315 | 0.46665 | 0.05305 | 0.46685 | 0.05305 | 0.46685 | 0.05255 | 0.46745 | 0.05265 | 0.4686 | 0.0537 | 0.46765 | 0.05425 | 0.46735 | 0.05425 | 0.46795 | 0.05355 | 0.46785 | 0.05365 | 0.46755 | 0.05325 | 0.46725 | 0.05265 | 0.46745 | 0.05325 | 0.4671 | 0.0535 | 0.4668 | 0.0535 | 0.46735 | 0.05265 | 0.46785 | 0.05195 | 0.4683 | 0.0518 | 0.46845 | 0.05315 | 0.46785 | 0.05355 | 0.4673 | 0.0537 | 0.46715 | 0.05345 | 0.46795 | 0.05375 | 0.4681 | 0.0534 | 0.4677 | 0.0527 | 0.46725 | 0.05265 | 0.46745 | 0.05295 | 0.46805 | 0.05345 | 0.4684 | 0.0537 | 0.4684 | 0.0531 | 0.4683 | 0.0523 | 0.4679 | 0.0529 | 0.4675 | 0.053 | 0.46735 | 0.05295 | 0.4679 | 0.0525 | 0.46765 | 0.05235 | 0.46755 | 0.05235 | 0.46815 | 0.05235 | 0.4685 | 0.0528 | 0.46845 | 0.05325 | 0.4681 | 0.0536 | 0.468 | 0.0536 | 0.46845 | 0.05375 | 0.4691 | 0.0538 | 0.46835 | 0.05285 | 0.46805 | 0.05235 | 0.4681 | 0.0522 | 0.4682 | 0.0531 | 0.46835 | 0.05345 | 0.5217 | 0 | 0.5211 | 0
656 | 0.46775 | 0.05355 | 0.4681 | 0.0532 | 0.46845 | 0.05355 | 0.4687 | 0.0545 | 0.4686 | 0.0538 | 0.46865 | 0.05325 | 0.46875 | 0.05285 | 0.4688 | 0.0531 | 0.46855 | 0.05315 | 0.46845 | 0.05335 | 0.46885 | 0.05415 | 0.4684 | 0.0535 | 0.4681 | 0.0528 | 0.46815 | 0.05285 | 0.4682 | 0.0532 | 0.46825 | 0.05345 | 0.46845 | 0.05345 | 0.4685 | 0.0535 | 0.4684 | 0.0534 | 0.46835 | 0.05335 | 0.46905 | 0.05385 | 0.46915 | 0.05365 | 0.469 | 0.0532 | 0.4692 | 0.0532 | 0.46975 | 0.05315 | 0.4703 | 0.053 | 0.4697 | 0.0533 | 0.46955 | 0.05295 | 0.4696 | 0.0528 | 0.46925 | 0.05365 | 0.46965 | 0.05355 | 0.46995 | 0.05305 | 0.46995 | 0.05245 | 0.46975 | 0.05335 | 0.46945 | 0.05345 | 0.46935 | 0.05275 | 0.46955 | 0.05385 | 0.4696 | 0.054 | 0.46965 | 0.05355 | 0.46955 | 0.05285 | 0.4699 | 0.0527 | 0.47025 | 0.05265 | 0.46995 | 0.05285 | 0.46965 | 0.05255 | 0.46965 | 0.05265 | 0.46985 | 0.05395 | 0.46965 | 0.05335 | 0.4698 | 0.053 | 0.4703 | 0.0534 | 0.46995 | 0.05335 | 0.46995 | 0.05355 | 0.4702 | 0.0539 | 0.4696 | 0.0536 | 0.4698 | 0.053 | 0.47065 | 0.05215 | 0.4707 | 0.0524 | 0.4704 | 0.0529 | 0.47 | 0.0533 | 0.4704 | 0.053 | 0.47055 | 0.05325 | 0.47055 | 0.05355 | 0.4708 | 0.0533 | 0.4708 | 0.0533 | 0.4707 | 0.0533 | 0.47065 | 0.05315 | 0.4704 | 0.0532 | 0.47025 | 0.05345 | 0.47035 | 0.05385 | 0.46995 | 0.05315 | 0.47045 | 0.05265 | 0.47145 | 0.05215 | 0.47085 | 0.05285 | 0.47085 | 0.05305 | 0.4713 | 0.0532 | 0.4721 | 0.0543 | 0.47155 | 0.05355 | 0.47105 | 0.05285 | 0.4711 | 0.0535 | 0.4707 | 0.0536 | 0.47085 | 0.05385 | 0.4719 | 0.0542 | 0.47115 | 0.05345 | 0.47085 | 0.05325 | 0.471 | 0.0536 | 0.4709 | 0.0533 | 0.47095 | 0.05315 | 0.47105 | 0.05315 | 0.47155 | 0.05345 | 0.4715 | 0.0534 | 0.4712 | 0.0532 | 0.4712 | 0.0534 | 0.47115 | 0.05335 | 0.4713 | 0.0533 | 0.4721 | 0.0534 | 0.4721 | 0.0531 | 0.47195 | 0.05265 | 0.4719 | 0.0521 | 0.47195 | 0.05325 | 0.47175 | 0.05395 | 0.4716 | 0.0539 | 0.47135 | 0.05365 | 0.47175 | 0.05355 | 0.4726 | 0.0534 | 0.47225 | 0.05365 | 0.47245 | 0.05415 | 0.47265 | 0.05445 | 0.4721 | 0.0539 | 0.47215 | 0.05405 | 0.47225 | 0.05415 | 0.4723 | 0.0534 | 0.47225 | 0.05325 | 0.4722 | 0.0533 | 0.4723 | 0.0534 | 0.4716 | 0.0535 | 0.4717 | 0.0534 | 0.4731 | 0.0528 | 0.47255 | 0.05295 | 0.4723 | 0.0534 | 0.47245 | 0.05385 | 0.47245 | 0.05365 | 0.47235 | 0.05365 | 0.47205 | 0.05375 | 0.47205 | 0.05335 | 0.47225 | 0.05305 | 0.47235 | 0.05285 | 0.47165 | 0.05305 | 0.47215 | 0.05315 | 0.4728 | 0.0531 | 0.473 | 0.0531 | 0.47295 | 0.05385 | 0.4727 | 0.054 | 0.47245 | 0.05305 | 0.4723 | 0.053 | 0.47205 | 0.05275 | 0.47175 | 0.05245 | 0.47205 | 0.05285 | 0.4725 | 0.053 | 0.47295 | 0.05305 | 0.4724 | 0.0532 | 0.4726 | 0.0532 | 0.473 | 0.0532 | 0.4731 | 0.0531 | 0.47235 | 0.05365 | 0.4719 | 0.0542 | 0.4727 | 0.054 | 0.47295 | 0.05445 | 0.4728 | 0.0544 | 0.4727 | 0.0534 | 0.47235 | 0.05355 | 0.47255 | 0.05365 | 0.47315 | 0.05355 | 0.47345 | 0.05385 | 0.47305 | 0.05345 | 0.47245 | 0.05285 | 0.4723 | 0.0537 | 0.4724 | 0.0536 | 0.47275 | 0.05325 | 0.4731 | 0.0538 | 0.4734 | 0.0539 | 0.47345 | 0.05345 | 0.4728 | 0.0522 | 0.4733 | 0.0525 | 0.47345 | 0.05265 | 0.47305 | 0.05245 | 0.4735 | 0.0531 | 0.4737 | 0.0535 | 0.4735 | 0.0537 | 0.47315 | 0.05365 | 0.47305 | 0.05375 | 0.4731 | 0.0541 | 0.4741 | 0.0545 | 0.4738 | 0.0541 | 0.47315 | 0.05335 | 0.4731 | 0.0523 | 0.47355 | 0.05315 | 0.5277 | 0 | 0.5268 | 0
657 | 0.47345 | 0.05365 | 0.47385 | 0.05335 | 0.47405 | 0.05315 | 0.4739 | 0.0531 | 0.474 | 0.0533 | 0.47405 | 0.05315 | 0.4741 | 0.0529 | 0.47405 | 0.05335 | 0.4742 | 0.0532 | 0.4746 | 0.0528 | 0.47475 | 0.05305 | 0.475 | 0.0535 | 0.475 | 0.0539 | 0.4747 | 0.0542 | 0.4744 | 0.0538 | 0.4742 | 0.0537 | 0.47395 | 0.05415 | 0.47395 | 0.05395 | 0.47455 | 0.05375 | 0.47565 | 0.05355 | 0.4754 | 0.0534 | 0.47505 | 0.05345 | 0.4747 | 0.0536 | 0.475 | 0.0532 | 0.4751 | 0.0536 | 0.47505 | 0.05415 | 0.4754 | 0.0533 | 0.47535 | 0.05335 | 0.4751 | 0.0536 | 0.475 | 0.0537 | 0.47485 | 0.05375 | 0.47485 | 0.05355 | 0.47495 | 0.05315 | 0.47495 | 0.05315 | 0.4748 | 0.0531 | 0.4745 | 0.053 | 0.4749 | 0.0531 | 0.47515 | 0.05325 | 0.4753 | 0.0535 | 0.47535 | 0.05335 | 0.47565 | 0.05355 | 0.47575 | 0.05385 | 0.47505 | 0.05415 | 0.47525 | 0.05415 | 0.4756 | 0.0538 | 0.4757 | 0.0533 | 0.4762 | 0.0538 | 0.4762 | 0.0539 | 0.47555 | 0.05345 | 0.4755 | 0.0538 | 0.4756 | 0.0539 | 0.47595 | 0.05365 | 0.4759 | 0.0537 | 0.4757 | 0.0534 | 0.47555 | 0.05295 | 0.4757 | 0.053 | 0.47595 | 0.05305 | 0.47615 | 0.05315 | 0.47655 | 0.05345 | 0.47675 | 0.05345 | 0.4767 | 0.0534 | 0.47595 | 0.05375 | 0.47645 | 0.05345 | 0.4768 | 0.0531 | 0.47625 | 0.05335 | 0.4758 | 0.0536 | 0.47565 | 0.05345 | 0.4759 | 0.053 | 0.4762 | 0.0541 | 0.47625 | 0.05415 | 0.47625 | 0.05335 | 0.4758 | 0.0531 | 0.47595 | 0.05305 | 0.47635 | 0.05325 | 0.4765 | 0.0537 | 0.47665 | 0.05385 | 0.47665 | 0.05375 | 0.47635 | 0.05375 | 0.47655 | 0.05395 | 0.47665 | 0.05385 | 0.4765 | 0.0535 | 0.47715 | 0.05345 | 0.47735 | 0.05355 | 0.47695 | 0.05395 | 0.47685 | 0.05365 | 0.4769 | 0.0537 | 0.4771 | 0.0539 | 0.47675 | 0.05365 | 0.4769 | 0.0533 | 0.47715 | 0.05295 | 0.4765 | 0.0536 | 0.47645 | 0.05425 | 0.47665 | 0.05455 | 0.4771 | 0.0537 | 0.47705 | 0.05325 | 0.47715 | 0.05315 | 0.4778 | 0.0535 | 0.47785 | 0.05345 | 0.4775 | 0.0534 | 0.4766 | 0.0537 | 0.4772 | 0.0534 | 0.4776 | 0.0533 | 0.4777 | 0.0536 | 0.4778 | 0.0534 | 0.4775 | 0.053 | 0.47715 | 0.05295 | 0.47795 | 0.05435 | 0.4779 | 0.0544 | 0.4776 | 0.0539 | 0.477 | 0.0534 | 0.47735 | 0.05355 | 0.4777 | 0.0539 | 0.47765 | 0.05425 | 0.47755 | 0.05395 | 0.47745 | 0.05385 | 0.47745 | 0.05415 | 0.4769 | 0.0532 | 0.47695 | 0.05305 | 0.4773 | 0.0536 | 0.47795 | 0.05375 | 0.4783 | 0.0537 | 0.47845 | 0.05345 | 0.47835 | 0.05295 | 0.478 | 0.0532 | 0.4776 | 0.0537 | 0.47805 | 0.05365 | 0.47785 | 0.05375 | 0.47775 | 0.05375 | 0.4782 | 0.0533 | 0.47825 | 0.05335 | 0.47835 | 0.05385 | 0.47865 | 0.05475 | 0.47825 | 0.05395 | 0.4781 | 0.0538 | 0.47785 | 0.05415 | 0.47735 | 0.05385 | 0.47785 | 0.05405 | 0.47875 | 0.05435 | 0.47865 | 0.05435 | 0.47845 | 0.05395 | 0.47835 | 0.05355 | 0.47825 | 0.05375 | 0.47865 | 0.05355 | 0.47895 | 0.05325 | 0.47875 | 0.05325 | 0.47925 | 0.05345 | 0.47945 | 0.05375 | 0.479 | 0.0544 | 0.4786 | 0.054 | 0.47855 | 0.05385 | 0.47865 | 0.05395 | 0.47935 | 0.05435 | 0.47925 | 0.05405 | 0.47875 | 0.05355 | 0.4792 | 0.0539 | 0.47915 | 0.05405 | 0.47895 | 0.05405 | 0.4792 | 0.0539 | 0.4791 | 0.0539 | 0.479 | 0.054 | 0.47895 | 0.05415 | 0.47885 | 0.05385 | 0.47895 | 0.05365 | 0.47915 | 0.05365 | 0.4786 | 0.0535 | 0.47855 | 0.05375 | 0.4791 | 0.0542 | 0.4792 | 0.0541 | 0.47925 | 0.05405 | 0.47925 | 0.05405 | 0.4793 | 0.0539 | 0.479 | 0.0541 | 0.4788 | 0.0545 | 0.47955 | 0.05425 | 0.47945 | 0.05415 | 0.5333 | 0 | 0.5331 | 0
658 | 0.47985 | 0.05395 | 0.4804 | 0.0539 | 0.48055 | 0.05335 | 0.4805 | 0.0526 | 0.4804 | 0.053 | 0.48045 | 0.05335 | 0.4806 | 0.0535 | 0.4804 | 0.0534 | 0.48045 | 0.05345 | 0.4807 | 0.0535 | 0.48095 | 0.05335 | 0.48105 | 0.05395 | 0.48095 | 0.05435 | 0.48105 | 0.05395 | 0.48105 | 0.05395 | 0.4809 | 0.0541 | 0.4808 | 0.0544 | 0.4805 | 0.0538 | 0.48085 | 0.05375 | 0.4817 | 0.0541 | 0.48175 | 0.05405 | 0.4813 | 0.0538 | 0.48085 | 0.05365 | 0.4818 | 0.0544 | 0.4817 | 0.0544 | 0.48125 | 0.05425 | 0.481 | 0.0541 | 0.4813 | 0.0537 | 0.4817 | 0.0534 | 0.4816 | 0.0536 | 0.48125 | 0.05435 | 0.4811 | 0.0548 | 0.48135 | 0.05465 | 0.48165 | 0.05405 | 0.48205 | 0.05375 | 0.48235 | 0.05365 | 0.4823 | 0.0537 | 0.4821 | 0.0539 | 0.4817 | 0.0541 | 0.4813 | 0.0536 | 0.4816 | 0.0534 | 0.482 | 0.0533 | 0.48145 | 0.05345 | 0.4816 | 0.0538 | 0.48185 | 0.05395 | 0.4818 | 0.0541 | 0.4821 | 0.0538 | 0.4821 | 0.0535 | 0.4814 | 0.0533 | 0.48195 | 0.05355 | 0.48225 | 0.05375 | 0.48205 | 0.05405 | 0.48195 | 0.05325 | 0.48205 | 0.05315 | 0.4822 | 0.0535 | 0.48245 | 0.05385 | 0.48265 | 0.05375 | 0.48285 | 0.05345 | 0.48275 | 0.05365 | 0.4825 | 0.0538 | 0.4822 | 0.0539 | 0.48205 | 0.05375 | 0.48245 | 0.05375 | 0.4827 | 0.0539 | 0.48245 | 0.05415 | 0.48295 | 0.05485 | 0.4829 | 0.0545 | 0.48235 | 0.05325 | 0.4825 | 0.0538 | 0.48265 | 0.05415 | 0.4828 | 0.0542 | 0.4821 | 0.0536 | 0.4825 | 0.0534 | 0.48315 | 0.05315 | 0.48245 | 0.05305 | 0.4824 | 0.0534 | 0.48255 | 0.05365 | 0.4829 | 0.0531 | 0.4831 | 0.0538 | 0.4834 | 0.0543 | 0.48415 | 0.05385 | 0.48345 | 0.05355 | 0.4833 | 0.0535 | 0.48395 | 0.05365 | 0.4834 | 0.0538 | 0.48365 | 0.05425 | 0.4844 | 0.0546 | 0.48365 | 0.05405 | 0.4834 | 0.0538 | 0.48345 | 0.05375 | 0.4831 | 0.0537 | 0.4834 | 0.0541 | 0.48375 | 0.05435 | 0.4837 | 0.0539 | 0.4833 | 0.0537 | 0.4831 | 0.0537 | 0.48345 | 0.05385 | 0.4833 | 0.0537 | 0.4832 | 0.0536 | 0.48325 | 0.05355 | 0.48455 | 0.05405 | 0.4849 | 0.0542 | 0.48425 | 0.05425 | 0.4837 | 0.0546 | 0.48365 | 0.05445 | 0.4839 | 0.0539 | 0.4836 | 0.0539 | 0.4836 | 0.0541 | 0.48355 | 0.05415 | 0.4834 | 0.0539 | 0.48325 | 0.05355 | 0.48345 | 0.05335 | 0.48415 | 0.05345 | 0.4842 | 0.0534 | 0.4841 | 0.0533 | 0.48375 | 0.05315 | 0.4839 | 0.0534 | 0.48375 | 0.05365 | 0.48335 | 0.05395 | 0.48395 | 0.05325 | 0.48395 | 0.05315 | 0.4836 | 0.0535 | 0.4841 | 0.0538 | 0.4839 | 0.0535 | 0.4836 | 0.0532 | 0.4837 | 0.0532 | 0.48445 | 0.05335 | 0.48485 | 0.05335 | 0.4843 | 0.0529 | 0.4843 | 0.0533 | 0.4846 | 0.0537 | 0.4854 | 0.0539 | 0.4847 | 0.0538 | 0.48435 | 0.05375 | 0.4844 | 0.0537 | 0.48525 | 0.05335 | 0.48535 | 0.05315 | 0.48505 | 0.05335 | 0.4852 | 0.0539 | 0.4853 | 0.0538 | 0.48535 | 0.05335 | 0.4848 | 0.0534 | 0.4846 | 0.0534 | 0.4847 | 0.0537 | 0.4853 | 0.0545 | 0.48505 | 0.05345 | 0.48495 | 0.05285 | 0.485 | 0.0532 | 0.4849 | 0.0536 | 0.48485 | 0.05365 | 0.4851 | 0.0533 | 0.485 | 0.0542 | 0.485 | 0.0544 | 0.4851 | 0.0541 | 0.4859 | 0.0535 | 0.48565 | 0.05315 | 0.4853 | 0.0533 | 0.4859 | 0.054 | 0.4856 | 0.0539 | 0.4853 | 0.0537 | 0.48535 | 0.05355 | 0.48495 | 0.05315 | 0.48455 | 0.05315 | 0.4842 | 0.0537 | 0.48485 | 0.05335 | 0.48515 | 0.05335 | 0.4848 | 0.0537 | 0.4846 | 0.0537 | 0.48475 | 0.05395 | 0.48515 | 0.05425 | 0.4854 | 0.0537 | 0.48535 | 0.05335 | 0.48515 | 0.05325 | 0.4853 | 0.0532 | 0.48505 | 0.05315 | 0.5381 | 0 | 0.5387 | 0
659 | 0.48575 | 0.05445 | 0.48645 | 0.05465 | 0.48645 | 0.05405 | 0.48615 | 0.05295 | 0.48615 | 0.05425 | 0.48625 | 0.05495 | 0.4863 | 0.0551 | 0.48605 | 0.05435 | 0.4863 | 0.0544 | 0.4866 | 0.0548 | 0.4867 | 0.0554 | 0.4864 | 0.0543 | 0.48655 | 0.05375 | 0.48735 | 0.05495 | 0.48775 | 0.05505 | 0.48805 | 0.05475 | 0.4883 | 0.0541 | 0.48775 | 0.05425 | 0.4875 | 0.0547 | 0.4876 | 0.0552 | 0.4869 | 0.055 | 0.48725 | 0.05495 | 0.4882 | 0.0549 | 0.48805 | 0.05575 | 0.48745 | 0.05485 | 0.4872 | 0.0538 | 0.48785 | 0.05425 | 0.4873 | 0.0548 | 0.4867 | 0.0549 | 0.4871 | 0.0538 | 0.4874 | 0.0537 | 0.4874 | 0.0541 | 0.4869 | 0.0551 | 0.48805 | 0.05445 | 0.4887 | 0.0542 | 0.48835 | 0.05455 | 0.48795 | 0.05315 | 0.4881 | 0.0533 | 0.48835 | 0.05435 | 0.48825 | 0.05465 | 0.48805 | 0.05435 | 0.4879 | 0.0542 | 0.48765 | 0.05495 | 0.4878 | 0.0549 | 0.48825 | 0.05475 | 0.48865 | 0.05495 | 0.488 | 0.0547 | 0.48775 | 0.05455 | 0.4883 | 0.0546 | 0.48855 | 0.05465 | 0.4885 | 0.0545 | 0.48815 | 0.05425 | 0.48895 | 0.05425 | 0.4884 | 0.0541 | 0.4871 | 0.0542 | 0.48775 | 0.05435 | 0.48795 | 0.05365 | 0.48795 | 0.05295 | 0.48775 | 0.05395 | 0.4879 | 0.0537 | 0.4883 | 0.0535 | 0.4887 | 0.0546 | 0.48885 | 0.05455 | 0.48875 | 0.05455 | 0.48815 | 0.05495 | 0.4879 | 0.0548 | 0.48815 | 0.05475 | 0.48875 | 0.05475 | 0.48785 | 0.05455 | 0.48825 | 0.05395 | 0.48985 | 0.05295 | 0.4899 | 0.0539 | 0.48915 | 0.05425 | 0.4884 | 0.0545 | 0.489 | 0.0547 | 0.48925 | 0.05455 | 0.4894 | 0.0543 | 0.4894 | 0.0543 | 0.4891 | 0.0544 | 0.4889 | 0.0546 | 0.48915 | 0.05465 | 0.48905 | 0.05385 | 0.48895 | 0.05355 | 0.4887 | 0.054 | 0.4886 | 0.0535 | 0.4889 | 0.0534 | 0.4894 | 0.0536 | 0.4895 | 0.0537 | 0.48885 | 0.05365 | 0.48815 | 0.05365 | 0.48905 | 0.05315 | 0.4899 | 0.053 | 0.4903 | 0.0531 | 0.4898 | 0.0534 | 0.4896 | 0.0544 | 0.4898 | 0.055 | 0.4911 | 0.0542 | 0.4906 | 0.0537 | 0.4903 | 0.0537 | 0.49025 | 0.05425 | 0.48985 | 0.05465 | 0.48975 | 0.05495 | 0.4899 | 0.0551 | 0.48995 | 0.05435 | 0.4902 | 0.0542 | 0.49035 | 0.05425 | 0.4901 | 0.0538 | 0.4901 | 0.0536 | 0.49015 | 0.05355 | 0.49035 | 0.05355 | 0.4902 | 0.0537 | 0.4898 | 0.0539 | 0.4893 | 0.0539 | 0.4897 | 0.0542 | 0.49005 | 0.05395 | 0.4902 | 0.0531 | 0.48975 | 0.05375 | 0.4899 | 0.0542 | 0.49075 | 0.05415 | 0.49025 | 0.05405 | 0.48995 | 0.05445 | 0.49 | 0.055 | 0.4916 | 0.0544 | 0.4912 | 0.054 | 0.49015 | 0.05395 | 0.4899 | 0.0537 | 0.4906 | 0.0534 | 0.49095 | 0.05295 | 0.4899 | 0.0527 | 0.49035 | 0.05385 | 0.49075 | 0.05455 | 0.4911 | 0.0545 | 0.49075 | 0.05415 | 0.4906 | 0.0539 | 0.49055 | 0.05375 | 0.491 | 0.0538 | 0.49075 | 0.05405 | 0.49025 | 0.05445 | 0.49065 | 0.05415 | 0.49105 | 0.05465 | 0.4911 | 0.0551 | 0.4909 | 0.0544 | 0.49045 | 0.05475 | 0.49055 | 0.05505 | 0.49235 | 0.05445 | 0.4914 | 0.054 | 0.49055 | 0.05415 | 0.4905 | 0.0545 | 0.49095 | 0.05415 | 0.4911 | 0.054 | 0.4909 | 0.0543 | 0.4909 | 0.0549 | 0.4906 | 0.0547 | 0.4904 | 0.0541 | 0.49135 | 0.05415 | 0.49125 | 0.05435 | 0.4908 | 0.0547 | 0.49115 | 0.05495 | 0.49085 | 0.05495 | 0.49075 | 0.05505 | 0.4914 | 0.0554 | 0.4914 | 0.0548 | 0.4913 | 0.0544 | 0.491 | 0.0546 | 0.49125 | 0.05485 | 0.4913 | 0.0548 | 0.49125 | 0.05445 | 0.4906 | 0.0544 | 0.49085 | 0.05395 | 0.49195 | 0.05325 | 0.4923 | 0.0543 | 0.49165 | 0.05445 | 0.4909 | 0.0543 | 0.49145 | 0.05415 | 0.49155 | 0.05445 | 0.5461 | 0 | 0.5457 | 0
660 | 0.49225 | 0.05415 | 0.4923 | 0.0538 | 0.4925 | 0.0537 | 0.4928 | 0.0538 | 0.49245 | 0.05395 | 0.49265 | 0.05415 | 0.493 | 0.0544 | 0.4929 | 0.0542 | 0.49245 | 0.05425 | 0.4923 | 0.0545 | 0.49365 | 0.05465 | 0.49345 | 0.05435 | 0.49305 | 0.05435 | 0.4931 | 0.0548 | 0.4933 | 0.0543 | 0.4934 | 0.0538 | 0.49325 | 0.05365 | 0.49355 | 0.05405 | 0.4937 | 0.0543 | 0.4938 | 0.0544 | 0.49395 | 0.05435 | 0.4935 | 0.0542 | 0.4928 | 0.0543 | 0.49355 | 0.05435 | 0.49325 | 0.05465 | 0.4928 | 0.055 | 0.49375 | 0.05435 | 0.49345 | 0.05385 | 0.49295 | 0.05375 | 0.4927 | 0.054 | 0.493 | 0.0535 | 0.49355 | 0.05375 | 0.4941 | 0.0551 | 0.4933 | 0.0544 | 0.4934 | 0.0542 | 0.49425 | 0.05435 | 0.49395 | 0.05395 | 0.4938 | 0.0539 | 0.4938 | 0.0542 | 0.49425 | 0.05425 | 0.49405 | 0.05475 | 0.4937 | 0.0554 | 0.4945 | 0.0549 | 0.4946 | 0.0547 | 0.49435 | 0.05435 | 0.4939 | 0.0534 | 0.49405 | 0.05365 | 0.49405 | 0.05415 | 0.4936 | 0.0549 | 0.49345 | 0.05445 | 0.4938 | 0.0543 | 0.4944 | 0.0545 | 0.49365 | 0.05425 | 0.4938 | 0.0544 | 0.4944 | 0.0548 | 0.4947 | 0.0549 | 0.49485 | 0.05455 | 0.4948 | 0.0541 | 0.4943 | 0.0544 | 0.4942 | 0.0541 | 0.49455 | 0.05385 | 0.495 | 0.0545 | 0.4955 | 0.0551 | 0.4955 | 0.0552 | 0.49475 | 0.05485 | 0.4948 | 0.0543 | 0.4949 | 0.0541 | 0.49485 | 0.05425 | 0.4951 | 0.0545 | 0.4954 | 0.0544 | 0.49575 | 0.05405 | 0.49515 | 0.05435 | 0.4947 | 0.0541 | 0.49465 | 0.05385 | 0.4953 | 0.0544 | 0.4954 | 0.054 | 0.4955 | 0.0534 | 0.49575 | 0.05335 | 0.49605 | 0.05425 | 0.4962 | 0.0549 | 0.4963 | 0.0546 | 0.4959 | 0.0547 | 0.4955 | 0.0546 | 0.49515 | 0.05425 | 0.4955 | 0.0543 | 0.49535 | 0.05415 | 0.4951 | 0.054 | 0.4949 | 0.0544 | 0.49505 | 0.05425 | 0.49545 | 0.05365 | 0.4955 | 0.0537 | 0.4954 | 0.0541 | 0.49535 | 0.05445 | 0.4954 | 0.0543 | 0.4958 | 0.054 | 0.4961 | 0.0539 | 0.49605 | 0.05415 | 0.4959 | 0.0543 | 0.49615 | 0.05425 | 0.49695 | 0.05395 | 0.49655 | 0.05395 | 0.496 | 0.0539 | 0.4956 | 0.0538 | 0.49585 | 0.05435 | 0.49585 | 0.05445 | 0.4958 | 0.0545 | 0.49585 | 0.05505 | 0.4959 | 0.0547 | 0.496 | 0.0542 | 0.49565 | 0.05475 | 0.49585 | 0.05405 | 0.49615 | 0.05345 | 0.49595 | 0.05395 | 0.49615 | 0.05395 | 0.49645 | 0.05405 | 0.4967 | 0.0545 | 0.49715 | 0.05455 | 0.4969 | 0.0544 | 0.49615 | 0.05435 | 0.4965 | 0.0547 | 0.4965 | 0.0547 | 0.4964 | 0.0547 | 0.4966 | 0.0549 | 0.49675 | 0.05515 | 0.4968 | 0.0552 | 0.4969 | 0.0546 | 0.4968 | 0.0547 | 0.4967 | 0.0549 | 0.4971 | 0.0547 | 0.4974 | 0.0548 | 0.4975 | 0.0546 | 0.49735 | 0.05385 | 0.49755 | 0.05405 | 0.49735 | 0.05425 | 0.49675 | 0.05455 | 0.4968 | 0.0545 | 0.49715 | 0.05425 | 0.4976 | 0.054 | 0.49715 | 0.05485 | 0.4969 | 0.055 | 0.4971 | 0.0548 | 0.498 | 0.0547 | 0.49805 | 0.05485 | 0.4977 | 0.0549 | 0.4972 | 0.0542 | 0.49725 | 0.05455 | 0.4973 | 0.0546 | 0.49755 | 0.05415 | 0.4972 | 0.0543 | 0.49695 | 0.05435 | 0.4969 | 0.0542 | 0.4971 | 0.0548 | 0.49705 | 0.05435 | 0.4971 | 0.0536 | 0.4977 | 0.0542 | 0.4977 | 0.0545 | 0.49755 | 0.05465 | 0.49795 | 0.05405 | 0.49805 | 0.05445 | 0.4978 | 0.055 | 0.4973 | 0.0552 | 0.4975 | 0.0548 | 0.4975 | 0.0542 | 0.49695 | 0.05375 | 0.4972 | 0.054 | 0.49745 | 0.05405 | 0.49765 | 0.05405 | 0.49785 | 0.05425 | 0.4981 | 0.0544 | 0.4983 | 0.0545 | 0.4976 | 0.0546 | 0.4975 | 0.0545 | 0.4978 | 0.0542 | 0.498 | 0.0541 | 0.4981 | 0.0545 | 0.5528 | 0 | 0.5521 | 0
661 | 0.4995 | 0.0549 | 0.50005 | 0.05485 | 0.5001 | 0.0549 | 0.4998 | 0.055 | 0.4994 | 0.0547 | 0.4997 | 0.0544 | 0.5003 | 0.0541 | 0.50035 | 0.05455 | 0.5003 | 0.0547 | 0.5003 | 0.0548 | 0.50055 | 0.05515 | 0.5005 | 0.0549 | 0.5003 | 0.0547 | 0.5 | 0.055 | 0.49985 | 0.05505 | 0.49985 | 0.05505 | 0.5 | 0.055 | 0.50025 | 0.05475 | 0.50035 | 0.05465 | 0.50025 | 0.05465 | 0.5001 | 0.0547 | 0.50005 | 0.05475 | 0.50005 | 0.05485 | 0.5003 | 0.0548 | 0.50065 | 0.05485 | 0.50095 | 0.05495 | 0.501 | 0.0551 | 0.50075 | 0.05505 | 0.5007 | 0.0547 | 0.5012 | 0.0538 | 0.50105 | 0.05395 | 0.50075 | 0.05425 | 0.5007 | 0.0544 | 0.50085 | 0.05445 | 0.5012 | 0.0545 | 0.5017 | 0.0545 | 0.50095 | 0.05445 | 0.50055 | 0.05435 | 0.50065 | 0.05425 | 0.5015 | 0.0543 | 0.50175 | 0.05455 | 0.5018 | 0.0548 | 0.50175 | 0.05475 | 0.50125 | 0.05505 | 0.501 | 0.0554 | 0.5018 | 0.0551 | 0.5019 | 0.0547 | 0.5018 | 0.0547 | 0.50155 | 0.05535 | 0.50085 | 0.05455 | 0.5009 | 0.0539 | 0.50165 | 0.05335 | 0.5016 | 0.0539 | 0.5015 | 0.0545 | 0.50135 | 0.05505 | 0.5019 | 0.0549 | 0.5021 | 0.0548 | 0.50225 | 0.05485 | 0.50295 | 0.05505 | 0.5021 | 0.0548 | 0.5013 | 0.0546 | 0.502 | 0.0542 | 0.50245 | 0.05465 | 0.5024 | 0.055 | 0.50185 | 0.05495 | 0.5019 | 0.0548 | 0.5019 | 0.0548 | 0.5018 | 0.0548 | 0.5015 | 0.0543 | 0.50155 | 0.05405 | 0.50185 | 0.05405 | 0.5019 | 0.0547 | 0.5022 | 0.0549 | 0.5026 | 0.0549 | 0.503 | 0.0551 | 0.5032 | 0.055 | 0.50325 | 0.05485 | 0.50295 | 0.05495 | 0.50265 | 0.05465 | 0.50245 | 0.05445 | 0.50245 | 0.05465 | 0.50265 | 0.05495 | 0.5026 | 0.0548 | 0.50235 | 0.05435 | 0.50245 | 0.05415 | 0.5026 | 0.0543 | 0.5027 | 0.0547 | 0.50345 | 0.05475 | 0.503 | 0.0547 | 0.5022 | 0.0548 | 0.5028 | 0.0547 | 0.50275 | 0.05505 | 0.50245 | 0.05525 | 0.5024 | 0.0543 | 0.5029 | 0.0548 | 0.50305 | 0.05495 | 0.50285 | 0.05405 | 0.50355 | 0.05445 | 0.50355 | 0.05465 | 0.5028 | 0.0546 | 0.50335 | 0.05485 | 0.50345 | 0.05465 | 0.5033 | 0.0543 | 0.50375 | 0.05435 | 0.50375 | 0.05465 | 0.50345 | 0.05505 | 0.5033 | 0.0548 | 0.5036 | 0.0546 | 0.5038 | 0.0544 | 0.50305 | 0.05475 | 0.5033 | 0.0551 | 0.5036 | 0.055 | 0.50385 | 0.05395 | 0.50345 | 0.05405 | 0.5032 | 0.0543 | 0.50335 | 0.05435 | 0.5032 | 0.0544 | 0.5032 | 0.0545 | 0.50335 | 0.05465 | 0.5031 | 0.0546 | 0.5031 | 0.0549 | 0.50335 | 0.05545 | 0.5046 | 0.0554 | 0.5042 | 0.055 | 0.5034 | 0.0547 | 0.5032 | 0.0547 | 0.50395 | 0.05565 | 0.5041 | 0.056 | 0.50305 | 0.05475 | 0.50375 | 0.05455 | 0.5042 | 0.0547 | 0.50405 | 0.05535 | 0.50395 | 0.05485 | 0.50425 | 0.05485 | 0.5047 | 0.0553 | 0.50415 | 0.05485 | 0.50405 | 0.05455 | 0.504 | 0.0544 | 0.5036 | 0.0551 | 0.504 | 0.0556 | 0.5045 | 0.0557 | 0.50455 | 0.05535 | 0.50415 | 0.05525 | 0.50385 | 0.05505 | 0.50405 | 0.05465 | 0.50395 | 0.05465 | 0.5041 | 0.0549 | 0.50455 | 0.05535 | 0.5045 | 0.0553 | 0.50425 | 0.05475 | 0.504 | 0.0538 | 0.50445 | 0.05425 | 0.50455 | 0.05465 | 0.50455 | 0.05485 | 0.505 | 0.0544 | 0.5047 | 0.0546 | 0.50415 | 0.05515 | 0.5046 | 0.055 | 0.50495 | 0.05475 | 0.50505 | 0.05465 | 0.5046 | 0.0549 | 0.50485 | 0.05535 | 0.5049 | 0.0552 | 0.5046 | 0.0543 | 0.50475 | 0.05465 | 0.50485 | 0.05505 | 0.505 | 0.0554 | 0.50515 | 0.05535 | 0.50505 | 0.05525 | 0.5048 | 0.0551 | 0.50485 | 0.05485 | 0.505 | 0.0548 | 0.50505 | 0.05475 | 0.5048 | 0.0543 | 0.5049 | 0.0546 | 0.5598 | 0 | 0.5596 | 0
662 | 0.5061 | 0.0548 | 0.5065 | 0.055 | 0.50695 | 0.05535 | 0.50735 | 0.05585 | 0.5071 | 0.0552 | 0.5068 | 0.0548 | 0.5065 | 0.0546 | 0.50605 | 0.05475 | 0.5059 | 0.0552 | 0.5059 | 0.0555 | 0.5064 | 0.0548 | 0.50605 | 0.05445 | 0.50585 | 0.05445 | 0.50635 | 0.05465 | 0.5067 | 0.0543 | 0.5073 | 0.054 | 0.50825 | 0.05405 | 0.5078 | 0.0548 | 0.50715 | 0.05535 | 0.5064 | 0.0556 | 0.5061 | 0.0545 | 0.50645 | 0.05455 | 0.5072 | 0.0552 | 0.5081 | 0.0557 | 0.50755 | 0.05575 | 0.50675 | 0.05575 | 0.50695 | 0.05555 | 0.5073 | 0.0557 | 0.50745 | 0.05565 | 0.50725 | 0.05505 | 0.5069 | 0.055 | 0.50705 | 0.05505 | 0.5079 | 0.0549 | 0.50765 | 0.05535 | 0.5076 | 0.0553 | 0.508 | 0.0546 | 0.5078 | 0.055 | 0.50775 | 0.05525 | 0.5079 | 0.0552 | 0.50825 | 0.05465 | 0.5081 | 0.0549 | 0.5076 | 0.0553 | 0.5075 | 0.0548 | 0.50785 | 0.05485 | 0.50805 | 0.05515 | 0.5076 | 0.0555 | 0.50805 | 0.05525 | 0.5083 | 0.0553 | 0.50795 | 0.05625 | 0.50795 | 0.05615 | 0.5082 | 0.0558 | 0.5087 | 0.0551 | 0.50825 | 0.05505 | 0.5078 | 0.0548 | 0.50755 | 0.05455 | 0.50835 | 0.05505 | 0.5086 | 0.0553 | 0.5085 | 0.0554 | 0.5082 | 0.0546 | 0.50825 | 0.05475 | 0.50835 | 0.05525 | 0.50845 | 0.05565 | 0.5086 | 0.0553 | 0.509 | 0.055 | 0.50945 | 0.05505 | 0.50905 | 0.05485 | 0.50845 | 0.05475 | 0.50765 | 0.05485 | 0.50845 | 0.05445 | 0.50905 | 0.05455 | 0.5093 | 0.055 | 0.50915 | 0.05515 | 0.5089 | 0.055 | 0.50875 | 0.05495 | 0.5087 | 0.0554 | 0.509 | 0.0553 | 0.50935 | 0.05495 | 0.50945 | 0.05455 | 0.5087 | 0.0548 | 0.50855 | 0.05525 | 0.50985 | 0.05545 | 0.50995 | 0.05485 | 0.50985 | 0.05465 | 0.5095 | 0.0549 | 0.50885 | 0.05475 | 0.50885 | 0.05495 | 0.5092 | 0.0553 | 0.5097 | 0.0549 | 0.5097 | 0.0548 | 0.5093 | 0.055 | 0.50915 | 0.05505 | 0.50885 | 0.05515 | 0.50885 | 0.05535 | 0.50975 | 0.05535 | 0.51015 | 0.05545 | 0.51025 | 0.05555 | 0.50995 | 0.05545 | 0.5097 | 0.0552 | 0.5095 | 0.0546 | 0.5096 | 0.0537 | 0.5099 | 0.0548 | 0.5097 | 0.0551 | 0.5094 | 0.0548 | 0.51055 | 0.05565 | 0.51055 | 0.05565 | 0.5101 | 0.0553 | 0.5099 | 0.0559 | 0.5101 | 0.0556 | 0.5102 | 0.055 | 0.50955 | 0.05465 | 0.50965 | 0.05465 | 0.51 | 0.0548 | 0.51035 | 0.05535 | 0.5108 | 0.0554 | 0.51065 | 0.05515 | 0.5097 | 0.0548 | 0.5098 | 0.0545 | 0.50995 | 0.05445 | 0.50995 | 0.05475 | 0.51 | 0.055 | 0.5098 | 0.055 | 0.5095 | 0.0549 | 0.5094 | 0.0547 | 0.50985 | 0.05495 | 0.51025 | 0.05525 | 0.51025 | 0.05535 | 0.5104 | 0.0555 | 0.51055 | 0.05555 | 0.51075 | 0.05515 | 0.5108 | 0.0546 | 0.511 | 0.0544 | 0.51125 | 0.05485 | 0.5104 | 0.0547 | 0.5104 | 0.0549 | 0.511 | 0.0552 | 0.5104 | 0.0549 | 0.5105 | 0.0549 | 0.51095 | 0.05505 | 0.51075 | 0.05475 | 0.51055 | 0.05475 | 0.5104 | 0.0549 | 0.51055 | 0.05505 | 0.5109 | 0.0552 | 0.51105 | 0.05515 | 0.51075 | 0.05475 | 0.51085 | 0.05495 | 0.51065 | 0.05485 | 0.51015 | 0.05435 | 0.5105 | 0.0555 | 0.51065 | 0.05555 | 0.511 | 0.0547 | 0.5111 | 0.0553 | 0.51085 | 0.05565 | 0.5106 | 0.0558 | 0.511 | 0.0549 | 0.51105 | 0.05475 | 0.511 | 0.0549 | 0.5113 | 0.0551 | 0.51165 | 0.05565 | 0.5116 | 0.0558 | 0.511 | 0.0553 | 0.5111 | 0.0549 | 0.5113 | 0.0544 | 0.51125 | 0.05395 | 0.51205 | 0.05445 | 0.5119 | 0.0549 | 0.51065 | 0.05565 | 0.5111 | 0.0553 | 0.51165 | 0.05545 | 0.5119 | 0.0558 | 0.51145 | 0.05505 | 0.5113 | 0.055 | 0.51135 | 0.05525 | 0.5119 | 0.0552 | 0.51145 | 0.05485 | 0.5657 | 0 | 0.5664 | 0
663 | 0.5134 | 0.0552 | 0.51305 | 0.05545 | 0.5132 | 0.0552 | 0.51385 | 0.05445 | 0.5139 | 0.0552 | 0.51415 | 0.05565 | 0.5145 | 0.0558 | 0.5137 | 0.056 | 0.5135 | 0.0555 | 0.51365 | 0.05495 | 0.5137 | 0.0555 | 0.51415 | 0.05565 | 0.5144 | 0.0559 | 0.51385 | 0.05655 | 0.51395 | 0.05575 | 0.5142 | 0.0551 | 0.5143 | 0.0552 | 0.5146 | 0.056 | 0.5147 | 0.0561 | 0.51485 | 0.05545 | 0.5146 | 0.0545 | 0.5147 | 0.0548 | 0.5149 | 0.0558 | 0.5152 | 0.0566 | 0.5145 | 0.0563 | 0.51375 | 0.05575 | 0.5136 | 0.0557 | 0.51405 | 0.05525 | 0.51475 | 0.05495 | 0.51535 | 0.05535 | 0.5152 | 0.0554 | 0.51495 | 0.05545 | 0.5147 | 0.0554 | 0.5145 | 0.0549 | 0.5151 | 0.0554 | 0.51615 | 0.05655 | 0.5155 | 0.0559 | 0.51525 | 0.05555 | 0.51535 | 0.05535 | 0.5153 | 0.0555 | 0.5154 | 0.0554 | 0.5153 | 0.0552 | 0.5144 | 0.0554 | 0.51475 | 0.05475 | 0.5155 | 0.0541 | 0.51555 | 0.05445 | 0.5159 | 0.0554 | 0.51585 | 0.05585 | 0.5155 | 0.0553 | 0.5148 | 0.0545 | 0.5146 | 0.0547 | 0.5147 | 0.0559 | 0.5157 | 0.0559 | 0.5159 | 0.0555 | 0.51565 | 0.05515 | 0.51575 | 0.05555 | 0.5158 | 0.0555 | 0.51565 | 0.05505 | 0.51415 | 0.05475 | 0.51455 | 0.05535 | 0.5151 | 0.0558 | 0.5151 | 0.0558 | 0.51575 | 0.05555 | 0.51615 | 0.05525 | 0.516 | 0.0551 | 0.51615 | 0.05615 | 0.5161 | 0.0564 | 0.516 | 0.0558 | 0.51575 | 0.05525 | 0.51645 | 0.05545 | 0.51745 | 0.05585 | 0.51655 | 0.05585 | 0.516 | 0.0559 | 0.51565 | 0.05585 | 0.515 | 0.0553 | 0.5155 | 0.0557 | 0.5164 | 0.056 | 0.51745 | 0.05535 | 0.5168 | 0.0548 | 0.51625 | 0.05485 | 0.51655 | 0.05535 | 0.5164 | 0.0544 | 0.5162 | 0.0541 | 0.51565 | 0.05465 | 0.5158 | 0.0543 | 0.51595 | 0.05435 | 0.516 | 0.0548 | 0.5166 | 0.0552 | 0.51665 | 0.05535 | 0.51645 | 0.05545 | 0.5164 | 0.0553 | 0.51725 | 0.05505 | 0.518 | 0.0549 | 0.51685 | 0.05565 | 0.51635 | 0.05575 | 0.51645 | 0.05585 | 0.5171 | 0.0563 | 0.51635 | 0.05625 | 0.51635 | 0.05595 | 0.51735 | 0.05505 | 0.51755 | 0.05475 | 0.51715 | 0.05505 | 0.51615 | 0.05585 | 0.5167 | 0.0547 | 0.51705 | 0.05435 | 0.5173 | 0.0546 | 0.5168 | 0.0552 | 0.51625 | 0.05595 | 0.51615 | 0.05635 | 0.51775 | 0.05525 | 0.51765 | 0.05515 | 0.51735 | 0.05565 | 0.51745 | 0.05635 | 0.51705 | 0.05595 | 0.51695 | 0.05535 | 0.51725 | 0.05455 | 0.51725 | 0.05585 | 0.51715 | 0.05625 | 0.51715 | 0.05575 | 0.51685 | 0.05585 | 0.5175 | 0.0557 | 0.51855 | 0.05515 | 0.5179 | 0.0548 | 0.51745 | 0.05495 | 0.5172 | 0.0553 | 0.5174 | 0.0554 | 0.51725 | 0.05535 | 0.5174 | 0.0553 | 0.5181 | 0.0551 | 0.51755 | 0.05505 | 0.51755 | 0.05515 | 0.5184 | 0.0553 | 0.518 | 0.0558 | 0.5178 | 0.0561 | 0.518 | 0.0559 | 0.5176 | 0.0555 | 0.5178 | 0.0554 | 0.5182 | 0.0555 | 0.5182 | 0.0556 | 0.51845 | 0.05515 | 0.5186 | 0.0548 | 0.51805 | 0.05575 | 0.5184 | 0.0553 | 0.51885 | 0.05495 | 0.51825 | 0.05605 | 0.5184 | 0.0563 | 0.51835 | 0.05605 | 0.5177 | 0.0552 | 0.51745 | 0.05485 | 0.5179 | 0.0549 | 0.51895 | 0.05515 | 0.5181 | 0.0544 | 0.5182 | 0.0546 | 0.5186 | 0.0554 | 0.5186 | 0.0559 | 0.51835 | 0.05575 | 0.5181 | 0.0554 | 0.51745 | 0.05545 | 0.51795 | 0.05585 | 0.5185 | 0.0561 | 0.5185 | 0.0561 | 0.51825 | 0.05605 | 0.51795 | 0.05605 | 0.51785 | 0.05605 | 0.51825 | 0.05555 | 0.5184 | 0.0551 | 0.51845 | 0.05485 | 0.51905 | 0.05505 | 0.5191 | 0.0551 | 0.51865 | 0.05505 | 0.51865 | 0.05505 | 0.51835 | 0.05535 | 0.51795 | 0.05575 | 0.51795 | 0.05595 | 0.5182 | 0.0558 | 0.5739 | 0 | 0.5737 | 0
664 | 0.52065 | 0.05535 | 0.521 | 0.0554 | 0.521 | 0.0555 | 0.52085 | 0.05565 | 0.52105 | 0.05545 | 0.5212 | 0.0554 | 0.52125 | 0.05535 | 0.5211 | 0.0553 | 0.52095 | 0.05505 | 0.52095 | 0.05495 | 0.521 | 0.0555 | 0.52085 | 0.05525 | 0.521 | 0.0549 | 0.5215 | 0.0549 | 0.52145 | 0.05505 | 0.52105 | 0.05545 | 0.5203 | 0.0561 | 0.5219 | 0.0558 | 0.5224 | 0.0553 | 0.52155 | 0.05515 | 0.52155 | 0.05585 | 0.52165 | 0.05585 | 0.5219 | 0.0555 | 0.5212 | 0.0561 | 0.5213 | 0.0564 | 0.52175 | 0.05605 | 0.522 | 0.0548 | 0.5218 | 0.0547 | 0.5216 | 0.055 | 0.5219 | 0.0551 | 0.5225 | 0.0552 | 0.52265 | 0.05515 | 0.5222 | 0.055 | 0.52255 | 0.05555 | 0.5229 | 0.0559 | 0.52315 | 0.05605 | 0.52195 | 0.05565 | 0.5219 | 0.0553 | 0.52265 | 0.05505 | 0.52255 | 0.05575 | 0.52245 | 0.05575 | 0.5226 | 0.0555 | 0.5232 | 0.0555 | 0.52265 | 0.05565 | 0.52205 | 0.05585 | 0.5227 | 0.0553 | 0.52285 | 0.05555 | 0.52265 | 0.05585 | 0.52215 | 0.05575 | 0.5228 | 0.0553 | 0.523 | 0.0551 | 0.5224 | 0.0555 | 0.52315 | 0.05565 | 0.5233 | 0.0557 | 0.523 | 0.0558 | 0.52255 | 0.05635 | 0.52285 | 0.05595 | 0.52335 | 0.05525 | 0.52285 | 0.05565 | 0.52275 | 0.05575 | 0.5227 | 0.0557 | 0.52275 | 0.05555 | 0.52325 | 0.05575 | 0.52345 | 0.05595 | 0.5231 | 0.0562 | 0.5229 | 0.0559 | 0.5232 | 0.0556 | 0.52395 | 0.05515 | 0.5243 | 0.0553 | 0.524 | 0.0551 | 0.52345 | 0.05485 | 0.52395 | 0.05565 | 0.5234 | 0.0554 | 0.52275 | 0.05535 | 0.52305 | 0.05715 | 0.5235 | 0.0568 | 0.52385 | 0.05595 | 0.52325 | 0.05585 | 0.5236 | 0.0556 | 0.524 | 0.0556 | 0.5241 | 0.056 | 0.524 | 0.0557 | 0.5239 | 0.0555 | 0.52375 | 0.05555 | 0.52355 | 0.05595 | 0.52325 | 0.05605 | 0.5232 | 0.056 | 0.52425 | 0.05615 | 0.5242 | 0.0558 | 0.5237 | 0.0554 | 0.52385 | 0.05515 | 0.5234 | 0.0549 | 0.5232 | 0.0552 | 0.52395 | 0.05625 | 0.5244 | 0.0562 | 0.52465 | 0.05585 | 0.52435 | 0.05565 | 0.5239 | 0.0557 | 0.52385 | 0.05565 | 0.5244 | 0.0554 | 0.5246 | 0.056 | 0.52465 | 0.05605 | 0.52465 | 0.05565 | 0.5246 | 0.0559 | 0.5242 | 0.0556 | 0.52385 | 0.05515 | 0.525 | 0.0547 | 0.52495 | 0.05525 | 0.52425 | 0.05625 | 0.52365 | 0.05695 | 0.5237 | 0.0563 | 0.52395 | 0.05575 | 0.5238 | 0.0559 | 0.52495 | 0.05585 | 0.52565 | 0.05545 | 0.5254 | 0.0548 | 0.5245 | 0.0548 | 0.5245 | 0.0555 | 0.52515 | 0.05655 | 0.52515 | 0.05595 | 0.52475 | 0.05575 | 0.52405 | 0.05575 | 0.5235 | 0.0552 | 0.5241 | 0.055 | 0.52475 | 0.05495 | 0.5241 | 0.0553 | 0.52395 | 0.05575 | 0.52405 | 0.05595 | 0.52445 | 0.05565 | 0.52515 | 0.05605 | 0.5255 | 0.0562 | 0.5256 | 0.056 | 0.52475 | 0.05555 | 0.52435 | 0.05565 | 0.52425 | 0.05615 | 0.5254 | 0.0548 | 0.52585 | 0.05455 | 0.5257 | 0.0551 | 0.5249 | 0.0556 | 0.52525 | 0.05625 | 0.52575 | 0.05635 | 0.52545 | 0.05525 | 0.52535 | 0.05515 | 0.5254 | 0.0555 | 0.5256 | 0.0561 | 0.5254 | 0.0557 | 0.5255 | 0.0558 | 0.52575 | 0.05685 | 0.5259 | 0.0562 | 0.52565 | 0.05585 | 0.52485 | 0.05605 | 0.52555 | 0.05625 | 0.5255 | 0.0562 | 0.5251 | 0.0561 | 0.5258 | 0.0555 | 0.5257 | 0.0558 | 0.5254 | 0.0565 | 0.5263 | 0.0564 | 0.5268 | 0.0559 | 0.52675 | 0.05545 | 0.5255 | 0.0556 | 0.52505 | 0.05575 | 0.5252 | 0.0555 | 0.52615 | 0.05485 | 0.52645 | 0.05515 | 0.52625 | 0.05565 | 0.52545 | 0.05645 | 0.526 | 0.0564 | 0.52665 | 0.05635 | 0.52715 | 0.05615 | 0.52625 | 0.05515 | 0.52585 | 0.05505 | 0.52575 | 0.05535 | 0.5258 | 0.0553 | 0.52595 | 0.05565 | 0.582 | 0 | 0.5818 | 0
665 | 0.5269 | 0.0559 | 0.52745 | 0.05605 | 0.52785 | 0.05615 | 0.5281 | 0.0562 | 0.52775 | 0.05635 | 0.5277 | 0.0562 | 0.52795 | 0.05585 | 0.5283 | 0.0561 | 0.52835 | 0.05565 | 0.52845 | 0.05515 | 0.52835 | 0.05575 | 0.5284 | 0.0557 | 0.52865 | 0.05565 | 0.52915 | 0.05595 | 0.52815 | 0.05575 | 0.52775 | 0.05585 | 0.5283 | 0.0563 | 0.52825 | 0.05625 | 0.52815 | 0.05585 | 0.5282 | 0.0552 | 0.5285 | 0.0561 | 0.5286 | 0.0563 | 0.52865 | 0.05595 | 0.5283 | 0.056 | 0.5283 | 0.056 | 0.5284 | 0.0559 | 0.5281 | 0.0555 | 0.52855 | 0.05625 | 0.5286 | 0.0566 | 0.52805 | 0.05565 | 0.52835 | 0.05585 | 0.5285 | 0.056 | 0.5285 | 0.056 | 0.5282 | 0.0557 | 0.52855 | 0.05575 | 0.5294 | 0.056 | 0.52935 | 0.05665 | 0.52955 | 0.05685 | 0.5299 | 0.0566 | 0.5298 | 0.0563 | 0.52925 | 0.05605 | 0.5289 | 0.0559 | 0.52935 | 0.05595 | 0.52885 | 0.05585 | 0.5284 | 0.0558 | 0.5288 | 0.0558 | 0.5293 | 0.0562 | 0.5293 | 0.0565 | 0.5286 | 0.0564 | 0.52925 | 0.05655 | 0.52945 | 0.05635 | 0.5293 | 0.0559 | 0.5292 | 0.0563 | 0.5296 | 0.0565 | 0.5302 | 0.0563 | 0.5299 | 0.056 | 0.52955 | 0.05555 | 0.5294 | 0.0553 | 0.53 | 0.0558 | 0.5298 | 0.0561 | 0.52975 | 0.05615 | 0.5307 | 0.0556 | 0.5305 | 0.0557 | 0.5301 | 0.056 | 0.5297 | 0.0562 | 0.53 | 0.0561 | 0.5303 | 0.0559 | 0.5304 | 0.0557 | 0.52975 | 0.05595 | 0.52975 | 0.05595 | 0.5304 | 0.0556 | 0.53035 | 0.05565 | 0.5307 | 0.0558 | 0.53105 | 0.05595 | 0.53035 | 0.05645 | 0.5301 | 0.0562 | 0.53045 | 0.05595 | 0.5315 | 0.0565 | 0.53115 | 0.05665 | 0.5306 | 0.0566 | 0.5304 | 0.056 | 0.53095 | 0.05585 | 0.53095 | 0.05545 | 0.53055 | 0.05495 | 0.5304 | 0.0561 | 0.53025 | 0.05645 | 0.53035 | 0.05615 | 0.5306 | 0.0562 | 0.5302 | 0.056 | 0.5297 | 0.0558 | 0.53055 | 0.05535 | 0.53085 | 0.05545 | 0.5308 | 0.0558 | 0.5307 | 0.0559 | 0.53055 | 0.05645 | 0.5305 | 0.0567 | 0.5308 | 0.0558 | 0.5302 | 0.0554 | 0.53005 | 0.05565 | 0.5305 | 0.0563 | 0.53135 | 0.05555 | 0.5316 | 0.0553 | 0.53125 | 0.05565 | 0.53085 | 0.05625 | 0.5306 | 0.0561 | 0.53065 | 0.05575 | 0.5316 | 0.0559 | 0.53145 | 0.05615 | 0.53095 | 0.05635 | 0.53075 | 0.05605 | 0.5308 | 0.0557 | 0.53095 | 0.05555 | 0.5313 | 0.0558 | 0.5309 | 0.056 | 0.53115 | 0.05635 | 0.53235 | 0.05665 | 0.53115 | 0.05565 | 0.5308 | 0.0556 | 0.5311 | 0.0561 | 0.5316 | 0.0562 | 0.5318 | 0.0563 | 0.53185 | 0.05645 | 0.532 | 0.0561 | 0.5314 | 0.0554 | 0.5309 | 0.055 | 0.53105 | 0.05575 | 0.5316 | 0.056 | 0.5321 | 0.056 | 0.5319 | 0.0559 | 0.5317 | 0.0561 | 0.53135 | 0.05605 | 0.5309 | 0.0557 | 0.5312 | 0.0563 | 0.5315 | 0.0566 | 0.53175 | 0.05645 | 0.53205 | 0.05575 | 0.5322 | 0.0554 | 0.53215 | 0.05545 | 0.53245 | 0.05605 | 0.5322 | 0.0558 | 0.53195 | 0.05535 | 0.5324 | 0.0555 | 0.53195 | 0.05545 | 0.5316 | 0.0557 | 0.532 | 0.0564 | 0.53215 | 0.05645 | 0.53255 | 0.05625 | 0.5331 | 0.0559 | 0.53215 | 0.05615 | 0.5316 | 0.0559 | 0.53175 | 0.05485 | 0.53185 | 0.05575 | 0.53185 | 0.05595 | 0.53185 | 0.05585 | 0.53245 | 0.05605 | 0.5323 | 0.0559 | 0.532 | 0.0557 | 0.5324 | 0.0556 | 0.53235 | 0.05575 | 0.53225 | 0.05595 | 0.53225 | 0.05585 | 0.53245 | 0.05635 | 0.53255 | 0.05665 | 0.5324 | 0.0564 | 0.5331 | 0.0558 | 0.53305 | 0.05565 | 0.532 | 0.0564 | 0.5329 | 0.0562 | 0.53305 | 0.05645 | 0.5324 | 0.0571 | 0.53205 | 0.05605 | 0.53215 | 0.05575 | 0.5325 | 0.0558 | 0.53295 | 0.05605 | 0.5328 | 0.0561 | 0.5886 | 0 | 0.5883 | 0
666 | 0.5353 | 0.056 | 0.53555 | 0.05625 | 0.536 | 0.0561 | 0.5367 | 0.0556 | 0.53615 | 0.05575 | 0.5357 | 0.0563 | 0.5355 | 0.057 | 0.5364 | 0.057 | 0.5363 | 0.0564 | 0.5359 | 0.0558 | 0.53605 | 0.05555 | 0.53605 | 0.05615 | 0.53605 | 0.05675 | 0.5364 | 0.0566 | 0.537 | 0.057 | 0.537 | 0.0571 | 0.53625 | 0.05685 | 0.5362 | 0.0562 | 0.53625 | 0.05615 | 0.5361 | 0.0568 | 0.5361 | 0.0569 | 0.536 | 0.0568 | 0.53595 | 0.05655 | 0.53605 | 0.05635 | 0.53625 | 0.05645 | 0.53635 | 0.05665 | 0.5362 | 0.0562 | 0.5358 | 0.0561 | 0.53575 | 0.05615 | 0.53675 | 0.05595 | 0.5362 | 0.0555 | 0.5362 | 0.0558 | 0.5373 | 0.0567 | 0.5369 | 0.0563 | 0.5369 | 0.0561 | 0.5372 | 0.056 | 0.5373 | 0.0568 | 0.5372 | 0.0568 | 0.53725 | 0.05635 | 0.53745 | 0.05625 | 0.53705 | 0.05625 | 0.53655 | 0.05625 | 0.5366 | 0.0561 | 0.537 | 0.0564 | 0.5372 | 0.0566 | 0.53695 | 0.05645 | 0.53705 | 0.05675 | 0.53715 | 0.05715 | 0.5372 | 0.0575 | 0.53715 | 0.05595 | 0.5376 | 0.0557 | 0.53815 | 0.05685 | 0.53715 | 0.05685 | 0.53685 | 0.05605 | 0.53745 | 0.05485 | 0.5377 | 0.0558 | 0.5376 | 0.0563 | 0.53735 | 0.05655 | 0.53745 | 0.05625 | 0.53775 | 0.05585 | 0.53795 | 0.05575 | 0.53765 | 0.05665 | 0.53705 | 0.05665 | 0.53695 | 0.05655 | 0.53775 | 0.05625 | 0.5369 | 0.0553 | 0.5369 | 0.0554 | 0.53775 | 0.05625 | 0.5376 | 0.0555 | 0.5377 | 0.0554 | 0.5378 | 0.0558 | 0.53815 | 0.05645 | 0.5379 | 0.0564 | 0.5375 | 0.0561 | 0.5373 | 0.0563 | 0.53705 | 0.05575 | 0.5371 | 0.0552 | 0.53745 | 0.05545 | 0.5376 | 0.0561 | 0.5377 | 0.0564 | 0.53785 | 0.05625 | 0.53855 | 0.05635 | 0.5388 | 0.0565 | 0.5383 | 0.057 | 0.5381 | 0.0568 | 0.5382 | 0.057 | 0.5385 | 0.0573 | 0.53815 | 0.05665 | 0.5381 | 0.0561 | 0.5382 | 0.0557 | 0.53815 | 0.05645 | 0.5383 | 0.0567 | 0.53845 | 0.05675 | 0.5381 | 0.0569 | 0.5375 | 0.0564 | 0.5375 | 0.0559 | 0.5385 | 0.0557 | 0.53835 | 0.05595 | 0.53795 | 0.05615 | 0.5375 | 0.0562 | 0.538 | 0.0566 | 0.53835 | 0.05655 | 0.53855 | 0.05625 | 0.5386 | 0.0565 | 0.539 | 0.0566 | 0.53935 | 0.05655 | 0.5384 | 0.0569 | 0.53875 | 0.05695 | 0.53925 | 0.05665 | 0.5386 | 0.0562 | 0.539 | 0.0563 | 0.53915 | 0.05645 | 0.5386 | 0.0568 | 0.5387 | 0.0573 | 0.53875 | 0.05715 | 0.53885 | 0.05615 | 0.53885 | 0.05625 | 0.5387 | 0.0566 | 0.53835 | 0.05705 | 0.53905 | 0.05635 | 0.53935 | 0.05625 | 0.53925 | 0.05655 | 0.5392 | 0.0566 | 0.5394 | 0.0565 | 0.53965 | 0.05635 | 0.5397 | 0.0563 | 0.53995 | 0.05685 | 0.5399 | 0.0571 | 0.5393 | 0.0564 | 0.53915 | 0.05665 | 0.53905 | 0.05685 | 0.5391 | 0.0567 | 0.53975 | 0.05645 | 0.5401 | 0.0562 | 0.54015 | 0.05615 | 0.53975 | 0.05685 | 0.5398 | 0.0569 | 0.54015 | 0.05665 | 0.5406 | 0.0571 | 0.5405 | 0.0571 | 0.54015 | 0.05685 | 0.54 | 0.0566 | 0.54005 | 0.05595 | 0.54025 | 0.05545 | 0.54055 | 0.05525 | 0.53965 | 0.05585 | 0.5394 | 0.0568 | 0.5404 | 0.0578 | 0.54005 | 0.05745 | 0.54005 | 0.05695 | 0.54035 | 0.05615 | 0.54 | 0.0561 | 0.53965 | 0.05625 | 0.5395 | 0.0566 | 0.54045 | 0.05655 | 0.54035 | 0.05645 | 0.5399 | 0.0564 | 0.53995 | 0.05585 | 0.5402 | 0.0559 | 0.54045 | 0.05615 | 0.54025 | 0.05665 | 0.53985 | 0.05675 | 0.53985 | 0.05675 | 0.5407 | 0.0565 | 0.5403 | 0.0561 | 0.5401 | 0.0563 | 0.54015 | 0.05695 | 0.54015 | 0.05635 | 0.54025 | 0.05635 | 0.54015 | 0.05685 | 0.54095 | 0.05705 | 0.5407 | 0.0565 | 0.5402 | 0.0559 | 0.5402 | 0.0562 | 0.54035 | 0.05655 | 0.5971 | 0 | 0.5968 | 0
667 | 0.5427 | 0.0566 | 0.5431 | 0.0559 | 0.5434 | 0.0554 | 0.54365 | 0.05525 | 0.54315 | 0.05725 | 0.5429 | 0.0576 | 0.54315 | 0.05685 | 0.5441 | 0.0566 | 0.54375 | 0.05615 | 0.54295 | 0.05605 | 0.5425 | 0.0564 | 0.54265 | 0.05625 | 0.54315 | 0.05645 | 0.54375 | 0.05795 | 0.54395 | 0.05695 | 0.5445 | 0.0563 | 0.5451 | 0.0564 | 0.5435 | 0.0568 | 0.5432 | 0.057 | 0.54435 | 0.05645 | 0.5442 | 0.0566 | 0.54365 | 0.05655 | 0.5429 | 0.0564 | 0.54285 | 0.05635 | 0.5436 | 0.0564 | 0.5443 | 0.0562 | 0.54345 | 0.05595 | 0.54365 | 0.05555 | 0.544 | 0.0556 | 0.5438 | 0.0567 | 0.54375 | 0.05605 | 0.5441 | 0.0562 | 0.5446 | 0.0577 | 0.54405 | 0.05795 | 0.54395 | 0.05735 | 0.54445 | 0.05585 | 0.5437 | 0.056 | 0.54365 | 0.05605 | 0.54425 | 0.05605 | 0.54495 | 0.05725 | 0.546 | 0.0575 | 0.5468 | 0.0572 | 0.5457 | 0.0574 | 0.54505 | 0.05735 | 0.5448 | 0.057 | 0.54525 | 0.05615 | 0.5449 | 0.056 | 0.54415 | 0.05625 | 0.54305 | 0.05685 | 0.5445 | 0.0566 | 0.5455 | 0.0566 | 0.5456 | 0.0573 | 0.5453 | 0.058 | 0.54485 | 0.05775 | 0.5446 | 0.0569 | 0.5452 | 0.0567 | 0.54485 | 0.05625 | 0.5442 | 0.0558 | 0.5443 | 0.0556 | 0.54475 | 0.05615 | 0.5451 | 0.0565 | 0.5454 | 0.0562 | 0.5453 | 0.0555 | 0.54525 | 0.05535 | 0.5449 | 0.0563 | 0.5456 | 0.056 | 0.5457 | 0.0559 | 0.5449 | 0.0564 | 0.54505 | 0.05635 | 0.54505 | 0.05615 | 0.54505 | 0.05595 | 0.5457 | 0.0568 | 0.54555 | 0.05655 | 0.54525 | 0.05605 | 0.54475 | 0.05655 | 0.54485 | 0.05615 | 0.5453 | 0.0557 | 0.5457 | 0.0562 | 0.54575 | 0.05675 | 0.5459 | 0.057 | 0.54655 | 0.05655 | 0.5458 | 0.0566 | 0.54545 | 0.05655 | 0.54575 | 0.05625 | 0.54615 | 0.05625 | 0.54635 | 0.05675 | 0.54615 | 0.05755 | 0.5459 | 0.0569 | 0.54595 | 0.05665 | 0.546 | 0.0564 | 0.5456 | 0.0561 | 0.5462 | 0.0564 | 0.5469 | 0.057 | 0.5469 | 0.0582 | 0.54605 | 0.05695 | 0.5456 | 0.0559 | 0.546 | 0.0559 | 0.5456 | 0.0559 | 0.54525 | 0.05595 | 0.5452 | 0.0559 | 0.5472 | 0.0561 | 0.5472 | 0.0564 | 0.54545 | 0.05715 | 0.54595 | 0.05595 | 0.546 | 0.0565 | 0.5456 | 0.0577 | 0.5463 | 0.0566 | 0.5463 | 0.0563 | 0.54595 | 0.05635 | 0.5456 | 0.0563 | 0.54685 | 0.05675 | 0.54765 | 0.05685 | 0.5469 | 0.0567 | 0.5463 | 0.0568 | 0.5464 | 0.057 | 0.5475 | 0.057 | 0.5464 | 0.0561 | 0.5463 | 0.0561 | 0.54695 | 0.05675 | 0.54725 | 0.05695 | 0.5468 | 0.0568 | 0.54635 | 0.05665 | 0.54795 | 0.05675 | 0.5473 | 0.0564 | 0.54635 | 0.05635 | 0.54695 | 0.05675 | 0.54695 | 0.05615 | 0.547 | 0.0556 | 0.54705 | 0.05565 | 0.54755 | 0.05645 | 0.54755 | 0.05705 | 0.54705 | 0.05745 | 0.5475 | 0.0574 | 0.5477 | 0.0569 | 0.5477 | 0.0561 | 0.54755 | 0.05605 | 0.54755 | 0.05615 | 0.54745 | 0.05635 | 0.5467 | 0.0575 | 0.54705 | 0.05765 | 0.5476 | 0.0572 | 0.54715 | 0.05685 | 0.5476 | 0.0564 | 0.54775 | 0.05605 | 0.54645 | 0.05635 | 0.5477 | 0.0569 | 0.54845 | 0.05695 | 0.548 | 0.0567 | 0.54775 | 0.05705 | 0.5475 | 0.0573 | 0.5473 | 0.0573 | 0.5479 | 0.0559 | 0.54765 | 0.05555 | 0.54705 | 0.05605 | 0.5485 | 0.0571 | 0.54895 | 0.05715 | 0.549 | 0.0569 | 0.5491 | 0.0569 | 0.5487 | 0.057 | 0.5482 | 0.0574 | 0.5477 | 0.0581 | 0.54735 | 0.05675 | 0.54745 | 0.05575 | 0.54785 | 0.05605 | 0.54775 | 0.05715 | 0.5474 | 0.0573 | 0.54725 | 0.05645 | 0.5478 | 0.0565 | 0.5478 | 0.0566 | 0.5474 | 0.0568 | 0.54755 | 0.05625 | 0.5475 | 0.0568 | 0.5474 | 0.0576 | 0.54785 | 0.05765 | 0.54815 | 0.05745 | 0.6054 | 0 | 0.6047 | 0
668 | 0.5506 | 0.0568 | 0.5512 | 0.0572 | 0.5511 | 0.0568 | 0.55065 | 0.05595 | 0.55125 | 0.05715 | 0.5515 | 0.0573 | 0.5514 | 0.0569 | 0.5504 | 0.057 | 0.5508 | 0.057 | 0.5516 | 0.0568 | 0.55135 | 0.05705 | 0.5517 | 0.057 | 0.5521 | 0.0569 | 0.5521 | 0.0571 | 0.5524 | 0.0565 | 0.5523 | 0.0559 | 0.5515 | 0.0556 | 0.55155 | 0.05705 | 0.55135 | 0.05715 | 0.5512 | 0.056 | 0.5514 | 0.0564 | 0.5521 | 0.0568 | 0.553 | 0.0571 | 0.5525 | 0.058 | 0.55225 | 0.05745 | 0.5524 | 0.0566 | 0.5529 | 0.0571 | 0.5528 | 0.0572 | 0.5522 | 0.0568 | 0.5508 | 0.0558 | 0.55105 | 0.05595 | 0.55135 | 0.05655 | 0.55125 | 0.05775 | 0.55165 | 0.05695 | 0.5519 | 0.0569 | 0.55155 | 0.05775 | 0.55175 | 0.05695 | 0.55205 | 0.05705 | 0.55215 | 0.05765 | 0.5521 | 0.0568 | 0.552 | 0.057 | 0.55185 | 0.05765 | 0.55255 | 0.05745 | 0.553 | 0.0575 | 0.5531 | 0.0573 | 0.5529 | 0.0563 | 0.5526 | 0.0568 | 0.55265 | 0.05715 | 0.5537 | 0.0566 | 0.55355 | 0.05715 | 0.55345 | 0.05735 | 0.5535 | 0.0569 | 0.5535 | 0.0565 | 0.55355 | 0.05665 | 0.55355 | 0.05705 | 0.55335 | 0.05655 | 0.55325 | 0.05625 | 0.55315 | 0.05615 | 0.55255 | 0.05645 | 0.55265 | 0.05655 | 0.55315 | 0.05655 | 0.55415 | 0.05675 | 0.5538 | 0.0566 | 0.5534 | 0.0567 | 0.5534 | 0.057 | 0.55305 | 0.05735 | 0.5529 | 0.0575 | 0.55305 | 0.05725 | 0.553 | 0.0569 | 0.5533 | 0.0569 | 0.5537 | 0.057 | 0.5531 | 0.0568 | 0.5529 | 0.0567 | 0.55315 | 0.05665 | 0.55405 | 0.05675 | 0.5539 | 0.0569 | 0.5536 | 0.0573 | 0.55385 | 0.05765 | 0.55375 | 0.05735 | 0.55375 | 0.05715 | 0.55395 | 0.05745 | 0.55395 | 0.05735 | 0.5539 | 0.0573 | 0.55365 | 0.05745 | 0.5533 | 0.0567 | 0.55355 | 0.05665 | 0.55415 | 0.05685 | 0.55375 | 0.05655 | 0.55355 | 0.05685 | 0.55345 | 0.05735 | 0.55435 | 0.05695 | 0.5543 | 0.0566 | 0.55405 | 0.05655 | 0.5541 | 0.057 | 0.5542 | 0.0575 | 0.55445 | 0.05755 | 0.555 | 0.0567 | 0.5544 | 0.057 | 0.5542 | 0.0567 | 0.555 | 0.0553 | 0.5545 | 0.0556 | 0.55415 | 0.05585 | 0.5541 | 0.0558 | 0.5541 | 0.0561 | 0.5538 | 0.0563 | 0.55335 | 0.05645 | 0.55355 | 0.05635 | 0.5535 | 0.0572 | 0.5534 | 0.0579 | 0.5539 | 0.0567 | 0.55435 | 0.05735 | 0.5541 | 0.0576 | 0.55325 | 0.05635 | 0.55435 | 0.05685 | 0.5552 | 0.0575 | 0.5553 | 0.0583 | 0.5544 | 0.0571 | 0.5541 | 0.0568 | 0.5542 | 0.0572 | 0.5547 | 0.0565 | 0.5549 | 0.0564 | 0.5548 | 0.0568 | 0.5553 | 0.0569 | 0.5552 | 0.0569 | 0.5549 | 0.0571 | 0.5548 | 0.0576 | 0.555 | 0.0579 | 0.55495 | 0.05805 | 0.55415 | 0.05835 | 0.55515 | 0.05745 | 0.55605 | 0.05675 | 0.5562 | 0.057 | 0.5543 | 0.0569 | 0.55395 | 0.05705 | 0.5551 | 0.057 | 0.55505 | 0.05625 | 0.55565 | 0.05645 | 0.55615 | 0.05695 | 0.55545 | 0.05635 | 0.55475 | 0.05675 | 0.55435 | 0.05765 | 0.5552 | 0.0582 | 0.55575 | 0.05765 | 0.5561 | 0.0569 | 0.556 | 0.0564 | 0.5563 | 0.0568 | 0.5562 | 0.0575 | 0.5555 | 0.0586 | 0.55485 | 0.05715 | 0.5556 | 0.0566 | 0.55755 | 0.05675 | 0.5568 | 0.0571 | 0.5558 | 0.0572 | 0.55495 | 0.05715 | 0.55515 | 0.05695 | 0.55465 | 0.05705 | 0.55435 | 0.05745 | 0.5557 | 0.0578 | 0.55565 | 0.05735 | 0.55565 | 0.05695 | 0.5565 | 0.0572 | 0.55585 | 0.05725 | 0.5557 | 0.0573 | 0.55645 | 0.05705 | 0.55675 | 0.05645 | 0.55665 | 0.05635 | 0.5561 | 0.0568 | 0.5563 | 0.0568 | 0.55635 | 0.05715 | 0.5561 | 0.0575 | 0.556 | 0.0564 | 0.55615 | 0.05655 | 0.55625 | 0.05715 | 0.55625 | 0.05715 | 0.55575 | 0.05675 | 0.6121 | 0 | 0.6128 | 0
669 | 0.558 | 0.0569 | 0.5576 | 0.0571 | 0.5576 | 0.057 | 0.558 | 0.0567 | 0.5583 | 0.0566 | 0.5586 | 0.057 | 0.5587 | 0.0575 | 0.5583 | 0.057 | 0.55845 | 0.05675 | 0.55885 | 0.05695 | 0.55915 | 0.05815 | 0.55885 | 0.05775 | 0.5588 | 0.0571 | 0.55935 | 0.05675 | 0.5592 | 0.0573 | 0.55905 | 0.05745 | 0.55935 | 0.05665 | 0.55935 | 0.05675 | 0.5591 | 0.0566 | 0.5589 | 0.056 | 0.55905 | 0.05615 | 0.55885 | 0.05655 | 0.5584 | 0.057 | 0.55835 | 0.05675 | 0.55865 | 0.05695 | 0.559 | 0.0573 | 0.5592 | 0.058 | 0.55905 | 0.05735 | 0.5591 | 0.0567 | 0.55925 | 0.05675 | 0.55945 | 0.05675 | 0.55965 | 0.05675 | 0.5599 | 0.0565 | 0.56035 | 0.05685 | 0.56005 | 0.05655 | 0.5593 | 0.0557 | 0.55995 | 0.05635 | 0.56 | 0.0568 | 0.5597 | 0.0572 | 0.56 | 0.0571 | 0.55975 | 0.05725 | 0.55935 | 0.05745 | 0.5597 | 0.0575 | 0.55995 | 0.05765 | 0.5598 | 0.0577 | 0.55895 | 0.05755 | 0.55965 | 0.05675 | 0.5602 | 0.0565 | 0.55975 | 0.05755 | 0.55995 | 0.05635 | 0.56015 | 0.05625 | 0.56005 | 0.05745 | 0.5603 | 0.0571 | 0.5604 | 0.0568 | 0.5603 | 0.0565 | 0.5603 | 0.0566 | 0.56035 | 0.05665 | 0.56035 | 0.05675 | 0.56005 | 0.05725 | 0.56015 | 0.05695 | 0.56055 | 0.05675 | 0.56085 | 0.05775 | 0.56085 | 0.05725 | 0.56095 | 0.05695 | 0.561 | 0.0576 | 0.561 | 0.0576 | 0.56095 | 0.05725 | 0.561 | 0.0566 | 0.5611 | 0.0581 | 0.5609 | 0.0577 | 0.5609 | 0.0561 | 0.56135 | 0.05665 | 0.5612 | 0.057 | 0.5609 | 0.0574 | 0.5613 | 0.0579 | 0.56095 | 0.05765 | 0.56045 | 0.05725 | 0.56045 | 0.05685 | 0.56125 | 0.05735 | 0.5613 | 0.0574 | 0.56025 | 0.05665 | 0.56075 | 0.05695 | 0.56105 | 0.05705 | 0.561 | 0.057 | 0.5612 | 0.0567 | 0.56135 | 0.05625 | 0.56165 | 0.05575 | 0.56185 | 0.05705 | 0.5616 | 0.0573 | 0.5612 | 0.0571 | 0.56095 | 0.05725 | 0.5611 | 0.0569 | 0.56125 | 0.05645 | 0.56075 | 0.05655 | 0.5611 | 0.0565 | 0.5616 | 0.0564 | 0.56185 | 0.05625 | 0.56225 | 0.05725 | 0.56195 | 0.05745 | 0.5611 | 0.0569 | 0.5624 | 0.057 | 0.5624 | 0.0568 | 0.56155 | 0.05655 | 0.5615 | 0.0569 | 0.56155 | 0.05715 | 0.56185 | 0.05735 | 0.5621 | 0.0577 | 0.5616 | 0.0571 | 0.5614 | 0.0567 | 0.56205 | 0.05815 | 0.56175 | 0.05715 | 0.5617 | 0.056 | 0.5621 | 0.0556 | 0.56195 | 0.05635 | 0.5617 | 0.057 | 0.5615 | 0.0572 | 0.5619 | 0.0576 | 0.56165 | 0.05715 | 0.5612 | 0.0561 | 0.56235 | 0.05665 | 0.56235 | 0.05675 | 0.5617 | 0.0568 | 0.56155 | 0.05685 | 0.56205 | 0.05665 | 0.56265 | 0.05645 | 0.5623 | 0.0571 | 0.5623 | 0.0576 | 0.5622 | 0.0577 | 0.56205 | 0.05705 | 0.5629 | 0.0572 | 0.56305 | 0.05695 | 0.56195 | 0.05625 | 0.5626 | 0.0559 | 0.5629 | 0.0562 | 0.5626 | 0.0573 | 0.56265 | 0.05705 | 0.56295 | 0.05745 | 0.56315 | 0.05795 | 0.56255 | 0.05735 | 0.5626 | 0.0572 | 0.56275 | 0.05715 | 0.5626 | 0.0572 | 0.5632 | 0.0575 | 0.56365 | 0.05755 | 0.5635 | 0.0572 | 0.56335 | 0.05735 | 0.563 | 0.0573 | 0.5624 | 0.0569 | 0.5624 | 0.0567 | 0.56255 | 0.05665 | 0.56285 | 0.05675 | 0.56315 | 0.05725 | 0.56265 | 0.05715 | 0.56185 | 0.05695 | 0.56265 | 0.05675 | 0.563 | 0.0569 | 0.56295 | 0.05725 | 0.5625 | 0.0575 | 0.5625 | 0.0577 | 0.56245 | 0.05785 | 0.5621 | 0.0578 | 0.5623 | 0.057 | 0.5625 | 0.0565 | 0.5624 | 0.0569 | 0.56255 | 0.05705 | 0.56295 | 0.05705 | 0.56335 | 0.05695 | 0.5636 | 0.0572 | 0.5636 | 0.0575 | 0.5635 | 0.0578 | 0.56305 | 0.05745 | 0.5633 | 0.0573 | 0.56375 | 0.05695 | 0.56355 | 0.05655 | 0.56355 | 0.05715 | 0.621 | 0 | 0.6202 | 0
670 | 0.5656 | 0.0573 | 0.56605 | 0.05715 | 0.566 | 0.0571 | 0.56555 | 0.05725 | 0.5659 | 0.0578 | 0.5656 | 0.0574 | 0.5653 | 0.0567 | 0.56665 | 0.05695 | 0.56655 | 0.05715 | 0.56605 | 0.05735 | 0.56625 | 0.05705 | 0.56675 | 0.05795 | 0.56675 | 0.05825 | 0.56605 | 0.05715 | 0.5664 | 0.0573 | 0.5666 | 0.0574 | 0.56675 | 0.05705 | 0.5673 | 0.0576 | 0.56705 | 0.05735 | 0.5665 | 0.0565 | 0.5669 | 0.0568 | 0.56685 | 0.05695 | 0.5665 | 0.0571 | 0.5668 | 0.0567 | 0.5669 | 0.0568 | 0.5667 | 0.057 | 0.56645 | 0.05665 | 0.5665 | 0.0564 | 0.5667 | 0.0564 | 0.5671 | 0.057 | 0.5675 | 0.0569 | 0.5677 | 0.0571 | 0.56755 | 0.05795 | 0.56735 | 0.05755 | 0.56745 | 0.05735 | 0.5677 | 0.0573 | 0.56695 | 0.05785 | 0.5671 | 0.0577 | 0.5679 | 0.057 | 0.56775 | 0.05725 | 0.56735 | 0.05715 | 0.56715 | 0.05715 | 0.5675 | 0.0578 | 0.5675 | 0.0577 | 0.5674 | 0.0575 | 0.56725 | 0.05745 | 0.56785 | 0.05765 | 0.56785 | 0.05735 | 0.5668 | 0.0563 | 0.5674 | 0.0567 | 0.5675 | 0.057 | 0.5671 | 0.0574 | 0.56745 | 0.05785 | 0.56755 | 0.05755 | 0.5676 | 0.057 | 0.5682 | 0.0571 | 0.5682 | 0.0572 | 0.5679 | 0.0571 | 0.56795 | 0.05615 | 0.568 | 0.0568 | 0.568 | 0.0576 | 0.56845 | 0.05725 | 0.56865 | 0.05665 | 0.56855 | 0.05635 | 0.56785 | 0.05655 | 0.5684 | 0.0567 | 0.5686 | 0.0572 | 0.56825 | 0.05825 | 0.56855 | 0.05815 | 0.56855 | 0.05745 | 0.5686 | 0.0565 | 0.56905 | 0.05705 | 0.56875 | 0.05745 | 0.5681 | 0.0576 | 0.5686 | 0.0564 | 0.56865 | 0.05655 | 0.5684 | 0.0571 | 0.56865 | 0.05695 | 0.56855 | 0.05685 | 0.5686 | 0.0569 | 0.5688 | 0.0571 | 0.56905 | 0.05755 | 0.5688 | 0.0577 | 0.56815 | 0.05745 | 0.5683 | 0.0571 | 0.56875 | 0.05705 | 0.5693 | 0.0571 | 0.568 | 0.0572 | 0.56845 | 0.05745 | 0.5695 | 0.0574 | 0.5688 | 0.0574 | 0.56795 | 0.05665 | 0.56775 | 0.05625 | 0.5691 | 0.0575 | 0.5691 | 0.0569 | 0.56895 | 0.05645 | 0.5686 | 0.0567 | 0.56905 | 0.05715 | 0.56895 | 0.05705 | 0.56825 | 0.05665 | 0.5695 | 0.0569 | 0.56975 | 0.05705 | 0.569 | 0.0572 | 0.5688 | 0.0571 | 0.56955 | 0.05745 | 0.57055 | 0.05775 | 0.57085 | 0.05715 | 0.57 | 0.0568 | 0.56925 | 0.05685 | 0.5703 | 0.0566 | 0.57005 | 0.05715 | 0.56955 | 0.05765 | 0.56955 | 0.05725 | 0.56925 | 0.05765 | 0.5693 | 0.0579 | 0.56995 | 0.05765 | 0.56945 | 0.05725 | 0.569 | 0.0573 | 0.56875 | 0.05765 | 0.5687 | 0.0572 | 0.5696 | 0.0572 | 0.5708 | 0.0572 | 0.57025 | 0.05715 | 0.57005 | 0.05765 | 0.5699 | 0.0581 | 0.56975 | 0.05785 | 0.56965 | 0.05765 | 0.56955 | 0.05735 | 0.5694 | 0.0569 | 0.57025 | 0.05705 | 0.57075 | 0.05725 | 0.5705 | 0.0574 | 0.5701 | 0.0573 | 0.56975 | 0.05735 | 0.56945 | 0.05745 | 0.56975 | 0.05685 | 0.5698 | 0.0569 | 0.56955 | 0.05745 | 0.56985 | 0.05805 | 0.5702 | 0.0577 | 0.57055 | 0.05705 | 0.57035 | 0.05755 | 0.57065 | 0.05765 | 0.57095 | 0.05745 | 0.57095 | 0.05685 | 0.57035 | 0.05715 | 0.56985 | 0.05735 | 0.5699 | 0.0569 | 0.57045 | 0.05685 | 0.57035 | 0.05705 | 0.5696 | 0.0576 | 0.5708 | 0.0576 | 0.5708 | 0.0574 | 0.57 | 0.0571 | 0.56995 | 0.05575 | 0.57015 | 0.05565 | 0.57055 | 0.05625 | 0.57105 | 0.05715 | 0.57135 | 0.05795 | 0.57115 | 0.05835 | 0.57 | 0.0578 | 0.57025 | 0.05765 | 0.5705 | 0.0572 | 0.5703 | 0.0565 | 0.5708 | 0.0571 | 0.5711 | 0.0575 | 0.57125 | 0.05765 | 0.57095 | 0.05775 | 0.57075 | 0.05815 | 0.5706 | 0.0586 | 0.5705 | 0.0578 | 0.5706 | 0.0574 | 0.5707 | 0.0572 | 0.5705 | 0.0574 | 0.5708 | 0.0577 | 0.6289 | 0 | 0.6281 | 0
671 | 0.57385 | 0.05765 | 0.5738 | 0.0566 | 0.574 | 0.0567 | 0.5742 | 0.0577 | 0.57375 | 0.05775 | 0.57325 | 0.05725 | 0.57295 | 0.05675 | 0.57365 | 0.05745 | 0.5742 | 0.0576 | 0.57475 | 0.05765 | 0.5749 | 0.0581 | 0.57455 | 0.05765 | 0.57425 | 0.05685 | 0.57455 | 0.05575 | 0.57425 | 0.05685 | 0.57375 | 0.05765 | 0.5736 | 0.0573 | 0.57415 | 0.05775 | 0.57465 | 0.05785 | 0.57515 | 0.05765 | 0.57545 | 0.05715 | 0.5755 | 0.057 | 0.5753 | 0.0573 | 0.5757 | 0.0575 | 0.57555 | 0.05785 | 0.57505 | 0.05795 | 0.5744 | 0.057 | 0.5748 | 0.0573 | 0.57495 | 0.05765 | 0.57395 | 0.05795 | 0.5746 | 0.0583 | 0.5754 | 0.0583 | 0.57595 | 0.05795 | 0.57565 | 0.05785 | 0.5756 | 0.0575 | 0.5759 | 0.0568 | 0.575 | 0.0577 | 0.57465 | 0.05815 | 0.5749 | 0.0583 | 0.576 | 0.0579 | 0.57545 | 0.05735 | 0.5748 | 0.057 | 0.57615 | 0.05655 | 0.576 | 0.0574 | 0.57525 | 0.05825 | 0.57475 | 0.05785 | 0.5754 | 0.0577 | 0.57595 | 0.05745 | 0.5761 | 0.0572 | 0.57625 | 0.05695 | 0.5763 | 0.0575 | 0.57605 | 0.05875 | 0.5766 | 0.059 | 0.57625 | 0.05885 | 0.5753 | 0.0586 | 0.57635 | 0.05765 | 0.57635 | 0.05725 | 0.576 | 0.0571 | 0.57595 | 0.05655 | 0.5757 | 0.0561 | 0.5756 | 0.0561 | 0.5759 | 0.0568 | 0.57615 | 0.05755 | 0.57625 | 0.05795 | 0.57635 | 0.05785 | 0.5765 | 0.0572 | 0.5762 | 0.0572 | 0.57525 | 0.05805 | 0.5759 | 0.0581 | 0.5762 | 0.0576 | 0.5763 | 0.057 | 0.576 | 0.0573 | 0.576 | 0.0577 | 0.5763 | 0.0581 | 0.57725 | 0.05815 | 0.5781 | 0.0578 | 0.578 | 0.0574 | 0.57525 | 0.05805 | 0.57555 | 0.05785 | 0.5765 | 0.0574 | 0.5771 | 0.0572 | 0.5773 | 0.0575 | 0.57715 | 0.05725 | 0.57685 | 0.05625 | 0.57675 | 0.05745 | 0.5764 | 0.0581 | 0.57605 | 0.05835 | 0.57685 | 0.05765 | 0.57655 | 0.05745 | 0.57585 | 0.05765 | 0.57635 | 0.05765 | 0.5767 | 0.0576 | 0.57695 | 0.05755 | 0.5769 | 0.0574 | 0.57695 | 0.05735 | 0.5772 | 0.0577 | 0.57765 | 0.05845 | 0.57725 | 0.05715 | 0.57685 | 0.05665 | 0.57625 | 0.05735 | 0.5776 | 0.0573 | 0.57795 | 0.05715 | 0.5774 | 0.0572 | 0.5775 | 0.0572 | 0.57775 | 0.05755 | 0.57795 | 0.05795 | 0.57785 | 0.05835 | 0.57745 | 0.05795 | 0.5773 | 0.0576 | 0.57795 | 0.05825 | 0.57775 | 0.05785 | 0.5773 | 0.0575 | 0.57615 | 0.05785 | 0.57695 | 0.05775 | 0.57785 | 0.05775 | 0.5781 | 0.0582 | 0.57695 | 0.05765 | 0.5772 | 0.0578 | 0.5785 | 0.0582 | 0.57785 | 0.05795 | 0.5774 | 0.0574 | 0.5773 | 0.0569 | 0.57805 | 0.05785 | 0.57765 | 0.05745 | 0.57725 | 0.05715 | 0.57745 | 0.05865 | 0.57805 | 0.05845 | 0.5781 | 0.0577 | 0.5765 | 0.0571 | 0.5767 | 0.0573 | 0.57745 | 0.05715 | 0.5788 | 0.0565 | 0.5774 | 0.0575 | 0.5768 | 0.0577 | 0.57755 | 0.05675 | 0.5778 | 0.0567 | 0.57775 | 0.05685 | 0.5775 | 0.0572 | 0.57835 | 0.05705 | 0.5783 | 0.0567 | 0.57815 | 0.05675 | 0.5785 | 0.0574 | 0.57915 | 0.05775 | 0.57925 | 0.05785 | 0.5781 | 0.0579 | 0.5783 | 0.0578 | 0.5787 | 0.0576 | 0.5791 | 0.0575 | 0.5788 | 0.0575 | 0.578 | 0.0569 | 0.577 | 0.0559 | 0.5781 | 0.0568 | 0.5787 | 0.0568 | 0.579 | 0.0564 | 0.5783 | 0.0573 | 0.57805 | 0.05795 | 0.578 | 0.0581 | 0.57805 | 0.05725 | 0.57785 | 0.05735 | 0.5777 | 0.0577 | 0.5783 | 0.0579 | 0.57845 | 0.05835 | 0.5783 | 0.0584 | 0.5781 | 0.0578 | 0.5784 | 0.0575 | 0.5789 | 0.0578 | 0.5792 | 0.0586 | 0.57795 | 0.05765 | 0.5781 | 0.0577 | 0.57905 | 0.05815 | 0.57955 | 0.05805 | 0.57905 | 0.05805 | 0.57835 | 0.05805 | 0.5789 | 0.0571 | 0.5792 | 0.0576 | 0.6372 | 0 | 0.6361 | 0
672 | 0.5811 | 0.0581 | 0.58175 | 0.05845 | 0.58205 | 0.05885 | 0.58205 | 0.05925 | 0.58185 | 0.05915 | 0.5823 | 0.059 | 0.58305 | 0.05865 | 0.58295 | 0.05885 | 0.58215 | 0.05895 | 0.58125 | 0.05895 | 0.58075 | 0.05815 | 0.5813 | 0.0581 | 0.58195 | 0.05795 | 0.58245 | 0.05755 | 0.58185 | 0.05725 | 0.58125 | 0.05765 | 0.5809 | 0.0589 | 0.58115 | 0.05815 | 0.5811 | 0.058 | 0.58045 | 0.05855 | 0.581 | 0.0569 | 0.5819 | 0.0573 | 0.58255 | 0.05875 | 0.5833 | 0.0583 | 0.5829 | 0.058 | 0.58225 | 0.05785 | 0.5821 | 0.0574 | 0.5827 | 0.0585 | 0.5831 | 0.0595 | 0.5832 | 0.0594 | 0.58305 | 0.05905 | 0.5829 | 0.0589 | 0.583 | 0.059 | 0.58165 | 0.05895 | 0.58115 | 0.05845 | 0.58175 | 0.05715 | 0.5818 | 0.0576 | 0.58195 | 0.05845 | 0.5821 | 0.0592 | 0.58275 | 0.05805 | 0.58315 | 0.05785 | 0.58325 | 0.05785 | 0.5837 | 0.0567 | 0.58275 | 0.05725 | 0.58215 | 0.05815 | 0.58375 | 0.05795 | 0.5843 | 0.0577 | 0.5844 | 0.0578 | 0.5839 | 0.0587 | 0.58455 | 0.05955 | 0.5844 | 0.0595 | 0.58355 | 0.05875 | 0.58375 | 0.05845 | 0.5836 | 0.0579 | 0.5832 | 0.0574 | 0.5827 | 0.058 | 0.58285 | 0.05765 | 0.58325 | 0.05705 | 0.58315 | 0.05785 | 0.5831 | 0.0581 | 0.5833 | 0.0583 | 0.5839 | 0.0591 | 0.58315 | 0.05755 | 0.583 | 0.0568 | 0.5837 | 0.0578 | 0.5823 | 0.0573 | 0.58175 | 0.05715 | 0.5824 | 0.0571 | 0.5832 | 0.0583 | 0.58355 | 0.05845 | 0.5838 | 0.0581 | 0.58415 | 0.05905 | 0.5842 | 0.0585 | 0.58405 | 0.05765 | 0.5822 | 0.0595 | 0.5828 | 0.0593 | 0.58395 | 0.05815 | 0.58365 | 0.05755 | 0.5833 | 0.0578 | 0.5833 | 0.0579 | 0.5843 | 0.0573 | 0.58445 | 0.05825 | 0.58405 | 0.05855 | 0.58345 | 0.05805 | 0.584 | 0.0582 | 0.58415 | 0.05825 | 0.5837 | 0.0583 | 0.58255 | 0.05895 | 0.58325 | 0.05915 | 0.58475 | 0.05875 | 0.58495 | 0.05845 | 0.5845 | 0.0575 | 0.5844 | 0.0569 | 0.5853 | 0.0578 | 0.58475 | 0.05725 | 0.5845 | 0.0568 | 0.5847 | 0.0569 | 0.5836 | 0.0579 | 0.58345 | 0.05865 | 0.5848 | 0.0584 | 0.58475 | 0.05785 | 0.58475 | 0.05775 | 0.5849 | 0.058 | 0.58555 | 0.05855 | 0.58525 | 0.05845 | 0.58445 | 0.05805 | 0.584 | 0.058 | 0.5841 | 0.0576 | 0.58445 | 0.05715 | 0.5847 | 0.0574 | 0.58525 | 0.05825 | 0.5853 | 0.0587 | 0.5844 | 0.0586 | 0.58455 | 0.05875 | 0.58505 | 0.05855 | 0.586 | 0.0578 | 0.5854 | 0.0588 | 0.58455 | 0.05845 | 0.58405 | 0.05695 | 0.58435 | 0.05805 | 0.58485 | 0.05905 | 0.5853 | 0.0595 | 0.58515 | 0.05795 | 0.58505 | 0.05825 | 0.58475 | 0.05905 | 0.58465 | 0.05935 | 0.58485 | 0.05885 | 0.58505 | 0.05825 | 0.5849 | 0.0582 | 0.58475 | 0.05815 | 0.58505 | 0.05815 | 0.586 | 0.0582 | 0.5859 | 0.0585 | 0.58535 | 0.05845 | 0.5846 | 0.0582 | 0.58515 | 0.05785 | 0.58535 | 0.05835 | 0.58535 | 0.05925 | 0.586 | 0.0588 | 0.58635 | 0.05775 | 0.58645 | 0.05685 | 0.58575 | 0.05795 | 0.58555 | 0.05745 | 0.58555 | 0.05695 | 0.5855 | 0.0574 | 0.58495 | 0.05745 | 0.58455 | 0.05745 | 0.5846 | 0.0574 | 0.5858 | 0.0588 | 0.58655 | 0.05875 | 0.58705 | 0.05735 | 0.58525 | 0.05835 | 0.5849 | 0.058 | 0.586 | 0.057 | 0.58635 | 0.05905 | 0.58585 | 0.05825 | 0.5856 | 0.0569 | 0.5864 | 0.0577 | 0.58645 | 0.05825 | 0.5861 | 0.0583 | 0.5854 | 0.0576 | 0.5862 | 0.0581 | 0.5863 | 0.0581 | 0.58505 | 0.05735 | 0.58555 | 0.05865 | 0.58595 | 0.05935 | 0.58645 | 0.05925 | 0.58625 | 0.05915 | 0.58625 | 0.05905 | 0.58635 | 0.05875 | 0.58585 | 0.05785 | 0.58595 | 0.05765 | 0.5863 | 0.0579 | 0.58615 | 0.05895 | 0.5861 | 0.0588 | 0.6446 | 0 | 0.6444 | 0
673 | 0.5895 | 0.0583 | 0.5897 | 0.0583 | 0.58995 | 0.05835 | 0.5902 | 0.0584 | 0.5894 | 0.0583 | 0.5899 | 0.0581 | 0.591 | 0.0577 | 0.59065 | 0.05775 | 0.59055 | 0.05835 | 0.59025 | 0.05865 | 0.58945 | 0.05775 | 0.58945 | 0.05765 | 0.5898 | 0.0576 | 0.5904 | 0.0573 | 0.5899 | 0.0578 | 0.5896 | 0.0583 | 0.58975 | 0.05855 | 0.5896 | 0.0585 | 0.5894 | 0.0584 | 0.58925 | 0.05845 | 0.59055 | 0.05835 | 0.59065 | 0.05845 | 0.5901 | 0.0587 | 0.59055 | 0.05775 | 0.59065 | 0.05815 | 0.59055 | 0.05885 | 0.5911 | 0.0582 | 0.5904 | 0.0578 | 0.58985 | 0.05785 | 0.5904 | 0.0584 | 0.59095 | 0.05855 | 0.59085 | 0.05795 | 0.5898 | 0.0565 | 0.59025 | 0.05645 | 0.5909 | 0.057 | 0.5917 | 0.058 | 0.5916 | 0.0585 | 0.59115 | 0.05835 | 0.5908 | 0.0581 | 0.5914 | 0.059 | 0.59105 | 0.05865 | 0.59065 | 0.05795 | 0.5909 | 0.0579 | 0.5904 | 0.0579 | 0.5901 | 0.058 | 0.59055 | 0.05805 | 0.5911 | 0.0585 | 0.59125 | 0.05835 | 0.591 | 0.0572 | 0.59125 | 0.05835 | 0.59105 | 0.05825 | 0.59065 | 0.05675 | 0.59095 | 0.05725 | 0.5913 | 0.0574 | 0.5916 | 0.0575 | 0.5913 | 0.0583 | 0.591 | 0.0581 | 0.59105 | 0.05765 | 0.5915 | 0.0582 | 0.5918 | 0.0582 | 0.5919 | 0.058 | 0.59135 | 0.05785 | 0.59215 | 0.05885 | 0.5923 | 0.059 | 0.5915 | 0.0577 | 0.5918 | 0.0581 | 0.59185 | 0.05815 | 0.59165 | 0.05775 | 0.5909 | 0.0586 | 0.59045 | 0.05855 | 0.59055 | 0.05795 | 0.5914 | 0.0578 | 0.5917 | 0.0581 | 0.5917 | 0.0586 | 0.5921 | 0.0588 | 0.59155 | 0.05855 | 0.59115 | 0.05835 | 0.5919 | 0.0582 | 0.5925 | 0.058 | 0.5925 | 0.058 | 0.59155 | 0.05865 | 0.59205 | 0.05835 | 0.59225 | 0.05775 | 0.5919 | 0.0572 | 0.5918 | 0.0581 | 0.5917 | 0.0586 | 0.5918 | 0.0587 | 0.5927 | 0.0586 | 0.5926 | 0.0583 | 0.592 | 0.058 | 0.59185 | 0.05745 | 0.59205 | 0.05785 | 0.59225 | 0.05815 | 0.59205 | 0.05725 | 0.59215 | 0.05715 | 0.5926 | 0.0575 | 0.5937 | 0.0582 | 0.59375 | 0.05815 | 0.5937 | 0.0581 | 0.59365 | 0.05805 | 0.59375 | 0.05785 | 0.5938 | 0.058 | 0.59375 | 0.05845 | 0.5927 | 0.0586 | 0.59235 | 0.05845 | 0.59265 | 0.05815 | 0.5935 | 0.0584 | 0.5932 | 0.058 | 0.5927 | 0.0575 | 0.59255 | 0.05745 | 0.59245 | 0.05785 | 0.59265 | 0.05815 | 0.5934 | 0.0577 | 0.59255 | 0.05735 | 0.5922 | 0.0572 | 0.59275 | 0.05705 | 0.59255 | 0.05805 | 0.59255 | 0.05835 | 0.59295 | 0.05795 | 0.59295 | 0.05805 | 0.5931 | 0.0582 | 0.59335 | 0.05835 | 0.59345 | 0.05785 | 0.5937 | 0.0577 | 0.59355 | 0.05755 | 0.59225 | 0.05695 | 0.59285 | 0.05765 | 0.5935 | 0.0583 | 0.5935 | 0.0588 | 0.5934 | 0.0582 | 0.59355 | 0.05805 | 0.59395 | 0.05845 | 0.59385 | 0.05815 | 0.59385 | 0.05785 | 0.59395 | 0.05775 | 0.594 | 0.0578 | 0.59395 | 0.05755 | 0.59395 | 0.05735 | 0.5938 | 0.0581 | 0.59355 | 0.05815 | 0.59335 | 0.05805 | 0.59295 | 0.05905 | 0.5932 | 0.0588 | 0.5936 | 0.0584 | 0.5936 | 0.0586 | 0.5944 | 0.0581 | 0.59445 | 0.05765 | 0.593 | 0.0578 | 0.59435 | 0.05815 | 0.5944 | 0.0586 | 0.593 | 0.0595 | 0.5931 | 0.0589 | 0.5932 | 0.0582 | 0.5935 | 0.0577 | 0.59395 | 0.05875 | 0.5938 | 0.0584 | 0.5938 | 0.0577 | 0.5946 | 0.058 | 0.59445 | 0.05835 | 0.59395 | 0.05865 | 0.5936 | 0.0582 | 0.5943 | 0.0587 | 0.59435 | 0.05845 | 0.59345 | 0.05695 | 0.59395 | 0.05775 | 0.594 | 0.0582 | 0.5937 | 0.0585 | 0.59405 | 0.05875 | 0.59425 | 0.05905 | 0.59425 | 0.05925 | 0.59405 | 0.05875 | 0.5944 | 0.0582 | 0.59475 | 0.05755 | 0.5938 | 0.0573 | 0.5942 | 0.0582 | 0.6533 | 0 | 0.6525 | 0
674 | 0.5968 | 0.0583 | 0.5976 | 0.0586 | 0.5975 | 0.0583 | 0.5969 | 0.0576 | 0.5978 | 0.0579 | 0.59775 | 0.05785 | 0.5973 | 0.0577 | 0.59695 | 0.05845 | 0.5969 | 0.0586 | 0.59715 | 0.05845 | 0.59745 | 0.05795 | 0.5978 | 0.0585 | 0.5978 | 0.0588 | 0.5972 | 0.058 | 0.5976 | 0.0582 | 0.59775 | 0.05855 | 0.5974 | 0.0591 | 0.59715 | 0.05875 | 0.59785 | 0.05855 | 0.5994 | 0.0583 | 0.59865 | 0.05875 | 0.59815 | 0.05885 | 0.59785 | 0.05875 | 0.5978 | 0.0586 | 0.59785 | 0.05865 | 0.59785 | 0.05855 | 0.59795 | 0.05795 | 0.5985 | 0.0574 | 0.59885 | 0.05705 | 0.5984 | 0.0575 | 0.5979 | 0.0578 | 0.598 | 0.058 | 0.599 | 0.0579 | 0.59815 | 0.05795 | 0.59815 | 0.05855 | 0.59895 | 0.05915 | 0.5973 | 0.058 | 0.5971 | 0.0578 | 0.5978 | 0.0582 | 0.59905 | 0.05805 | 0.5991 | 0.0582 | 0.5986 | 0.0585 | 0.59845 | 0.05825 | 0.5982 | 0.0584 | 0.59815 | 0.05885 | 0.5989 | 0.0594 | 0.5988 | 0.0593 | 0.59885 | 0.05895 | 0.5991 | 0.0582 | 0.5991 | 0.0585 | 0.5991 | 0.0589 | 0.59905 | 0.05905 | 0.59885 | 0.05875 | 0.5986 | 0.0584 | 0.5986 | 0.0581 | 0.59905 | 0.05825 | 0.5993 | 0.0581 | 0.59955 | 0.05785 | 0.5997 | 0.058 | 0.5989 | 0.0583 | 0.5983 | 0.0586 | 0.5988 | 0.0582 | 0.59955 | 0.05825 | 0.59955 | 0.05805 | 0.59855 | 0.05745 | 0.59875 | 0.05835 | 0.59905 | 0.05885 | 0.5993 | 0.0588 | 0.59885 | 0.05785 | 0.59925 | 0.05795 | 0.60005 | 0.05875 | 0.59945 | 0.05905 | 0.5996 | 0.0589 | 0.6 | 0.0587 | 0.5991 | 0.0597 | 0.5995 | 0.0597 | 0.5999 | 0.059 | 0.59915 | 0.05805 | 0.5996 | 0.058 | 0.60015 | 0.05795 | 0.6005 | 0.0577 | 0.5998 | 0.0576 | 0.59925 | 0.05755 | 0.5989 | 0.0574 | 0.5989 | 0.0583 | 0.59915 | 0.05915 | 0.59945 | 0.05965 | 0.5996 | 0.0584 | 0.59965 | 0.05795 | 0.59955 | 0.05785 | 0.5991 | 0.0574 | 0.59895 | 0.05775 | 0.59895 | 0.05825 | 0.5994 | 0.0579 | 0.5993 | 0.0579 | 0.5994 | 0.0582 | 0.60015 | 0.05875 | 0.59945 | 0.05865 | 0.5994 | 0.0589 | 0.6002 | 0.0593 | 0.59995 | 0.05835 | 0.59975 | 0.05795 | 0.59955 | 0.05815 | 0.59995 | 0.05855 | 0.5998 | 0.0588 | 0.59955 | 0.05915 | 0.6007 | 0.059 | 0.6009 | 0.0591 | 0.6005 | 0.0589 | 0.5996 | 0.0574 | 0.6003 | 0.0581 | 0.60045 | 0.05865 | 0.5992 | 0.0582 | 0.6001 | 0.0582 | 0.6006 | 0.0582 | 0.6002 | 0.0586 | 0.60035 | 0.05875 | 0.60025 | 0.05865 | 0.59985 | 0.05845 | 0.6001 | 0.0578 | 0.6006 | 0.0577 | 0.60125 | 0.05795 | 0.60185 | 0.05875 | 0.6017 | 0.0586 | 0.60115 | 0.05835 | 0.6001 | 0.0591 | 0.5993 | 0.059 | 0.5993 | 0.0589 | 0.6006 | 0.0589 | 0.60045 | 0.05845 | 0.60035 | 0.05845 | 0.60055 | 0.05895 | 0.60065 | 0.05835 | 0.60075 | 0.05795 | 0.60085 | 0.05795 | 0.6007 | 0.0584 | 0.6004 | 0.0585 | 0.60025 | 0.05835 | 0.6014 | 0.0582 | 0.6012 | 0.0578 | 0.60065 | 0.05785 | 0.6008 | 0.0591 | 0.60125 | 0.05875 | 0.60155 | 0.05825 | 0.6009 | 0.0585 | 0.6013 | 0.059 | 0.60155 | 0.05925 | 0.60155 | 0.05915 | 0.60145 | 0.05895 | 0.60145 | 0.05915 | 0.60135 | 0.05965 | 0.60085 | 0.05895 | 0.6011 | 0.0584 | 0.60185 | 0.05795 | 0.6017 | 0.0587 | 0.6013 | 0.0587 | 0.60085 | 0.05845 | 0.6006 | 0.0585 | 0.60115 | 0.05885 | 0.60155 | 0.05885 | 0.60135 | 0.05845 | 0.6008 | 0.058 | 0.60085 | 0.05775 | 0.60215 | 0.05755 | 0.60185 | 0.05815 | 0.6017 | 0.0584 | 0.60195 | 0.05805 | 0.60125 | 0.05815 | 0.60145 | 0.05855 | 0.6023 | 0.059 | 0.6023 | 0.0592 | 0.60225 | 0.05865 | 0.6022 | 0.0581 | 0.6018 | 0.0586 | 0.60185 | 0.05895 | 0.6609 | 0 | 0.6602 | 0
675 | 0.60455 | 0.05845 | 0.60505 | 0.05865 | 0.60535 | 0.05885 | 0.6054 | 0.059 | 0.6044 | 0.0591 | 0.6044 | 0.0589 | 0.60505 | 0.05845 | 0.60485 | 0.05835 | 0.60515 | 0.05895 | 0.60545 | 0.05945 | 0.60525 | 0.05935 | 0.60465 | 0.05875 | 0.6046 | 0.0585 | 0.60585 | 0.05905 | 0.6056 | 0.0586 | 0.6056 | 0.0584 | 0.606 | 0.0584 | 0.606 | 0.0589 | 0.6057 | 0.059 | 0.6053 | 0.0587 | 0.60535 | 0.05875 | 0.60515 | 0.05875 | 0.6048 | 0.0588 | 0.60545 | 0.05895 | 0.6058 | 0.059 | 0.60575 | 0.05905 | 0.60525 | 0.05925 | 0.6056 | 0.059 | 0.6062 | 0.0586 | 0.6065 | 0.0584 | 0.6061 | 0.0584 | 0.60575 | 0.05855 | 0.6057 | 0.0588 | 0.6064 | 0.0577 | 0.60705 | 0.05725 | 0.6074 | 0.0575 | 0.60635 | 0.05865 | 0.60605 | 0.05925 | 0.6063 | 0.0593 | 0.6068 | 0.0589 | 0.60675 | 0.05895 | 0.6065 | 0.0593 | 0.6063 | 0.0594 | 0.6066 | 0.0596 | 0.6068 | 0.0595 | 0.60645 | 0.05875 | 0.60585 | 0.05775 | 0.60555 | 0.05745 | 0.60565 | 0.05795 | 0.60695 | 0.05885 | 0.60725 | 0.05935 | 0.6066 | 0.0595 | 0.60665 | 0.05965 | 0.6065 | 0.0593 | 0.60635 | 0.05855 | 0.60645 | 0.05865 | 0.60665 | 0.05865 | 0.6069 | 0.0584 | 0.6068 | 0.0578 | 0.60705 | 0.05805 | 0.6073 | 0.0583 | 0.6076 | 0.0582 | 0.6073 | 0.0587 | 0.60715 | 0.05915 | 0.6077 | 0.059 | 0.6069 | 0.0589 | 0.6064 | 0.0589 | 0.6063 | 0.0589 | 0.60645 | 0.05925 | 0.6066 | 0.0591 | 0.60685 | 0.05865 | 0.6068 | 0.0583 | 0.60655 | 0.05895 | 0.6063 | 0.06 | 0.6071 | 0.06 | 0.6073 | 0.0596 | 0.60735 | 0.05935 | 0.6074 | 0.0597 | 0.60745 | 0.05865 | 0.6077 | 0.0581 | 0.6078 | 0.0589 | 0.6081 | 0.059 | 0.60785 | 0.05885 | 0.60695 | 0.05845 | 0.607 | 0.0592 | 0.60705 | 0.05915 | 0.60715 | 0.05855 | 0.60725 | 0.05925 | 0.6078 | 0.0593 | 0.6084 | 0.0588 | 0.6076 | 0.0579 | 0.60735 | 0.05855 | 0.60725 | 0.05925 | 0.6075 | 0.0585 | 0.6076 | 0.0588 | 0.60785 | 0.05935 | 0.60865 | 0.05975 | 0.60785 | 0.05905 | 0.60765 | 0.05885 | 0.60835 | 0.05915 | 0.6082 | 0.0591 | 0.60815 | 0.05925 | 0.60815 | 0.05935 | 0.60855 | 0.05835 | 0.60815 | 0.05835 | 0.60755 | 0.05905 | 0.6087 | 0.0587 | 0.6086 | 0.0586 | 0.608 | 0.0589 | 0.60785 | 0.05975 | 0.6086 | 0.0603 | 0.60895 | 0.05995 | 0.6086 | 0.0585 | 0.6085 | 0.0586 | 0.6084 | 0.0587 | 0.60845 | 0.05845 | 0.6089 | 0.0587 | 0.60905 | 0.05915 | 0.6089 | 0.0596 | 0.6089 | 0.0587 | 0.6087 | 0.0587 | 0.60835 | 0.05915 | 0.60855 | 0.05925 | 0.60855 | 0.05915 | 0.60865 | 0.05905 | 0.6095 | 0.0588 | 0.6091 | 0.0586 | 0.60885 | 0.05845 | 0.60975 | 0.05815 | 0.6088 | 0.0573 | 0.60855 | 0.05775 | 0.6091 | 0.0599 | 0.6087 | 0.0593 | 0.60885 | 0.05855 | 0.6094 | 0.0577 | 0.6095 | 0.0585 | 0.60965 | 0.05895 | 0.6098 | 0.0591 | 0.6089 | 0.059 | 0.60835 | 0.05835 | 0.6084 | 0.0577 | 0.6096 | 0.0576 | 0.60935 | 0.05825 | 0.60895 | 0.05895 | 0.6097 | 0.0588 | 0.61 | 0.0591 | 0.61 | 0.0591 | 0.6098 | 0.0585 | 0.60965 | 0.05835 | 0.6088 | 0.0581 | 0.60745 | 0.05815 | 0.6083 | 0.0583 | 0.60865 | 0.05855 | 0.60875 | 0.05895 | 0.6092 | 0.0594 | 0.60925 | 0.05955 | 0.60905 | 0.05955 | 0.60895 | 0.05955 | 0.6098 | 0.0596 | 0.61035 | 0.05935 | 0.60975 | 0.05895 | 0.6098 | 0.0593 | 0.6096 | 0.0593 | 0.60895 | 0.05865 | 0.60915 | 0.05895 | 0.6091 | 0.0584 | 0.60915 | 0.05705 | 0.60955 | 0.05865 | 0.60955 | 0.05905 | 0.6096 | 0.0586 | 0.6103 | 0.0588 | 0.6103 | 0.0584 | 0.6098 | 0.0579 | 0.6086 | 0.0582 | 0.6092 | 0.0589 | 0.6691 | 0 | 0.6683 | 0
676 | 0.61185 | 0.05835 | 0.6122 | 0.0586 | 0.61255 | 0.05825 | 0.61305 | 0.05735 | 0.612 | 0.0587 | 0.61185 | 0.05895 | 0.6124 | 0.0584 | 0.61215 | 0.05865 | 0.612 | 0.0584 | 0.6122 | 0.0582 | 0.6135 | 0.0585 | 0.6121 | 0.0581 | 0.6115 | 0.0582 | 0.6141 | 0.0586 | 0.61315 | 0.05825 | 0.6123 | 0.0584 | 0.61215 | 0.05895 | 0.6125 | 0.0594 | 0.6124 | 0.0593 | 0.61215 | 0.05885 | 0.6129 | 0.0593 | 0.613 | 0.0588 | 0.61285 | 0.05795 | 0.61275 | 0.05835 | 0.6124 | 0.0581 | 0.61215 | 0.05805 | 0.6125 | 0.0594 | 0.61255 | 0.05895 | 0.61265 | 0.05815 | 0.6127 | 0.0577 | 0.6124 | 0.0574 | 0.6124 | 0.0575 | 0.61295 | 0.05805 | 0.61255 | 0.05805 | 0.6126 | 0.0582 | 0.61315 | 0.05825 | 0.61355 | 0.05775 | 0.61375 | 0.05835 | 0.61345 | 0.05955 | 0.614 | 0.0586 | 0.6137 | 0.0588 | 0.61295 | 0.05945 | 0.61255 | 0.05885 | 0.61265 | 0.05885 | 0.61275 | 0.05885 | 0.61275 | 0.05865 | 0.613 | 0.0587 | 0.61345 | 0.05875 | 0.614 | 0.059 | 0.6135 | 0.0582 | 0.61315 | 0.05795 | 0.61295 | 0.05815 | 0.61375 | 0.05885 | 0.61395 | 0.05905 | 0.61375 | 0.05885 | 0.6133 | 0.0581 | 0.61395 | 0.05805 | 0.61475 | 0.05805 | 0.61415 | 0.05815 | 0.6139 | 0.0586 | 0.61385 | 0.05895 | 0.6144 | 0.0586 | 0.61375 | 0.05845 | 0.61345 | 0.05855 | 0.61405 | 0.05885 | 0.6137 | 0.0587 | 0.6135 | 0.0584 | 0.6137 | 0.0581 | 0.6149 | 0.059 | 0.6151 | 0.0588 | 0.6148 | 0.0579 | 0.61375 | 0.05855 | 0.6138 | 0.0591 | 0.6145 | 0.0594 | 0.6155 | 0.059 | 0.61495 | 0.05875 | 0.6141 | 0.0585 | 0.6141 | 0.0576 | 0.6135 | 0.0576 | 0.6135 | 0.0581 | 0.6147 | 0.0588 | 0.61385 | 0.05865 | 0.6137 | 0.059 | 0.61425 | 0.05975 | 0.6139 | 0.0591 | 0.6139 | 0.0581 | 0.61445 | 0.05695 | 0.61575 | 0.05785 | 0.6148 | 0.0582 | 0.6131 | 0.0584 | 0.61415 | 0.05805 | 0.6144 | 0.058 | 0.61445 | 0.05835 | 0.61495 | 0.05925 | 0.6146 | 0.059 | 0.6142 | 0.0586 | 0.61395 | 0.05845 | 0.61395 | 0.05855 | 0.6142 | 0.0585 | 0.6148 | 0.0582 | 0.6154 | 0.059 | 0.6151 | 0.0588 | 0.6145 | 0.0579 | 0.61465 | 0.05795 | 0.61475 | 0.05825 | 0.615 | 0.0588 | 0.6159 | 0.059 | 0.6152 | 0.0583 | 0.6145 | 0.0579 | 0.6151 | 0.0586 | 0.6152 | 0.0589 | 0.6152 | 0.0587 | 0.61515 | 0.05775 | 0.6148 | 0.0579 | 0.6148 | 0.058 | 0.61545 | 0.05765 | 0.61565 | 0.05855 | 0.6155 | 0.0589 | 0.6154 | 0.0588 | 0.6163 | 0.0593 | 0.61615 | 0.05925 | 0.61555 | 0.05895 | 0.61545 | 0.05895 | 0.6163 | 0.0591 | 0.617 | 0.0591 | 0.61615 | 0.05925 | 0.6157 | 0.0593 | 0.61535 | 0.05915 | 0.6153 | 0.0586 | 0.6153 | 0.0584 | 0.61565 | 0.05845 | 0.6165 | 0.0586 | 0.6157 | 0.0587 | 0.61575 | 0.05895 | 0.61655 | 0.05905 | 0.6166 | 0.0588 | 0.61675 | 0.05905 | 0.61675 | 0.05945 | 0.616 | 0.0594 | 0.61605 | 0.05825 | 0.6167 | 0.0572 | 0.61725 | 0.05835 | 0.61675 | 0.05885 | 0.6163 | 0.0592 | 0.61635 | 0.05935 | 0.61635 | 0.05915 | 0.6162 | 0.0588 | 0.6158 | 0.0584 | 0.61605 | 0.05885 | 0.6164 | 0.0592 | 0.61695 | 0.05925 | 0.6168 | 0.0593 | 0.61705 | 0.05935 | 0.6174 | 0.0591 | 0.61645 | 0.05795 | 0.6165 | 0.058 | 0.61685 | 0.05845 | 0.6167 | 0.0589 | 0.6165 | 0.058 | 0.61685 | 0.05755 | 0.61775 | 0.05885 | 0.61725 | 0.05905 | 0.6166 | 0.0588 | 0.61605 | 0.05805 | 0.6161 | 0.0583 | 0.6166 | 0.0587 | 0.61745 | 0.05905 | 0.6172 | 0.0585 | 0.6166 | 0.0581 | 0.616 | 0.0581 | 0.61615 | 0.05875 | 0.61615 | 0.05835 | 0.61635 | 0.05765 | 0.61685 | 0.05755 | 0.61685 | 0.05795 | 0.675 | 0 | 0.6751 | 0
677 | 0.62065 | 0.05955 | 0.62055 | 0.05825 | 0.62085 | 0.05805 | 0.6213 | 0.0586 | 0.62115 | 0.05915 | 0.62045 | 0.05935 | 0.6197 | 0.0594 | 0.6206 | 0.0594 | 0.62075 | 0.05855 | 0.6209 | 0.0579 | 0.6215 | 0.0587 | 0.6218 | 0.0587 | 0.6222 | 0.0586 | 0.62295 | 0.05845 | 0.62225 | 0.05855 | 0.62195 | 0.05875 | 0.62255 | 0.05875 | 0.6223 | 0.0585 | 0.6218 | 0.0586 | 0.62115 | 0.05895 | 0.6216 | 0.0583 | 0.62175 | 0.05865 | 0.62145 | 0.05955 | 0.6215 | 0.0592 | 0.6211 | 0.0592 | 0.6208 | 0.0593 | 0.62175 | 0.05875 | 0.62235 | 0.05935 | 0.6224 | 0.0599 | 0.6222 | 0.0597 | 0.6221 | 0.0593 | 0.62205 | 0.05915 | 0.62195 | 0.05955 | 0.62235 | 0.05905 | 0.6221 | 0.0589 | 0.62105 | 0.05925 | 0.6217 | 0.0583 | 0.62155 | 0.05845 | 0.6209 | 0.0594 | 0.622 | 0.0588 | 0.622 | 0.0589 | 0.62165 | 0.05945 | 0.6227 | 0.0592 | 0.623 | 0.0596 | 0.6228 | 0.0598 | 0.6221 | 0.0592 | 0.62365 | 0.05915 | 0.62375 | 0.05845 | 0.62115 | 0.05735 | 0.6224 | 0.0588 | 0.6227 | 0.0595 | 0.62205 | 0.05965 | 0.6222 | 0.0592 | 0.62335 | 0.05855 | 0.62495 | 0.05765 | 0.6233 | 0.0581 | 0.6228 | 0.0585 | 0.6229 | 0.0588 | 0.623 | 0.0591 | 0.62275 | 0.05815 | 0.6228 | 0.0575 | 0.6234 | 0.0584 | 0.6235 | 0.0584 | 0.6232 | 0.0586 | 0.62225 | 0.05935 | 0.6229 | 0.0593 | 0.623 | 0.0589 | 0.6225 | 0.0584 | 0.6227 | 0.0587 | 0.62305 | 0.05925 | 0.6234 | 0.0598 | 0.62335 | 0.05955 | 0.62355 | 0.05935 | 0.62375 | 0.05925 | 0.62375 | 0.05955 | 0.62315 | 0.06015 | 0.62235 | 0.06075 | 0.6219 | 0.0606 | 0.6228 | 0.0598 | 0.62355 | 0.05925 | 0.6233 | 0.0597 | 0.6235 | 0.0593 | 0.6227 | 0.059 | 0.6206 | 0.0592 | 0.6217 | 0.0599 | 0.62245 | 0.06015 | 0.6228 | 0.0601 | 0.62255 | 0.05935 | 0.62295 | 0.05965 | 0.6234 | 0.0602 | 0.62285 | 0.05935 | 0.6235 | 0.0588 | 0.6241 | 0.0584 | 0.6235 | 0.0588 | 0.6242 | 0.0598 | 0.62435 | 0.05995 | 0.62335 | 0.05885 | 0.6229 | 0.0585 | 0.6234 | 0.0585 | 0.62485 | 0.05855 | 0.6245 | 0.0593 | 0.62385 | 0.05945 | 0.62325 | 0.05925 | 0.6247 | 0.0594 | 0.6246 | 0.0587 | 0.6238 | 0.0579 | 0.6232 | 0.059 | 0.6226 | 0.0583 | 0.62285 | 0.05785 | 0.6243 | 0.06 | 0.62415 | 0.06085 | 0.62385 | 0.06075 | 0.62425 | 0.05915 | 0.62405 | 0.05855 | 0.62385 | 0.05835 | 0.62395 | 0.05845 | 0.623 | 0.0584 | 0.62265 | 0.05875 | 0.6229 | 0.0593 | 0.6229 | 0.059 | 0.62365 | 0.05935 | 0.6246 | 0.0599 | 0.62485 | 0.06035 | 0.6245 | 0.0602 | 0.62395 | 0.05975 | 0.62395 | 0.05895 | 0.62395 | 0.05955 | 0.624 | 0.0598 | 0.6245 | 0.0585 | 0.62535 | 0.05895 | 0.62585 | 0.05965 | 0.62605 | 0.06025 | 0.62465 | 0.06025 | 0.624 | 0.0594 | 0.62435 | 0.05745 | 0.6237 | 0.0576 | 0.6243 | 0.0587 | 0.6253 | 0.0599 | 0.6248 | 0.059 | 0.62465 | 0.05885 | 0.6247 | 0.059 | 0.6252 | 0.059 | 0.6246 | 0.0585 | 0.6243 | 0.0583 | 0.62505 | 0.05865 | 0.6254 | 0.0581 | 0.6256 | 0.0582 | 0.62545 | 0.05935 | 0.6245 | 0.0587 | 0.6243 | 0.0581 | 0.6249 | 0.0575 | 0.6258 | 0.0586 | 0.62505 | 0.05845 | 0.62365 | 0.05785 | 0.6243 | 0.0572 | 0.6249 | 0.058 | 0.625 | 0.059 | 0.62425 | 0.05865 | 0.6255 | 0.0586 | 0.62605 | 0.05845 | 0.6238 | 0.0588 | 0.62475 | 0.05905 | 0.6257 | 0.0592 | 0.62555 | 0.05985 | 0.62475 | 0.05905 | 0.6243 | 0.0586 | 0.6242 | 0.0585 | 0.62445 | 0.05955 | 0.62485 | 0.06005 | 0.62525 | 0.06005 | 0.6243 | 0.0602 | 0.6243 | 0.0593 | 0.6253 | 0.0583 | 0.6269 | 0.0593 | 0.6264 | 0.0595 | 0.6849 | 0 | 0.6838 | 0
678 | 0.62815 | 0.05905 | 0.6287 | 0.0593 | 0.6288 | 0.0593 | 0.62855 | 0.05915 | 0.6285 | 0.0592 | 0.6291 | 0.0597 | 0.62965 | 0.06025 | 0.62845 | 0.05955 | 0.62825 | 0.05945 | 0.62855 | 0.05975 | 0.62885 | 0.06065 | 0.62925 | 0.06025 | 0.6294 | 0.0594 | 0.62875 | 0.05845 | 0.62925 | 0.05915 | 0.6291 | 0.0596 | 0.62805 | 0.05955 | 0.62825 | 0.06025 | 0.62835 | 0.05995 | 0.6284 | 0.0588 | 0.6279 | 0.0582 | 0.62835 | 0.05865 | 0.629 | 0.0595 | 0.6293 | 0.0591 | 0.62885 | 0.05935 | 0.6283 | 0.0599 | 0.6295 | 0.0596 | 0.62895 | 0.05935 | 0.6285 | 0.059 | 0.6295 | 0.058 | 0.629 | 0.059 | 0.62865 | 0.05945 | 0.629 | 0.0583 | 0.62965 | 0.05855 | 0.62995 | 0.05885 | 0.62995 | 0.05915 | 0.62935 | 0.05905 | 0.6292 | 0.0588 | 0.6295 | 0.0586 | 0.63025 | 0.05915 | 0.63 | 0.0595 | 0.6293 | 0.0596 | 0.6288 | 0.0588 | 0.6293 | 0.0586 | 0.62985 | 0.05875 | 0.62975 | 0.05955 | 0.63005 | 0.05905 | 0.6299 | 0.0591 | 0.6287 | 0.0607 | 0.6293 | 0.0596 | 0.63015 | 0.05865 | 0.6309 | 0.0581 | 0.63005 | 0.05795 | 0.6299 | 0.0584 | 0.6301 | 0.0592 | 0.62995 | 0.05955 | 0.6304 | 0.0593 | 0.63105 | 0.05865 | 0.6307 | 0.0581 | 0.6297 | 0.0586 | 0.629 | 0.059 | 0.6304 | 0.0574 | 0.63015 | 0.05845 | 0.62985 | 0.05955 | 0.63035 | 0.05955 | 0.63025 | 0.05915 | 0.63005 | 0.05895 | 0.6297 | 0.0591 | 0.63055 | 0.05895 | 0.6301 | 0.0585 | 0.62885 | 0.05815 | 0.62905 | 0.05855 | 0.62955 | 0.05885 | 0.63005 | 0.05915 | 0.62955 | 0.05975 | 0.63045 | 0.05895 | 0.6316 | 0.0582 | 0.6312 | 0.0594 | 0.63025 | 0.05965 | 0.62975 | 0.05955 | 0.62985 | 0.05905 | 0.62985 | 0.05945 | 0.6303 | 0.0601 | 0.63115 | 0.06075 | 0.62985 | 0.05955 | 0.62985 | 0.05935 | 0.63075 | 0.05965 | 0.63105 | 0.05965 | 0.631 | 0.0592 | 0.63085 | 0.05875 | 0.63065 | 0.05875 | 0.6311 | 0.0585 | 0.63145 | 0.05845 | 0.6307 | 0.0593 | 0.63035 | 0.05955 | 0.6306 | 0.0593 | 0.63165 | 0.05815 | 0.63 | 0.0584 | 0.62955 | 0.05895 | 0.6312 | 0.0588 | 0.6302 | 0.0586 | 0.6296 | 0.0586 | 0.6296 | 0.0587 | 0.6308 | 0.0598 | 0.63155 | 0.06005 | 0.63215 | 0.05965 | 0.63285 | 0.05935 | 0.63245 | 0.05955 | 0.6317 | 0.0597 | 0.6318 | 0.0587 | 0.6315 | 0.0588 | 0.6309 | 0.0588 | 0.6302 | 0.0581 | 0.63065 | 0.05865 | 0.63065 | 0.05905 | 0.63005 | 0.05915 | 0.6314 | 0.0589 | 0.63115 | 0.05935 | 0.62945 | 0.06085 | 0.6309 | 0.0601 | 0.631 | 0.0589 | 0.6305 | 0.058 | 0.63065 | 0.05885 | 0.63135 | 0.05905 | 0.6322 | 0.0589 | 0.6325 | 0.0588 | 0.63175 | 0.05955 | 0.6309 | 0.0598 | 0.6312 | 0.0581 | 0.6313 | 0.0588 | 0.63105 | 0.05935 | 0.63075 | 0.05915 | 0.63055 | 0.05895 | 0.63135 | 0.05955 | 0.6328 | 0.0606 | 0.63265 | 0.05945 | 0.6328 | 0.0587 | 0.63285 | 0.05825 | 0.6321 | 0.0579 | 0.63185 | 0.05835 | 0.63175 | 0.05915 | 0.6316 | 0.0604 | 0.6322 | 0.0599 | 0.63255 | 0.05885 | 0.63155 | 0.05795 | 0.6315 | 0.0585 | 0.63175 | 0.05905 | 0.63225 | 0.05925 | 0.63205 | 0.05915 | 0.6322 | 0.0588 | 0.6327 | 0.0582 | 0.63175 | 0.05875 | 0.6314 | 0.0596 | 0.63145 | 0.06035 | 0.63185 | 0.05965 | 0.6324 | 0.0596 | 0.63265 | 0.05965 | 0.6319 | 0.0591 | 0.63165 | 0.05865 | 0.6319 | 0.0586 | 0.63285 | 0.05895 | 0.6331 | 0.0596 | 0.63305 | 0.05935 | 0.6332 | 0.0575 | 0.6319 | 0.0574 | 0.6311 | 0.0582 | 0.6309 | 0.0595 | 0.63215 | 0.05975 | 0.6321 | 0.0597 | 0.63135 | 0.05955 | 0.63215 | 0.05885 | 0.6327 | 0.0588 | 0.63265 | 0.05905 | 0.6312 | 0.0595 | 0.63145 | 0.05945 | 0.6913 | 0 | 0.6912 | 0
679 | 0.6356 | 0.0591 | 0.6359 | 0.0592 | 0.63615 | 0.05915 | 0.63635 | 0.05895 | 0.6358 | 0.0592 | 0.6356 | 0.0591 | 0.63565 | 0.05885 | 0.6354 | 0.0593 | 0.6362 | 0.0595 | 0.63685 | 0.05915 | 0.63545 | 0.05835 | 0.63535 | 0.05875 | 0.63555 | 0.05935 | 0.63555 | 0.05975 | 0.63605 | 0.05975 | 0.6368 | 0.0598 | 0.6377 | 0.06 | 0.6369 | 0.06 | 0.6367 | 0.0598 | 0.6372 | 0.0592 | 0.63805 | 0.05865 | 0.6376 | 0.059 | 0.63635 | 0.06005 | 0.6373 | 0.0599 | 0.6371 | 0.0599 | 0.63645 | 0.06005 | 0.63625 | 0.05955 | 0.63665 | 0.05905 | 0.6372 | 0.0587 | 0.63785 | 0.05865 | 0.6363 | 0.0588 | 0.63545 | 0.05905 | 0.636 | 0.0589 | 0.63605 | 0.05865 | 0.6367 | 0.0589 | 0.63785 | 0.05945 | 0.6367 | 0.0593 | 0.6367 | 0.0599 | 0.6372 | 0.0605 | 0.637 | 0.0591 | 0.63735 | 0.05915 | 0.6375 | 0.0597 | 0.6371 | 0.0596 | 0.637 | 0.0599 | 0.6369 | 0.0602 | 0.6369 | 0.0603 | 0.63665 | 0.05935 | 0.6368 | 0.059 | 0.63735 | 0.05975 | 0.637 | 0.0593 | 0.63695 | 0.05945 | 0.63715 | 0.06005 | 0.63775 | 0.05995 | 0.63795 | 0.05955 | 0.63785 | 0.05905 | 0.6364 | 0.0589 | 0.63685 | 0.05945 | 0.6377 | 0.0597 | 0.63715 | 0.05845 | 0.6368 | 0.0586 | 0.63675 | 0.05915 | 0.6375 | 0.0592 | 0.63705 | 0.05925 | 0.63665 | 0.05895 | 0.63695 | 0.05805 | 0.63655 | 0.05875 | 0.63665 | 0.05925 | 0.6377 | 0.0592 | 0.63725 | 0.05925 | 0.63745 | 0.05935 | 0.638 | 0.0594 | 0.63805 | 0.06005 | 0.63745 | 0.05945 | 0.6372 | 0.0587 | 0.638 | 0.0599 | 0.63805 | 0.05965 | 0.6382 | 0.0592 | 0.63835 | 0.05955 | 0.63795 | 0.05945 | 0.6377 | 0.0593 | 0.63785 | 0.05925 | 0.638 | 0.0597 | 0.6374 | 0.0598 | 0.63595 | 0.05965 | 0.63645 | 0.05925 | 0.6368 | 0.0593 | 0.6368 | 0.0599 | 0.6379 | 0.0592 | 0.63835 | 0.05865 | 0.6384 | 0.0585 | 0.63835 | 0.05915 | 0.63805 | 0.05965 | 0.63775 | 0.05965 | 0.6378 | 0.0585 | 0.63805 | 0.05815 | 0.6382 | 0.0584 | 0.6383 | 0.0595 | 0.63785 | 0.05955 | 0.6376 | 0.0592 | 0.6378 | 0.0587 | 0.6386 | 0.0596 | 0.6389 | 0.0598 | 0.63875 | 0.05955 | 0.639 | 0.0595 | 0.63875 | 0.05905 | 0.63855 | 0.05865 | 0.6387 | 0.059 | 0.639 | 0.0591 | 0.639 | 0.0591 | 0.638 | 0.0592 | 0.63815 | 0.05935 | 0.6386 | 0.0594 | 0.63905 | 0.05945 | 0.6383 | 0.06 | 0.63795 | 0.06005 | 0.6387 | 0.0589 | 0.6384 | 0.0594 | 0.6389 | 0.0597 | 0.6399 | 0.0595 | 0.6393 | 0.0589 | 0.63935 | 0.05965 | 0.63945 | 0.06085 | 0.63965 | 0.06055 | 0.6393 | 0.0598 | 0.639 | 0.0589 | 0.63905 | 0.05815 | 0.63995 | 0.05815 | 0.64035 | 0.05845 | 0.63935 | 0.05945 | 0.6396 | 0.0592 | 0.64 | 0.0587 | 0.6404 | 0.0582 | 0.6393 | 0.0592 | 0.6389 | 0.0597 | 0.63935 | 0.05945 | 0.6391 | 0.0589 | 0.6394 | 0.0592 | 0.63955 | 0.05985 | 0.63875 | 0.05975 | 0.6386 | 0.0598 | 0.63865 | 0.05965 | 0.6387 | 0.0587 | 0.6393 | 0.059 | 0.6397 | 0.0594 | 0.6395 | 0.0597 | 0.63965 | 0.05955 | 0.6398 | 0.0592 | 0.64 | 0.0588 | 0.63985 | 0.05965 | 0.6399 | 0.0598 | 0.64035 | 0.05905 | 0.63975 | 0.05865 | 0.63965 | 0.05875 | 0.63995 | 0.05905 | 0.6397 | 0.0591 | 0.63955 | 0.05945 | 0.63945 | 0.05965 | 0.6397 | 0.0591 | 0.6399 | 0.0593 | 0.6399 | 0.0594 | 0.6395 | 0.059 | 0.6394 | 0.0587 | 0.63905 | 0.05875 | 0.63805 | 0.05925 | 0.6393 | 0.0593 | 0.6395 | 0.0587 | 0.6385 | 0.0581 | 0.63975 | 0.05825 | 0.6401 | 0.0589 | 0.63985 | 0.06005 | 0.64035 | 0.06035 | 0.6404 | 0.0596 | 0.6402 | 0.0586 | 0.6398 | 0.0587 | 0.6398 | 0.059 | 0.6991 | 0 | 0.6988 | 0
680 | 0.64335 | 0.05955 | 0.64375 | 0.05925 | 0.64385 | 0.05915 | 0.64365 | 0.05935 | 0.6432 | 0.0597 | 0.64295 | 0.05945 | 0.643 | 0.059 | 0.6427 | 0.0598 | 0.6433 | 0.0596 | 0.6444 | 0.0591 | 0.64475 | 0.05975 | 0.64415 | 0.05965 | 0.64375 | 0.05955 | 0.6442 | 0.0593 | 0.64415 | 0.05895 | 0.644 | 0.0593 | 0.64365 | 0.06035 | 0.6442 | 0.0596 | 0.64415 | 0.05935 | 0.6433 | 0.0599 | 0.64435 | 0.05975 | 0.64445 | 0.05955 | 0.64405 | 0.05955 | 0.64445 | 0.06015 | 0.6441 | 0.0603 | 0.64355 | 0.06015 | 0.6437 | 0.0589 | 0.6447 | 0.0597 | 0.64525 | 0.06005 | 0.645 | 0.0586 | 0.64555 | 0.05895 | 0.6453 | 0.0591 | 0.64405 | 0.05885 | 0.6451 | 0.06 | 0.64545 | 0.06045 | 0.6452 | 0.0604 | 0.6453 | 0.0597 | 0.64525 | 0.05945 | 0.645 | 0.0595 | 0.64435 | 0.05975 | 0.6449 | 0.0595 | 0.6457 | 0.0589 | 0.64525 | 0.05885 | 0.645 | 0.0592 | 0.64485 | 0.05945 | 0.64475 | 0.05935 | 0.64525 | 0.05965 | 0.64525 | 0.05955 | 0.64465 | 0.05895 | 0.64485 | 0.05965 | 0.6449 | 0.0598 | 0.6451 | 0.0592 | 0.64575 | 0.05935 | 0.6453 | 0.0592 | 0.64415 | 0.05915 | 0.644 | 0.0594 | 0.64415 | 0.05985 | 0.64455 | 0.06015 | 0.6456 | 0.0593 | 0.64525 | 0.05885 | 0.6448 | 0.0587 | 0.6458 | 0.0581 | 0.6457 | 0.0587 | 0.64545 | 0.05935 | 0.64565 | 0.05945 | 0.64545 | 0.05895 | 0.6456 | 0.0591 | 0.64595 | 0.06005 | 0.64585 | 0.06015 | 0.64555 | 0.05975 | 0.64525 | 0.05905 | 0.64535 | 0.05975 | 0.64545 | 0.05965 | 0.6455 | 0.0592 | 0.6448 | 0.0594 | 0.6459 | 0.0599 | 0.64665 | 0.05995 | 0.64485 | 0.05945 | 0.6446 | 0.0599 | 0.64505 | 0.06005 | 0.6464 | 0.0594 | 0.6462 | 0.0595 | 0.64595 | 0.05925 | 0.6459 | 0.0583 | 0.64565 | 0.05885 | 0.6455 | 0.059 | 0.6457 | 0.059 | 0.64615 | 0.06015 | 0.64675 | 0.06025 | 0.64715 | 0.05965 | 0.6459 | 0.0587 | 0.6463 | 0.0579 | 0.64695 | 0.05775 | 0.6461 | 0.0597 | 0.6459 | 0.0597 | 0.64575 | 0.05925 | 0.6451 | 0.059 | 0.64535 | 0.05935 | 0.6456 | 0.0595 | 0.6457 | 0.0595 | 0.64655 | 0.05915 | 0.6467 | 0.059 | 0.6461 | 0.0593 | 0.64605 | 0.05945 | 0.64595 | 0.05955 | 0.6459 | 0.0596 | 0.6459 | 0.0597 | 0.64595 | 0.05905 | 0.64635 | 0.05855 | 0.6471 | 0.0594 | 0.6467 | 0.0596 | 0.6461 | 0.0596 | 0.64575 | 0.05925 | 0.64685 | 0.05995 | 0.64685 | 0.05985 | 0.64575 | 0.05885 | 0.64605 | 0.05885 | 0.64645 | 0.05885 | 0.64695 | 0.05895 | 0.6472 | 0.0598 | 0.64715 | 0.06025 | 0.6469 | 0.0603 | 0.64645 | 0.05945 | 0.6467 | 0.0595 | 0.647 | 0.0597 | 0.6468 | 0.0596 | 0.64645 | 0.05925 | 0.64625 | 0.05915 | 0.64655 | 0.05925 | 0.64655 | 0.05965 | 0.6472 | 0.0599 | 0.64875 | 0.05985 | 0.64755 | 0.06025 | 0.64695 | 0.06045 | 0.64715 | 0.06025 | 0.64705 | 0.05965 | 0.64705 | 0.05955 | 0.64725 | 0.05965 | 0.6483 | 0.0589 | 0.6477 | 0.0588 | 0.64675 | 0.05925 | 0.64725 | 0.05915 | 0.6474 | 0.0595 | 0.6472 | 0.0597 | 0.6467 | 0.0594 | 0.6475 | 0.0597 | 0.64775 | 0.05935 | 0.64705 | 0.05845 | 0.64765 | 0.05915 | 0.64785 | 0.05955 | 0.6478 | 0.0596 | 0.6477 | 0.0597 | 0.6475 | 0.0595 | 0.64745 | 0.05925 | 0.64805 | 0.05975 | 0.648 | 0.0603 | 0.6477 | 0.0607 | 0.64775 | 0.06035 | 0.64765 | 0.05995 | 0.6478 | 0.0597 | 0.6488 | 0.0597 | 0.64755 | 0.05995 | 0.6465 | 0.06 | 0.64675 | 0.05925 | 0.6473 | 0.0582 | 0.64775 | 0.05825 | 0.64775 | 0.05955 | 0.64755 | 0.05935 | 0.64805 | 0.05975 | 0.64875 | 0.06035 | 0.64865 | 0.05935 | 0.64815 | 0.05935 | 0.64765 | 0.05995 | 0.64875 | 0.06025 | 0.6486 | 0.0601 | 0.708 | 0 | 0.7076 | 0
681 | 0.65125 | 0.05975 | 0.65215 | 0.05965 | 0.65215 | 0.05985 | 0.65115 | 0.06065 | 0.65165 | 0.05975 | 0.6513 | 0.0589 | 0.6507 | 0.0584 | 0.651 | 0.0591 | 0.6513 | 0.0595 | 0.6515 | 0.0597 | 0.6511 | 0.0602 | 0.65145 | 0.05955 | 0.65175 | 0.05905 | 0.65085 | 0.05985 | 0.65075 | 0.05875 | 0.6513 | 0.058 | 0.6523 | 0.0581 | 0.65195 | 0.05935 | 0.6521 | 0.0602 | 0.65285 | 0.06025 | 0.65155 | 0.06005 | 0.6513 | 0.0595 | 0.6518 | 0.0588 | 0.6512 | 0.0599 | 0.65125 | 0.06135 | 0.65155 | 0.06235 | 0.65215 | 0.06105 | 0.65235 | 0.05985 | 0.6525 | 0.0591 | 0.65255 | 0.05915 | 0.65275 | 0.05965 | 0.6524 | 0.0597 | 0.6514 | 0.0591 | 0.65185 | 0.05965 | 0.6521 | 0.0599 | 0.65225 | 0.05985 | 0.65235 | 0.05955 | 0.6523 | 0.0595 | 0.6522 | 0.0597 | 0.6528 | 0.0593 | 0.65265 | 0.05965 | 0.65215 | 0.06045 | 0.65245 | 0.06085 | 0.65305 | 0.06015 | 0.6535 | 0.0594 | 0.6529 | 0.0598 | 0.6531 | 0.0597 | 0.65315 | 0.05945 | 0.65285 | 0.05905 | 0.65355 | 0.05945 | 0.6533 | 0.0597 | 0.6522 | 0.0601 | 0.65335 | 0.06035 | 0.6529 | 0.0598 | 0.65175 | 0.05915 | 0.6522 | 0.0597 | 0.65285 | 0.05955 | 0.65335 | 0.05905 | 0.65225 | 0.05925 | 0.65225 | 0.05915 | 0.6525 | 0.0591 | 0.6522 | 0.0597 | 0.6521 | 0.0598 | 0.65225 | 0.05975 | 0.65295 | 0.05955 | 0.653 | 0.059 | 0.6531 | 0.059 | 0.65305 | 0.05975 | 0.65315 | 0.06035 | 0.653 | 0.0602 | 0.65295 | 0.05955 | 0.6537 | 0.0596 | 0.6537 | 0.0599 | 0.65345 | 0.06025 | 0.65375 | 0.05985 | 0.6534 | 0.0595 | 0.6532 | 0.0595 | 0.65385 | 0.06015 | 0.6541 | 0.0601 | 0.65395 | 0.06005 | 0.65335 | 0.06045 | 0.6529 | 0.0598 | 0.65295 | 0.05995 | 0.65325 | 0.06095 | 0.6523 | 0.0599 | 0.65215 | 0.05965 | 0.65245 | 0.05975 | 0.65245 | 0.05895 | 0.65275 | 0.05925 | 0.6531 | 0.0599 | 0.6532 | 0.0597 | 0.6535 | 0.06 | 0.65365 | 0.05985 | 0.65365 | 0.05795 | 0.65425 | 0.05915 | 0.65425 | 0.06005 | 0.65365 | 0.05915 | 0.65335 | 0.05855 | 0.65315 | 0.05855 | 0.6527 | 0.0593 | 0.6539 | 0.0587 | 0.654 | 0.059 | 0.65295 | 0.06035 | 0.65415 | 0.05975 | 0.65415 | 0.05915 | 0.65355 | 0.05895 | 0.6537 | 0.06 | 0.65415 | 0.05915 | 0.65465 | 0.05795 | 0.65405 | 0.05845 | 0.6537 | 0.0594 | 0.65335 | 0.05955 | 0.65305 | 0.05815 | 0.6538 | 0.059 | 0.654 | 0.0595 | 0.65375 | 0.05925 | 0.6545 | 0.0595 | 0.6548 | 0.0597 | 0.65455 | 0.06005 | 0.654 | 0.06 | 0.65375 | 0.06005 | 0.65355 | 0.06005 | 0.6536 | 0.0594 | 0.65355 | 0.05925 | 0.65365 | 0.05945 | 0.6543 | 0.0596 | 0.6537 | 0.0596 | 0.6534 | 0.0597 | 0.65455 | 0.05965 | 0.6547 | 0.0594 | 0.65495 | 0.05945 | 0.65545 | 0.05965 | 0.65455 | 0.05965 | 0.6545 | 0.0603 | 0.65525 | 0.06125 | 0.6545 | 0.0606 | 0.6541 | 0.0601 | 0.65405 | 0.05985 | 0.6547 | 0.06 | 0.6544 | 0.0599 | 0.65395 | 0.06005 | 0.6545 | 0.0606 | 0.65405 | 0.06035 | 0.6538 | 0.0601 | 0.65425 | 0.06015 | 0.65415 | 0.05975 | 0.6542 | 0.0597 | 0.6544 | 0.0603 | 0.65465 | 0.05975 | 0.6549 | 0.0595 | 0.6548 | 0.0596 | 0.65455 | 0.05905 | 0.65455 | 0.05905 | 0.6546 | 0.0593 | 0.6542 | 0.0592 | 0.654 | 0.0592 | 0.65415 | 0.05915 | 0.6548 | 0.0592 | 0.65535 | 0.05925 | 0.6555 | 0.0593 | 0.65485 | 0.05975 | 0.65555 | 0.05955 | 0.6555 | 0.0595 | 0.6537 | 0.0603 | 0.65475 | 0.06065 | 0.6549 | 0.0599 | 0.6541 | 0.0584 | 0.6548 | 0.059 | 0.65515 | 0.05965 | 0.65505 | 0.06015 | 0.6536 | 0.0604 | 0.65415 | 0.06055 | 0.6554 | 0.0604 | 0.65555 | 0.06045 | 0.65495 | 0.05985 | 0.714 | 0 | 0.7143 | 0
682 | 0.6581 | 0.0595 | 0.6582 | 0.0594 | 0.65805 | 0.05985 | 0.65765 | 0.06075 | 0.65875 | 0.05955 | 0.6593 | 0.0594 | 0.659 | 0.0597 | 0.6574 | 0.0585 | 0.65765 | 0.05895 | 0.65825 | 0.05965 | 0.65825 | 0.05935 | 0.6585 | 0.0596 | 0.65835 | 0.06005 | 0.65725 | 0.06115 | 0.65795 | 0.06105 | 0.65865 | 0.06055 | 0.65885 | 0.06005 | 0.6584 | 0.06 | 0.6586 | 0.0597 | 0.65955 | 0.05905 | 0.65915 | 0.05965 | 0.6589 | 0.06 | 0.6588 | 0.0601 | 0.6588 | 0.06 | 0.65945 | 0.06035 | 0.6599 | 0.0608 | 0.65915 | 0.06115 | 0.65815 | 0.05955 | 0.6579 | 0.0587 | 0.65835 | 0.06065 | 0.65925 | 0.06065 | 0.65915 | 0.06015 | 0.65715 | 0.05985 | 0.6591 | 0.0601 | 0.66025 | 0.05955 | 0.6604 | 0.0584 | 0.659 | 0.0583 | 0.65915 | 0.05925 | 0.6599 | 0.0605 | 0.65935 | 0.06035 | 0.6595 | 0.0599 | 0.6599 | 0.0594 | 0.65915 | 0.05975 | 0.6597 | 0.0602 | 0.66015 | 0.06025 | 0.65925 | 0.05995 | 0.6599 | 0.0599 | 0.6601 | 0.06 | 0.65935 | 0.06045 | 0.66055 | 0.06125 | 0.6603 | 0.0607 | 0.65875 | 0.05925 | 0.659 | 0.06 | 0.65915 | 0.06035 | 0.6594 | 0.0605 | 0.66035 | 0.06095 | 0.66 | 0.0608 | 0.65925 | 0.06045 | 0.6592 | 0.0599 | 0.6601 | 0.0598 | 0.6608 | 0.0596 | 0.66065 | 0.05915 | 0.6595 | 0.0591 | 0.6594 | 0.0592 | 0.66115 | 0.05895 | 0.6602 | 0.0594 | 0.6599 | 0.06 | 0.6607 | 0.0601 | 0.6594 | 0.0589 | 0.6597 | 0.0588 | 0.66105 | 0.05925 | 0.6612 | 0.0595 | 0.6607 | 0.0596 | 0.66015 | 0.05985 | 0.66055 | 0.06035 | 0.6613 | 0.0607 | 0.66145 | 0.06045 | 0.66005 | 0.05905 | 0.6602 | 0.0586 | 0.6605 | 0.0588 | 0.6605 | 0.0597 | 0.6603 | 0.0596 | 0.66075 | 0.05965 | 0.6618 | 0.0597 | 0.6599 | 0.0593 | 0.6593 | 0.0589 | 0.6599 | 0.0584 | 0.65975 | 0.05955 | 0.65915 | 0.05935 | 0.6586 | 0.0586 | 0.6586 | 0.0589 | 0.65945 | 0.05945 | 0.6604 | 0.0599 | 0.661 | 0.0599 | 0.6607 | 0.0597 | 0.66035 | 0.05945 | 0.66035 | 0.05885 | 0.6609 | 0.0595 | 0.66105 | 0.05965 | 0.66085 | 0.05915 | 0.66095 | 0.05965 | 0.661 | 0.0601 | 0.6609 | 0.0604 | 0.66055 | 0.06005 | 0.6605 | 0.06 | 0.6603 | 0.0598 | 0.6596 | 0.058 | 0.6602 | 0.058 | 0.661 | 0.0586 | 0.66155 | 0.05905 | 0.66065 | 0.05895 | 0.6601 | 0.0591 | 0.66085 | 0.05945 | 0.66085 | 0.05935 | 0.66075 | 0.05925 | 0.66065 | 0.05915 | 0.6601 | 0.0595 | 0.65935 | 0.06005 | 0.6585 | 0.0606 | 0.6598 | 0.0587 | 0.66125 | 0.05855 | 0.66235 | 0.05945 | 0.66225 | 0.06005 | 0.6619 | 0.0597 | 0.66155 | 0.05925 | 0.66115 | 0.05965 | 0.6611 | 0.0597 | 0.66105 | 0.05935 | 0.66075 | 0.05875 | 0.66195 | 0.05945 | 0.66255 | 0.05985 | 0.66215 | 0.05975 | 0.6611 | 0.0609 | 0.66045 | 0.06075 | 0.66065 | 0.05915 | 0.6605 | 0.0585 | 0.6605 | 0.0592 | 0.66075 | 0.06055 | 0.6627 | 0.06 | 0.66275 | 0.05965 | 0.66205 | 0.05955 | 0.6618 | 0.0593 | 0.66215 | 0.05915 | 0.6623 | 0.0591 | 0.6616 | 0.0596 | 0.66155 | 0.05975 | 0.66125 | 0.05995 | 0.6605 | 0.0604 | 0.6607 | 0.0597 | 0.66115 | 0.05975 | 0.66135 | 0.06065 | 0.6618 | 0.0601 | 0.6619 | 0.0603 | 0.6615 | 0.0608 | 0.6611 | 0.059 | 0.6616 | 0.0593 | 0.6623 | 0.0602 | 0.6632 | 0.0601 | 0.6619 | 0.0601 | 0.6611 | 0.0607 | 0.66275 | 0.06145 | 0.66325 | 0.06075 | 0.66335 | 0.05975 | 0.6629 | 0.0587 | 0.6623 | 0.0591 | 0.66155 | 0.05845 | 0.66115 | 0.05685 | 0.66145 | 0.05985 | 0.6622 | 0.0607 | 0.6636 | 0.0599 | 0.66365 | 0.06075 | 0.66315 | 0.06035 | 0.66245 | 0.05955 | 0.66175 | 0.05875 | 0.6629 | 0.0602 | 0.7246 | 0 | 0.7223 | 0
683 | 0.66535 | 0.06045 | 0.66545 | 0.06015 | 0.6656 | 0.0601 | 0.6657 | 0.0602 | 0.6654 | 0.06 | 0.66515 | 0.06005 | 0.6652 | 0.0604 | 0.6661 | 0.0606 | 0.6659 | 0.0596 | 0.66565 | 0.05885 | 0.66555 | 0.06035 | 0.6657 | 0.0609 | 0.6659 | 0.0608 | 0.66585 | 0.06015 | 0.66575 | 0.06095 | 0.666 | 0.0611 | 0.66705 | 0.05995 | 0.66615 | 0.06015 | 0.6659 | 0.0604 | 0.66635 | 0.06025 | 0.66585 | 0.06065 | 0.66545 | 0.06015 | 0.6655 | 0.0594 | 0.6667 | 0.061 | 0.66715 | 0.06105 | 0.6673 | 0.0601 | 0.66745 | 0.05815 | 0.6664 | 0.0584 | 0.66555 | 0.05895 | 0.6665 | 0.0581 | 0.6659 | 0.0593 | 0.6653 | 0.0602 | 0.6652 | 0.0599 | 0.66515 | 0.05935 | 0.6654 | 0.0594 | 0.66575 | 0.05995 | 0.66575 | 0.05965 | 0.66605 | 0.05905 | 0.66665 | 0.05825 | 0.6672 | 0.0591 | 0.66665 | 0.05915 | 0.6662 | 0.0592 | 0.66725 | 0.05995 | 0.66755 | 0.05975 | 0.66725 | 0.05905 | 0.66585 | 0.05845 | 0.6667 | 0.0593 | 0.66725 | 0.05995 | 0.6668 | 0.0603 | 0.6666 | 0.0598 | 0.6663 | 0.0589 | 0.66605 | 0.05785 | 0.66695 | 0.05875 | 0.66755 | 0.05935 | 0.66785 | 0.05965 | 0.6675 | 0.0597 | 0.6665 | 0.0597 | 0.66575 | 0.05995 | 0.6668 | 0.0607 | 0.66715 | 0.06055 | 0.66755 | 0.06035 | 0.6683 | 0.0608 | 0.66675 | 0.05955 | 0.66595 | 0.05885 | 0.66665 | 0.05935 | 0.6675 | 0.0594 | 0.66775 | 0.05955 | 0.66725 | 0.05995 | 0.66775 | 0.06015 | 0.66785 | 0.06015 | 0.66765 | 0.06015 | 0.668 | 0.0606 | 0.66705 | 0.06135 | 0.666 | 0.0621 | 0.6682 | 0.0604 | 0.6675 | 0.0594 | 0.6666 | 0.0594 | 0.66785 | 0.06025 | 0.66765 | 0.05995 | 0.66765 | 0.05965 | 0.66845 | 0.05965 | 0.66755 | 0.06095 | 0.6673 | 0.0615 | 0.6682 | 0.0608 | 0.6665 | 0.0605 | 0.66575 | 0.05985 | 0.6661 | 0.0589 | 0.66705 | 0.06015 | 0.66725 | 0.06055 | 0.66715 | 0.06065 | 0.6676 | 0.061 | 0.66725 | 0.06025 | 0.66725 | 0.05935 | 0.66865 | 0.05905 | 0.66855 | 0.05935 | 0.6683 | 0.0601 | 0.6684 | 0.0612 | 0.6682 | 0.0606 | 0.66825 | 0.06035 | 0.6684 | 0.0607 | 0.6682 | 0.0596 | 0.6684 | 0.0596 | 0.6687 | 0.0604 | 0.6695 | 0.0593 | 0.6694 | 0.0596 | 0.66855 | 0.06055 | 0.66855 | 0.05905 | 0.668 | 0.0585 | 0.6677 | 0.0589 | 0.66865 | 0.06055 | 0.6694 | 0.0604 | 0.66915 | 0.05975 | 0.66705 | 0.05955 | 0.66745 | 0.05985 | 0.66775 | 0.05945 | 0.6677 | 0.0583 | 0.6688 | 0.0588 | 0.669 | 0.0594 | 0.66845 | 0.06015 | 0.6683 | 0.0595 | 0.6682 | 0.0594 | 0.6683 | 0.0597 | 0.66905 | 0.05995 | 0.6683 | 0.06 | 0.6676 | 0.0602 | 0.66895 | 0.06005 | 0.66965 | 0.05965 | 0.66945 | 0.05925 | 0.66765 | 0.05915 | 0.668 | 0.059 | 0.6684 | 0.0592 | 0.66845 | 0.06005 | 0.66925 | 0.05995 | 0.66885 | 0.05965 | 0.6674 | 0.0595 | 0.66875 | 0.05985 | 0.66925 | 0.05995 | 0.6692 | 0.0601 | 0.66965 | 0.06035 | 0.66955 | 0.06015 | 0.6693 | 0.0598 | 0.6688 | 0.0594 | 0.66845 | 0.05995 | 0.6684 | 0.0607 | 0.6691 | 0.0612 | 0.6678 | 0.0603 | 0.66745 | 0.05975 | 0.66885 | 0.05955 | 0.6691 | 0.059 | 0.6692 | 0.0594 | 0.66895 | 0.06065 | 0.66905 | 0.06065 | 0.6694 | 0.0609 | 0.6696 | 0.0612 | 0.6683 | 0.0608 | 0.6689 | 0.0597 | 0.6702 | 0.0587 | 0.67005 | 0.06035 | 0.66915 | 0.06135 | 0.6683 | 0.0614 | 0.66815 | 0.05965 | 0.6686 | 0.0601 | 0.6689 | 0.0602 | 0.66925 | 0.05915 | 0.66915 | 0.05985 | 0.6697 | 0.0601 | 0.6711 | 0.0594 | 0.6701 | 0.0597 | 0.66935 | 0.06025 | 0.66905 | 0.06085 | 0.67015 | 0.06045 | 0.66985 | 0.05975 | 0.6692 | 0.0594 | 0.66945 | 0.06035 | 0.6693 | 0.0603 | 0.7292 | 0 | 0.7293 | 0
684 | 0.67235 | 0.06025 | 0.6712 | 0.0611 | 0.67105 | 0.06125 | 0.67205 | 0.06045 | 0.67255 | 0.06075 | 0.6729 | 0.06 | 0.6733 | 0.059 | 0.6734 | 0.0603 | 0.67355 | 0.06085 | 0.67325 | 0.06045 | 0.67205 | 0.05845 | 0.67285 | 0.05895 | 0.67345 | 0.05965 | 0.67305 | 0.05985 | 0.6728 | 0.0605 | 0.67245 | 0.06055 | 0.67235 | 0.05955 | 0.6718 | 0.0597 | 0.6715 | 0.0595 | 0.6718 | 0.0588 | 0.6718 | 0.0596 | 0.6718 | 0.0599 | 0.6719 | 0.0598 | 0.67245 | 0.05865 | 0.673 | 0.0592 | 0.6731 | 0.0601 | 0.67235 | 0.05955 | 0.67325 | 0.06005 | 0.6739 | 0.0603 | 0.67315 | 0.06015 | 0.67355 | 0.05995 | 0.67345 | 0.05955 | 0.6724 | 0.0593 | 0.67245 | 0.05925 | 0.6729 | 0.0596 | 0.6736 | 0.0601 | 0.67325 | 0.06095 | 0.67265 | 0.06105 | 0.6722 | 0.0607 | 0.67305 | 0.06015 | 0.67405 | 0.06065 | 0.6745 | 0.0611 | 0.67365 | 0.05995 | 0.67395 | 0.06025 | 0.67375 | 0.06065 | 0.6721 | 0.0605 | 0.6715 | 0.0599 | 0.67195 | 0.05965 | 0.67355 | 0.06005 | 0.67355 | 0.05915 | 0.6735 | 0.0585 | 0.6734 | 0.0582 | 0.6731 | 0.0583 | 0.67305 | 0.05965 | 0.67285 | 0.06135 | 0.67355 | 0.05925 | 0.67325 | 0.05935 | 0.67265 | 0.06045 | 0.67405 | 0.06035 | 0.67465 | 0.06075 | 0.67425 | 0.06065 | 0.67305 | 0.05905 | 0.67385 | 0.05955 | 0.67435 | 0.05965 | 0.67415 | 0.05855 | 0.67315 | 0.05885 | 0.6729 | 0.0589 | 0.6737 | 0.0583 | 0.6731 | 0.0588 | 0.6732 | 0.059 | 0.674 | 0.0589 | 0.6744 | 0.059 | 0.6745 | 0.0591 | 0.67445 | 0.05925 | 0.67435 | 0.05995 | 0.67335 | 0.06015 | 0.6728 | 0.0606 | 0.674 | 0.0612 | 0.67365 | 0.06045 | 0.67395 | 0.05955 | 0.6756 | 0.0585 | 0.67375 | 0.05895 | 0.6736 | 0.0591 | 0.67605 | 0.05795 | 0.6749 | 0.0589 | 0.67425 | 0.05945 | 0.67425 | 0.05945 | 0.6749 | 0.0595 | 0.67525 | 0.05935 | 0.6754 | 0.0591 | 0.67585 | 0.05835 | 0.6746 | 0.0586 | 0.67325 | 0.05955 | 0.6737 | 0.0605 | 0.6745 | 0.06 | 0.6745 | 0.0597 | 0.67255 | 0.06045 | 0.67355 | 0.06095 | 0.6738 | 0.0599 | 0.6731 | 0.0575 | 0.67485 | 0.05905 | 0.67515 | 0.05955 | 0.67455 | 0.05945 | 0.67485 | 0.06005 | 0.6747 | 0.0598 | 0.67465 | 0.05935 | 0.67505 | 0.05975 | 0.67495 | 0.05905 | 0.67475 | 0.05845 | 0.67435 | 0.05955 | 0.6739 | 0.0606 | 0.6736 | 0.0608 | 0.67405 | 0.05925 | 0.67355 | 0.05975 | 0.67335 | 0.06035 | 0.6739 | 0.0603 | 0.67375 | 0.05935 | 0.6739 | 0.0595 | 0.67405 | 0.06065 | 0.675 | 0.0603 | 0.67515 | 0.06025 | 0.67475 | 0.06035 | 0.67465 | 0.05985 | 0.67505 | 0.05845 | 0.6756 | 0.0572 | 0.67475 | 0.05835 | 0.6744 | 0.0586 | 0.67485 | 0.05905 | 0.67625 | 0.06015 | 0.67515 | 0.05975 | 0.67455 | 0.05965 | 0.6749 | 0.0599 | 0.6741 | 0.0598 | 0.674 | 0.0598 | 0.67475 | 0.05975 | 0.6758 | 0.0605 | 0.67525 | 0.06005 | 0.67405 | 0.05925 | 0.67375 | 0.05935 | 0.67435 | 0.05995 | 0.6749 | 0.0601 | 0.6747 | 0.0585 | 0.6749 | 0.0579 | 0.6751 | 0.0583 | 0.67495 | 0.05985 | 0.67495 | 0.06005 | 0.675 | 0.06 | 0.6752 | 0.0601 | 0.6751 | 0.0603 | 0.67505 | 0.05995 | 0.67535 | 0.05925 | 0.6765 | 0.0604 | 0.6767 | 0.0604 | 0.6763 | 0.0597 | 0.67525 | 0.06035 | 0.6749 | 0.0599 | 0.67535 | 0.05945 | 0.6761 | 0.0609 | 0.67605 | 0.06095 | 0.67615 | 0.06075 | 0.67655 | 0.06085 | 0.67615 | 0.05945 | 0.67595 | 0.05895 | 0.6758 | 0.06 | 0.67705 | 0.06065 | 0.67705 | 0.06105 | 0.6757 | 0.0616 | 0.6772 | 0.0606 | 0.6773 | 0.0606 | 0.67605 | 0.06145 | 0.6758 | 0.0617 | 0.67535 | 0.06125 | 0.67495 | 0.06025 | 0.6747 | 0.0583 | 0.6755 | 0.0592 | 0.7363 | 0 | 0.7362 | 0
685 | 0.67985 | 0.06025 | 0.6794 | 0.0601 | 0.67975 | 0.05975 | 0.6808 | 0.059 | 0.6796 | 0.059 | 0.67935 | 0.05965 | 0.6793 | 0.0604 | 0.6789 | 0.0599 | 0.6789 | 0.0594 | 0.67925 | 0.05925 | 0.67935 | 0.06075 | 0.68025 | 0.06085 | 0.68055 | 0.06005 | 0.6791 | 0.0586 | 0.67955 | 0.05965 | 0.6795 | 0.0604 | 0.67865 | 0.06055 | 0.67955 | 0.06085 | 0.68 | 0.0604 | 0.68005 | 0.05945 | 0.67915 | 0.06015 | 0.67905 | 0.06055 | 0.6796 | 0.0607 | 0.6802 | 0.0615 | 0.6802 | 0.0621 | 0.67995 | 0.06225 | 0.68015 | 0.06155 | 0.6803 | 0.0596 | 0.6809 | 0.0587 | 0.68145 | 0.06065 | 0.6809 | 0.0606 | 0.68025 | 0.05985 | 0.6795 | 0.0585 | 0.6797 | 0.0588 | 0.6804 | 0.0599 | 0.6814 | 0.0616 | 0.681 | 0.0607 | 0.6801 | 0.0598 | 0.6792 | 0.0595 | 0.67985 | 0.06125 | 0.68005 | 0.06085 | 0.6804 | 0.06 | 0.6808 | 0.0613 | 0.6802 | 0.0609 | 0.67975 | 0.06035 | 0.68005 | 0.06065 | 0.6808 | 0.0599 | 0.68135 | 0.05915 | 0.681 | 0.059 | 0.68 | 0.0591 | 0.68025 | 0.05995 | 0.6814 | 0.0611 | 0.68 | 0.0601 | 0.68045 | 0.06025 | 0.68175 | 0.06075 | 0.68035 | 0.06075 | 0.6801 | 0.0603 | 0.6806 | 0.0597 | 0.68135 | 0.05925 | 0.6816 | 0.0605 | 0.6815 | 0.0615 | 0.6815 | 0.0604 | 0.68105 | 0.06035 | 0.68075 | 0.06085 | 0.68075 | 0.06175 | 0.68095 | 0.05955 | 0.6812 | 0.0589 | 0.68085 | 0.06025 | 0.68055 | 0.06035 | 0.68075 | 0.06055 | 0.6813 | 0.0604 | 0.6816 | 0.0599 | 0.6823 | 0.0607 | 0.6828 | 0.0617 | 0.68235 | 0.06095 | 0.68125 | 0.06035 | 0.6806 | 0.0602 | 0.6816 | 0.0608 | 0.6818 | 0.0599 | 0.682 | 0.0597 | 0.682 | 0.061 | 0.6817 | 0.0612 | 0.6816 | 0.0611 | 0.6818 | 0.0607 | 0.68125 | 0.06035 | 0.6814 | 0.0605 | 0.6819 | 0.0607 | 0.6814 | 0.0601 | 0.68095 | 0.05985 | 0.6808 | 0.0601 | 0.6814 | 0.0608 | 0.68135 | 0.06125 | 0.68105 | 0.06115 | 0.681 | 0.0598 | 0.6816 | 0.0607 | 0.68195 | 0.06135 | 0.68205 | 0.06075 | 0.68145 | 0.06095 | 0.68075 | 0.06095 | 0.68015 | 0.06045 | 0.68215 | 0.05955 | 0.68285 | 0.05885 | 0.6825 | 0.0587 | 0.6826 | 0.0599 | 0.6821 | 0.0603 | 0.68155 | 0.06045 | 0.682 | 0.0604 | 0.68185 | 0.06085 | 0.6814 | 0.0611 | 0.6812 | 0.06 | 0.68215 | 0.06005 | 0.68275 | 0.05985 | 0.6824 | 0.0593 | 0.68155 | 0.05955 | 0.68155 | 0.05995 | 0.68265 | 0.06015 | 0.6817 | 0.0607 | 0.68105 | 0.06075 | 0.6811 | 0.0603 | 0.6831 | 0.061 | 0.6826 | 0.061 | 0.68105 | 0.06105 | 0.68165 | 0.06115 | 0.6822 | 0.0602 | 0.68255 | 0.05935 | 0.6814 | 0.0607 | 0.68215 | 0.06035 | 0.68325 | 0.06025 | 0.6834 | 0.0618 | 0.68215 | 0.06065 | 0.68195 | 0.05995 | 0.68305 | 0.05995 | 0.6823 | 0.0595 | 0.6822 | 0.0593 | 0.68275 | 0.05925 | 0.68305 | 0.05955 | 0.6825 | 0.0599 | 0.68165 | 0.06025 | 0.6825 | 0.0598 | 0.68315 | 0.06005 | 0.68315 | 0.06025 | 0.68125 | 0.06005 | 0.68105 | 0.06075 | 0.68135 | 0.06115 | 0.68185 | 0.06055 | 0.6825 | 0.0599 | 0.68305 | 0.05965 | 0.6833 | 0.0601 | 0.68365 | 0.06015 | 0.68355 | 0.05955 | 0.68315 | 0.05855 | 0.6828 | 0.0597 | 0.68215 | 0.06015 | 0.68165 | 0.06025 | 0.68245 | 0.06075 | 0.68345 | 0.06165 | 0.6839 | 0.062 | 0.6824 | 0.0602 | 0.6822 | 0.061 | 0.6821 | 0.0616 | 0.682 | 0.0602 | 0.68155 | 0.06065 | 0.68175 | 0.06075 | 0.6835 | 0.0595 | 0.68305 | 0.06015 | 0.68235 | 0.06055 | 0.6819 | 0.0604 | 0.68295 | 0.06025 | 0.68395 | 0.05975 | 0.68495 | 0.05915 | 0.68505 | 0.06095 | 0.68445 | 0.06175 | 0.6838 | 0.0618 | 0.6843 | 0.0602 | 0.68365 | 0.05995 | 0.7431 | 0 | 0.7434 | 0
686 | 0.68585 | 0.06025 | 0.6858 | 0.0595 | 0.68645 | 0.05955 | 0.6875 | 0.0602 | 0.68655 | 0.06065 | 0.68515 | 0.06025 | 0.68405 | 0.05985 | 0.6858 | 0.0606 | 0.68565 | 0.06005 | 0.6852 | 0.0594 | 0.6854 | 0.0596 | 0.68575 | 0.05895 | 0.6862 | 0.059 | 0.6862 | 0.0612 | 0.6866 | 0.061 | 0.6863 | 0.0605 | 0.68475 | 0.06035 | 0.68525 | 0.06025 | 0.6856 | 0.0602 | 0.68585 | 0.06025 | 0.68715 | 0.06045 | 0.6868 | 0.0605 | 0.68575 | 0.06075 | 0.68695 | 0.06025 | 0.68645 | 0.06045 | 0.6856 | 0.0611 | 0.6864 | 0.0618 | 0.6863 | 0.0606 | 0.6861 | 0.0597 | 0.6853 | 0.0604 | 0.68545 | 0.06005 | 0.68595 | 0.05965 | 0.6866 | 0.0594 | 0.68705 | 0.06065 | 0.6866 | 0.0607 | 0.68575 | 0.05975 | 0.6861 | 0.0608 | 0.6862 | 0.0608 | 0.6864 | 0.0603 | 0.6869 | 0.0614 | 0.68685 | 0.06085 | 0.68655 | 0.05985 | 0.6855 | 0.0599 | 0.68575 | 0.06005 | 0.68625 | 0.06005 | 0.68635 | 0.06025 | 0.6864 | 0.0604 | 0.68645 | 0.06055 | 0.68665 | 0.06065 | 0.68615 | 0.06065 | 0.686 | 0.0604 | 0.6863 | 0.0598 | 0.68695 | 0.05965 | 0.6868 | 0.0604 | 0.6859 | 0.0616 | 0.68615 | 0.05995 | 0.6866 | 0.0593 | 0.6871 | 0.0595 | 0.6877 | 0.0607 | 0.6873 | 0.0606 | 0.68695 | 0.06035 | 0.6875 | 0.0605 | 0.6876 | 0.0596 | 0.68785 | 0.05955 | 0.6877 | 0.0614 | 0.68815 | 0.06065 | 0.6878 | 0.0597 | 0.68635 | 0.05925 | 0.687 | 0.0602 | 0.687 | 0.0601 | 0.68685 | 0.05945 | 0.68825 | 0.05995 | 0.68735 | 0.05995 | 0.68595 | 0.06025 | 0.6879 | 0.0607 | 0.68825 | 0.06085 | 0.6879 | 0.0606 | 0.6878 | 0.0589 | 0.68755 | 0.05955 | 0.68715 | 0.05985 | 0.68685 | 0.05875 | 0.68795 | 0.05985 | 0.6882 | 0.0605 | 0.6875 | 0.0607 | 0.6878 | 0.0608 | 0.6875 | 0.0604 | 0.68705 | 0.05975 | 0.6873 | 0.0596 | 0.6872 | 0.0605 | 0.68685 | 0.06155 | 0.6877 | 0.0601 | 0.6881 | 0.0605 | 0.6878 | 0.0611 | 0.6865 | 0.0603 | 0.68765 | 0.06005 | 0.68875 | 0.05955 | 0.6889 | 0.0589 | 0.68805 | 0.05935 | 0.6877 | 0.06 | 0.68815 | 0.06045 | 0.68745 | 0.05975 | 0.6875 | 0.0588 | 0.68835 | 0.05765 | 0.687 | 0.0588 | 0.68765 | 0.05955 | 0.689 | 0.0595 | 0.68815 | 0.05845 | 0.6879 | 0.0594 | 0.6878 | 0.0607 | 0.688 | 0.0609 | 0.6878 | 0.0606 | 0.6878 | 0.0605 | 0.6878 | 0.061 | 0.68755 | 0.06095 | 0.6878 | 0.0605 | 0.68875 | 0.05955 | 0.688 | 0.0589 | 0.6875 | 0.0593 | 0.68715 | 0.06055 | 0.68765 | 0.06085 | 0.688 | 0.0607 | 0.68825 | 0.06005 | 0.68815 | 0.05885 | 0.6881 | 0.0589 | 0.68805 | 0.05955 | 0.68815 | 0.06065 | 0.6884 | 0.0607 | 0.6884 | 0.0605 | 0.68765 | 0.06065 | 0.68805 | 0.06045 | 0.68805 | 0.05945 | 0.6875 | 0.0577 | 0.6886 | 0.0591 | 0.68895 | 0.06025 | 0.68865 | 0.06115 | 0.6885 | 0.0599 | 0.68875 | 0.05975 | 0.68905 | 0.06045 | 0.6887 | 0.0619 | 0.68775 | 0.06125 | 0.6875 | 0.0601 | 0.6894 | 0.0597 | 0.68905 | 0.05935 | 0.68825 | 0.05945 | 0.6881 | 0.0601 | 0.6874 | 0.0595 | 0.6875 | 0.0591 | 0.6884 | 0.0592 | 0.68895 | 0.05905 | 0.6886 | 0.0593 | 0.6873 | 0.0602 | 0.68775 | 0.06015 | 0.6879 | 0.06 | 0.68815 | 0.05985 | 0.68945 | 0.06015 | 0.68885 | 0.06005 | 0.68745 | 0.05995 | 0.68745 | 0.05945 | 0.6886 | 0.06 | 0.6894 | 0.0602 | 0.68925 | 0.05925 | 0.68915 | 0.06025 | 0.68895 | 0.06035 | 0.68935 | 0.05855 | 0.68915 | 0.05925 | 0.68925 | 0.05965 | 0.6898 | 0.0594 | 0.6888 | 0.0601 | 0.68855 | 0.06085 | 0.68875 | 0.06125 | 0.68955 | 0.06045 | 0.68985 | 0.06075 | 0.6895 | 0.0613 | 0.6889 | 0.0603 | 0.68855 | 0.05975 | 0.748 | 0 | 0.7487 | 0
687 | 0.693 | 0.0602 | 0.69325 | 0.05955 | 0.6931 | 0.06 | 0.6922 | 0.0614 | 0.692 | 0.0609 | 0.6919 | 0.0603 | 0.69215 | 0.05965 | 0.6933 | 0.0595 | 0.6935 | 0.0595 | 0.69325 | 0.05975 | 0.6927 | 0.0607 | 0.6933 | 0.0604 | 0.6936 | 0.0598 | 0.6923 | 0.0596 | 0.6924 | 0.0606 | 0.6927 | 0.0616 | 0.69315 | 0.06265 | 0.6932 | 0.0608 | 0.6934 | 0.0596 | 0.69365 | 0.05915 | 0.69365 | 0.06135 | 0.69325 | 0.06125 | 0.693 | 0.06 | 0.69305 | 0.06075 | 0.6932 | 0.0611 | 0.69295 | 0.06105 | 0.6917 | 0.0601 | 0.69275 | 0.06055 | 0.6935 | 0.0608 | 0.69275 | 0.06055 | 0.6923 | 0.0598 | 0.6929 | 0.0597 | 0.69475 | 0.06055 | 0.69375 | 0.06055 | 0.69315 | 0.06095 | 0.69315 | 0.06155 | 0.6946 | 0.0616 | 0.69395 | 0.06115 | 0.69215 | 0.06075 | 0.69325 | 0.05985 | 0.69365 | 0.05955 | 0.6935 | 0.0598 | 0.69325 | 0.06035 | 0.6931 | 0.061 | 0.6932 | 0.0609 | 0.69425 | 0.05915 | 0.695 | 0.0609 | 0.69485 | 0.06185 | 0.69445 | 0.06065 | 0.6944 | 0.0604 | 0.69425 | 0.06035 | 0.694 | 0.0605 | 0.69355 | 0.06075 | 0.6932 | 0.0607 | 0.6929 | 0.0604 | 0.6931 | 0.0598 | 0.6937 | 0.0599 | 0.6943 | 0.0603 | 0.69365 | 0.06095 | 0.6936 | 0.0606 | 0.69375 | 0.06015 | 0.69335 | 0.06045 | 0.6937 | 0.0604 | 0.6941 | 0.06 | 0.6943 | 0.0594 | 0.69375 | 0.05905 | 0.6941 | 0.0592 | 0.6956 | 0.0596 | 0.69495 | 0.06035 | 0.6948 | 0.0607 | 0.69505 | 0.06065 | 0.695 | 0.0601 | 0.69435 | 0.06035 | 0.69345 | 0.06095 | 0.6934 | 0.0606 | 0.69385 | 0.06075 | 0.6943 | 0.0607 | 0.6946 | 0.0599 | 0.69505 | 0.05995 | 0.6952 | 0.0602 | 0.6949 | 0.0607 | 0.69445 | 0.06005 | 0.6944 | 0.0602 | 0.6945 | 0.0613 | 0.69485 | 0.06095 | 0.69445 | 0.06035 | 0.6937 | 0.0598 | 0.6943 | 0.0605 | 0.69455 | 0.06025 | 0.6948 | 0.0597 | 0.6953 | 0.0599 | 0.6948 | 0.0593 | 0.69435 | 0.05905 | 0.6948 | 0.0603 | 0.6954 | 0.0605 | 0.69585 | 0.06035 | 0.69555 | 0.06005 | 0.6949 | 0.0599 | 0.69465 | 0.06005 | 0.69485 | 0.06035 | 0.6939 | 0.0603 | 0.6938 | 0.0602 | 0.6945 | 0.0598 | 0.6937 | 0.0605 | 0.69335 | 0.06075 | 0.69365 | 0.06065 | 0.69515 | 0.06025 | 0.6955 | 0.0596 | 0.6954 | 0.0594 | 0.6953 | 0.0604 | 0.6956 | 0.0609 | 0.6958 | 0.0609 | 0.69545 | 0.06035 | 0.69465 | 0.06085 | 0.6947 | 0.0609 | 0.69625 | 0.05985 | 0.6949 | 0.0607 | 0.69425 | 0.06115 | 0.6946 | 0.0607 | 0.6945 | 0.0603 | 0.6947 | 0.0597 | 0.69505 | 0.05915 | 0.6951 | 0.0592 | 0.69515 | 0.06035 | 0.69485 | 0.06135 | 0.69475 | 0.06035 | 0.6952 | 0.0607 | 0.69535 | 0.06085 | 0.6948 | 0.0602 | 0.69475 | 0.05995 | 0.69505 | 0.06015 | 0.6957 | 0.0608 | 0.69605 | 0.06005 | 0.6957 | 0.06 | 0.6944 | 0.0608 | 0.69525 | 0.05935 | 0.69625 | 0.05995 | 0.6966 | 0.0615 | 0.69495 | 0.06045 | 0.69485 | 0.06035 | 0.69515 | 0.06055 | 0.69485 | 0.06095 | 0.69585 | 0.06055 | 0.69655 | 0.06015 | 0.6957 | 0.0608 | 0.69525 | 0.06115 | 0.6951 | 0.0608 | 0.6953 | 0.0595 | 0.69515 | 0.05905 | 0.69505 | 0.05915 | 0.69495 | 0.05995 | 0.6961 | 0.06 | 0.6958 | 0.0601 | 0.6949 | 0.0606 | 0.69675 | 0.06105 | 0.6972 | 0.0602 | 0.6968 | 0.0591 | 0.69535 | 0.05945 | 0.69565 | 0.06015 | 0.6961 | 0.0605 | 0.6961 | 0.0602 | 0.69565 | 0.06045 | 0.69535 | 0.06085 | 0.6955 | 0.0613 | 0.6964 | 0.0605 | 0.6968 | 0.0599 | 0.6966 | 0.0596 | 0.6963 | 0.0602 | 0.6962 | 0.0608 | 0.69615 | 0.06115 | 0.69555 | 0.06045 | 0.6958 | 0.0614 | 0.6959 | 0.0622 | 0.69535 | 0.05995 | 0.69525 | 0.05945 | 0.7549 | 0 | 0.756 | 0
688 | 0.699 | 0.0605 | 0.69985 | 0.06015 | 0.6997 | 0.0604 | 0.69845 | 0.06135 | 0.69855 | 0.06095 | 0.69825 | 0.06005 | 0.69795 | 0.05935 | 0.69875 | 0.05985 | 0.6987 | 0.0597 | 0.6986 | 0.0597 | 0.6988 | 0.0606 | 0.69895 | 0.06035 | 0.69925 | 0.06005 | 0.6994 | 0.0601 | 0.69905 | 0.06085 | 0.69925 | 0.06095 | 0.70045 | 0.05985 | 0.69955 | 0.05935 | 0.69895 | 0.05975 | 0.6987 | 0.0609 | 0.69975 | 0.06015 | 0.69985 | 0.05995 | 0.6994 | 0.0604 | 0.70065 | 0.06105 | 0.6999 | 0.0602 | 0.6988 | 0.0593 | 0.69855 | 0.05975 | 0.6995 | 0.0612 | 0.69995 | 0.06165 | 0.69915 | 0.05935 | 0.69975 | 0.05945 | 0.7 | 0.0601 | 0.69965 | 0.06115 | 0.6996 | 0.061 | 0.69945 | 0.06075 | 0.6993 | 0.0604 | 0.69905 | 0.05975 | 0.69925 | 0.05985 | 0.69955 | 0.06055 | 0.6997 | 0.0611 | 0.6993 | 0.0607 | 0.699 | 0.0601 | 0.6997 | 0.06 | 0.69975 | 0.05965 | 0.69945 | 0.05965 | 0.69875 | 0.06045 | 0.6992 | 0.0601 | 0.6999 | 0.0599 | 0.7003 | 0.0605 | 0.6996 | 0.0595 | 0.6996 | 0.0595 | 0.7001 | 0.0605 | 0.69995 | 0.05995 | 0.69965 | 0.05955 | 0.6993 | 0.0594 | 0.6994 | 0.0594 | 0.7 | 0.0596 | 0.7007 | 0.0597 | 0.70035 | 0.05965 | 0.69985 | 0.06005 | 0.69975 | 0.06065 | 0.7005 | 0.061 | 0.7003 | 0.0604 | 0.7003 | 0.0598 | 0.70065 | 0.05935 | 0.70055 | 0.05955 | 0.7004 | 0.06 | 0.7003 | 0.0606 | 0.69885 | 0.06005 | 0.69905 | 0.06005 | 0.7004 | 0.0603 | 0.70075 | 0.06135 | 0.7013 | 0.0615 | 0.70195 | 0.06125 | 0.7018 | 0.0619 | 0.70075 | 0.06135 | 0.6999 | 0.0606 | 0.7002 | 0.06 | 0.7005 | 0.0609 | 0.70095 | 0.06145 | 0.70205 | 0.06075 | 0.70075 | 0.05995 | 0.7 | 0.0602 | 0.7001 | 0.0614 | 0.70105 | 0.06105 | 0.7006 | 0.0601 | 0.6992 | 0.0592 | 0.69955 | 0.06015 | 0.69995 | 0.06065 | 0.70035 | 0.06075 | 0.70095 | 0.05975 | 0.7009 | 0.0593 | 0.70055 | 0.05925 | 0.7007 | 0.0595 | 0.70125 | 0.05985 | 0.7013 | 0.06 | 0.70025 | 0.06035 | 0.7004 | 0.0599 | 0.7009 | 0.06 | 0.7015 | 0.0608 | 0.7013 | 0.06 | 0.7012 | 0.0591 | 0.7011 | 0.0582 | 0.7004 | 0.0592 | 0.7005 | 0.0595 | 0.7012 | 0.0596 | 0.7013 | 0.061 | 0.70065 | 0.06095 | 0.70045 | 0.06045 | 0.70195 | 0.05985 | 0.7017 | 0.0598 | 0.7013 | 0.0605 | 0.7013 | 0.0619 | 0.69975 | 0.06115 | 0.69975 | 0.06085 | 0.70165 | 0.06085 | 0.7004 | 0.0606 | 0.70025 | 0.06085 | 0.7011 | 0.061 | 0.70115 | 0.05985 | 0.70105 | 0.05995 | 0.70075 | 0.06065 | 0.7012 | 0.0598 | 0.7007 | 0.0599 | 0.70005 | 0.06045 | 0.70105 | 0.06065 | 0.7023 | 0.0608 | 0.70315 | 0.06095 | 0.703 | 0.0614 | 0.70165 | 0.06055 | 0.7012 | 0.0604 | 0.70175 | 0.06115 | 0.7025 | 0.0608 | 0.70195 | 0.06005 | 0.70025 | 0.05955 | 0.70085 | 0.06005 | 0.7014 | 0.0601 | 0.70195 | 0.06005 | 0.70155 | 0.06195 | 0.70055 | 0.06135 | 0.70025 | 0.06025 | 0.7016 | 0.0609 | 0.70205 | 0.06065 | 0.70205 | 0.06025 | 0.7013 | 0.0599 | 0.7013 | 0.0599 | 0.70175 | 0.06005 | 0.7025 | 0.0605 | 0.70175 | 0.05955 | 0.70115 | 0.05935 | 0.70065 | 0.06005 | 0.7022 | 0.0609 | 0.7023 | 0.0608 | 0.70175 | 0.06055 | 0.7025 | 0.0613 | 0.7027 | 0.061 | 0.70285 | 0.06045 | 0.7032 | 0.0607 | 0.7033 | 0.0602 | 0.70285 | 0.05975 | 0.70095 | 0.06035 | 0.70195 | 0.06035 | 0.70285 | 0.06015 | 0.7027 | 0.0604 | 0.7017 | 0.0603 | 0.7005 | 0.0601 | 0.6994 | 0.0597 | 0.70095 | 0.05965 | 0.702 | 0.0609 | 0.70245 | 0.06275 | 0.70285 | 0.06165 | 0.70265 | 0.06065 | 0.70225 | 0.06005 | 0.70235 | 0.06035 | 0.702 | 0.0602 | 0.7619 | 0 | 0.7624 | 0
689 | 0.7062 | 0.0605 | 0.70515 | 0.05945 | 0.70505 | 0.05935 | 0.7057 | 0.06 | 0.70755 | 0.06095 | 0.7071 | 0.0608 | 0.70565 | 0.06035 | 0.7059 | 0.0602 | 0.7058 | 0.0609 | 0.7052 | 0.0613 | 0.7045 | 0.0597 | 0.70525 | 0.06035 | 0.70565 | 0.06085 | 0.70495 | 0.06025 | 0.7049 | 0.0599 | 0.7055 | 0.0601 | 0.70665 | 0.06095 | 0.7071 | 0.0615 | 0.70665 | 0.06125 | 0.70565 | 0.06035 | 0.7058 | 0.0608 | 0.7068 | 0.0609 | 0.70795 | 0.06045 | 0.70625 | 0.06055 | 0.70545 | 0.05995 | 0.7053 | 0.0594 | 0.70515 | 0.06005 | 0.70605 | 0.06085 | 0.7064 | 0.061 | 0.7051 | 0.0602 | 0.7054 | 0.0601 | 0.70545 | 0.06005 | 0.7048 | 0.0601 | 0.70625 | 0.05975 | 0.707 | 0.0594 | 0.7069 | 0.0592 | 0.70585 | 0.05935 | 0.70575 | 0.06015 | 0.7062 | 0.0612 | 0.70695 | 0.06195 | 0.70655 | 0.06115 | 0.70615 | 0.06015 | 0.7069 | 0.0601 | 0.7064 | 0.0608 | 0.70575 | 0.06105 | 0.7062 | 0.0591 | 0.7068 | 0.06 | 0.70695 | 0.06095 | 0.70685 | 0.06115 | 0.70765 | 0.06055 | 0.7076 | 0.0607 | 0.7064 | 0.0619 | 0.70655 | 0.06035 | 0.7072 | 0.0601 | 0.70795 | 0.06075 | 0.7073 | 0.0616 | 0.7073 | 0.0611 | 0.7076 | 0.0599 | 0.70695 | 0.05985 | 0.70735 | 0.06025 | 0.70775 | 0.06065 | 0.70685 | 0.06135 | 0.70695 | 0.06015 | 0.7073 | 0.0593 | 0.70725 | 0.05985 | 0.70735 | 0.06035 | 0.70775 | 0.06145 | 0.7083 | 0.0631 | 0.7069 | 0.0606 | 0.7061 | 0.0604 | 0.70565 | 0.06185 | 0.7082 | 0.0609 | 0.70785 | 0.06075 | 0.70625 | 0.06105 | 0.7069 | 0.0594 | 0.7071 | 0.059 | 0.7071 | 0.0597 | 0.7069 | 0.0616 | 0.707 | 0.0612 | 0.7073 | 0.0602 | 0.70755 | 0.05905 | 0.70675 | 0.05935 | 0.707 | 0.0595 | 0.70875 | 0.05895 | 0.7076 | 0.0595 | 0.7072 | 0.0605 | 0.7075 | 0.0614 | 0.7081 | 0.0603 | 0.7075 | 0.0593 | 0.70645 | 0.05875 | 0.7066 | 0.0594 | 0.7081 | 0.0596 | 0.7095 | 0.0594 | 0.7089 | 0.0597 | 0.70785 | 0.05955 | 0.7069 | 0.0597 | 0.70625 | 0.06035 | 0.7066 | 0.06 | 0.7076 | 0.0601 | 0.7089 | 0.0608 | 0.70755 | 0.05985 | 0.7072 | 0.0596 | 0.7076 | 0.0599 | 0.7075 | 0.0601 | 0.7081 | 0.0602 | 0.7089 | 0.0599 | 0.70835 | 0.05935 | 0.7087 | 0.0594 | 0.7091 | 0.0597 | 0.70905 | 0.06055 | 0.70835 | 0.06085 | 0.70775 | 0.06065 | 0.7074 | 0.0597 | 0.70715 | 0.06005 | 0.7071 | 0.0598 | 0.7077 | 0.0583 | 0.70825 | 0.05925 | 0.70865 | 0.06015 | 0.70875 | 0.06085 | 0.70735 | 0.06095 | 0.7076 | 0.0616 | 0.70855 | 0.06215 | 0.70855 | 0.06095 | 0.70875 | 0.06025 | 0.7089 | 0.0599 | 0.70855 | 0.06045 | 0.7091 | 0.0608 | 0.70925 | 0.06065 | 0.70815 | 0.06005 | 0.70945 | 0.06045 | 0.71 | 0.0603 | 0.70945 | 0.05965 | 0.7083 | 0.0599 | 0.70785 | 0.06055 | 0.70805 | 0.06125 | 0.70725 | 0.06015 | 0.70735 | 0.05955 | 0.7082 | 0.0595 | 0.70865 | 0.06135 | 0.7085 | 0.062 | 0.70835 | 0.06175 | 0.70875 | 0.06045 | 0.70825 | 0.06075 | 0.7078 | 0.0613 | 0.70825 | 0.06075 | 0.70865 | 0.06065 | 0.70875 | 0.06065 | 0.7085 | 0.0607 | 0.7083 | 0.0609 | 0.70815 | 0.06095 | 0.7081 | 0.0608 | 0.70865 | 0.06045 | 0.70875 | 0.05995 | 0.70875 | 0.05965 | 0.70985 | 0.06005 | 0.70925 | 0.05965 | 0.70845 | 0.05965 | 0.7094 | 0.0608 | 0.70965 | 0.06015 | 0.70985 | 0.05975 | 0.70945 | 0.06125 | 0.70915 | 0.06125 | 0.7096 | 0.0607 | 0.71115 | 0.05955 | 0.71025 | 0.05905 | 0.7097 | 0.059 | 0.70955 | 0.05925 | 0.70995 | 0.06005 | 0.7098 | 0.0604 | 0.7094 | 0.0605 | 0.71015 | 0.06005 | 0.7096 | 0.0601 | 0.70865 | 0.06035 | 0.7089 | 0.0601 | 0.709 | 0.06 | 0.7692 | 0 | 0.7694 | 0
690 | 0.7131 | 0.0605 | 0.71375 | 0.05995 | 0.7139 | 0.0596 | 0.7136 | 0.0596 | 0.7124 | 0.06 | 0.71245 | 0.06025 | 0.71345 | 0.06035 | 0.71455 | 0.06065 | 0.7146 | 0.0612 | 0.7138 | 0.0616 | 0.71185 | 0.06105 | 0.71315 | 0.06145 | 0.7139 | 0.0615 | 0.71155 | 0.06165 | 0.7134 | 0.0619 | 0.71415 | 0.06135 | 0.7127 | 0.0604 | 0.7115 | 0.0611 | 0.7113 | 0.0613 | 0.7122 | 0.0606 | 0.71245 | 0.06035 | 0.71305 | 0.06045 | 0.71375 | 0.06065 | 0.7132 | 0.0605 | 0.7124 | 0.0607 | 0.71155 | 0.06085 | 0.7112 | 0.0604 | 0.7124 | 0.0607 | 0.7135 | 0.0609 | 0.7138 | 0.0609 | 0.71345 | 0.06025 | 0.71335 | 0.05955 | 0.7138 | 0.0589 | 0.7142 | 0.059 | 0.71455 | 0.05955 | 0.71465 | 0.06055 | 0.7133 | 0.0603 | 0.71275 | 0.05995 | 0.71315 | 0.05975 | 0.71495 | 0.06125 | 0.71405 | 0.06165 | 0.7123 | 0.0616 | 0.71195 | 0.06015 | 0.71345 | 0.05995 | 0.71435 | 0.05965 | 0.7128 | 0.0592 | 0.71375 | 0.06035 | 0.71385 | 0.06075 | 0.71225 | 0.05985 | 0.7129 | 0.0595 | 0.71335 | 0.05965 | 0.7133 | 0.0606 | 0.71285 | 0.06175 | 0.7128 | 0.0617 | 0.71315 | 0.06045 | 0.7133 | 0.0588 | 0.7139 | 0.0588 | 0.71415 | 0.05935 | 0.7137 | 0.0591 | 0.71345 | 0.05925 | 0.7133 | 0.0597 | 0.7134 | 0.0608 | 0.71425 | 0.06065 | 0.7146 | 0.0605 | 0.71355 | 0.06095 | 0.7142 | 0.0615 | 0.71515 | 0.06155 | 0.71625 | 0.06095 | 0.7155 | 0.0618 | 0.71475 | 0.06095 | 0.71475 | 0.05915 | 0.71625 | 0.06045 | 0.71515 | 0.06025 | 0.7135 | 0.0601 | 0.71375 | 0.06175 | 0.7139 | 0.0609 | 0.71415 | 0.05945 | 0.71385 | 0.05895 | 0.71415 | 0.06005 | 0.71385 | 0.06085 | 0.71275 | 0.06085 | 0.71225 | 0.06175 | 0.7125 | 0.0611 | 0.7141 | 0.0585 | 0.7137 | 0.0599 | 0.7135 | 0.0606 | 0.7139 | 0.0605 | 0.716 | 0.0594 | 0.71535 | 0.05975 | 0.71335 | 0.06115 | 0.71385 | 0.06075 | 0.7141 | 0.0593 | 0.71425 | 0.05815 | 0.7134 | 0.0592 | 0.7135 | 0.0592 | 0.7144 | 0.0593 | 0.7162 | 0.0599 | 0.71545 | 0.06005 | 0.7149 | 0.0607 | 0.7147 | 0.0617 | 0.71515 | 0.06065 | 0.715 | 0.0606 | 0.71425 | 0.06145 | 0.71475 | 0.06045 | 0.7155 | 0.0596 | 0.7159 | 0.0589 | 0.7144 | 0.0592 | 0.71565 | 0.06005 | 0.7167 | 0.0602 | 0.71415 | 0.05925 | 0.71465 | 0.05975 | 0.715 | 0.0599 | 0.714 | 0.0593 | 0.71335 | 0.05975 | 0.71355 | 0.06025 | 0.7149 | 0.0605 | 0.715 | 0.0604 | 0.71425 | 0.06065 | 0.7127 | 0.0614 | 0.7138 | 0.061 | 0.7153 | 0.0611 | 0.7164 | 0.0611 | 0.7145 | 0.0598 | 0.71465 | 0.05955 | 0.71525 | 0.05955 | 0.7149 | 0.0594 | 0.71565 | 0.05975 | 0.7161 | 0.0596 | 0.7158 | 0.0584 | 0.71535 | 0.05895 | 0.7152 | 0.0596 | 0.71565 | 0.06005 | 0.71605 | 0.06075 | 0.7162 | 0.0604 | 0.71625 | 0.05915 | 0.71465 | 0.06015 | 0.7154 | 0.0608 | 0.717 | 0.0607 | 0.71425 | 0.06065 | 0.7141 | 0.0609 | 0.7153 | 0.061 | 0.71685 | 0.06055 | 0.71595 | 0.05975 | 0.7154 | 0.06 | 0.7169 | 0.0619 | 0.7154 | 0.06 | 0.71495 | 0.05955 | 0.71585 | 0.06155 | 0.7144 | 0.0592 | 0.7147 | 0.0584 | 0.7163 | 0.0588 | 0.7159 | 0.0603 | 0.7151 | 0.0603 | 0.71455 | 0.05965 | 0.7158 | 0.0605 | 0.71475 | 0.05985 | 0.7138 | 0.0595 | 0.71665 | 0.06055 | 0.7168 | 0.061 | 0.716 | 0.0614 | 0.7147 | 0.0615 | 0.7145 | 0.0617 | 0.7145 | 0.0618 | 0.71435 | 0.06195 | 0.71515 | 0.06025 | 0.71585 | 0.05985 | 0.71575 | 0.06115 | 0.71505 | 0.06135 | 0.7154 | 0.0612 | 0.71645 | 0.06055 | 0.71625 | 0.06055 | 0.71615 | 0.05995 | 0.71615 | 0.05945 | 0.71605 | 0.06045 | 0.71605 | 0.06095 | 0.7769 | 0 | 0.776 | 0
691 | 0.71745 | 0.06045 | 0.7184 | 0.061 | 0.71835 | 0.06135 | 0.7174 | 0.0616 | 0.7171 | 0.0607 | 0.7168 | 0.0596 | 0.7167 | 0.059 | 0.7168 | 0.0611 | 0.7168 | 0.0613 | 0.717 | 0.0607 | 0.71755 | 0.06015 | 0.7181 | 0.061 | 0.71835 | 0.06135 | 0.7184 | 0.0601 | 0.7178 | 0.0603 | 0.7167 | 0.0603 | 0.7154 | 0.0598 | 0.71785 | 0.06165 | 0.7182 | 0.0613 | 0.71715 | 0.05935 | 0.71795 | 0.06065 | 0.718 | 0.0602 | 0.7179 | 0.0591 | 0.7167 | 0.0617 | 0.71685 | 0.06205 | 0.7177 | 0.0613 | 0.71785 | 0.06065 | 0.71765 | 0.06005 | 0.71745 | 0.05935 | 0.7176 | 0.0579 | 0.71825 | 0.05815 | 0.71875 | 0.05855 | 0.719 | 0.059 | 0.7178 | 0.0594 | 0.71695 | 0.05975 | 0.7167 | 0.06 | 0.71915 | 0.06115 | 0.71895 | 0.06045 | 0.7175 | 0.059 | 0.71755 | 0.05985 | 0.7171 | 0.06 | 0.71675 | 0.06005 | 0.7173 | 0.0606 | 0.7179 | 0.0613 | 0.7183 | 0.0608 | 0.7189 | 0.0574 | 0.71805 | 0.05945 | 0.7178 | 0.0612 | 0.7197 | 0.0603 | 0.71885 | 0.05975 | 0.71805 | 0.05965 | 0.7177 | 0.0597 | 0.71595 | 0.06045 | 0.7158 | 0.0611 | 0.71685 | 0.06125 | 0.71715 | 0.06045 | 0.7174 | 0.0598 | 0.71755 | 0.05935 | 0.717 | 0.0596 | 0.7174 | 0.06 | 0.71785 | 0.06025 | 0.7179 | 0.06 | 0.71835 | 0.06075 | 0.71825 | 0.06105 | 0.7174 | 0.0605 | 0.7187 | 0.0615 | 0.7189 | 0.0615 | 0.7179 | 0.0606 | 0.71845 | 0.06145 | 0.7178 | 0.0611 | 0.7167 | 0.0603 | 0.7176 | 0.0612 | 0.71885 | 0.06115 | 0.72015 | 0.06065 | 0.7201 | 0.0606 | 0.71925 | 0.05975 | 0.7185 | 0.0593 | 0.7189 | 0.0602 | 0.7192 | 0.0607 | 0.7193 | 0.0602 | 0.71935 | 0.05805 | 0.7192 | 0.0604 | 0.71855 | 0.06085 | 0.7183 | 0.0587 | 0.7198 | 0.0598 | 0.71935 | 0.06095 | 0.7173 | 0.0625 | 0.71715 | 0.06205 | 0.7171 | 0.061 | 0.7173 | 0.0598 | 0.71765 | 0.05925 | 0.71625 | 0.05935 | 0.7155 | 0.0598 | 0.71895 | 0.05875 | 0.7191 | 0.0585 | 0.71885 | 0.05855 | 0.71955 | 0.05825 | 0.71805 | 0.05845 | 0.7176 | 0.0592 | 0.7188 | 0.0599 | 0.71835 | 0.05865 | 0.719 | 0.0598 | 0.7201 | 0.0624 | 0.7197 | 0.0618 | 0.71945 | 0.06125 | 0.7193 | 0.0607 | 0.72005 | 0.05955 | 0.7192 | 0.0591 | 0.7183 | 0.0594 | 0.7191 | 0.0601 | 0.7199 | 0.0622 | 0.71955 | 0.06275 | 0.71785 | 0.06005 | 0.71925 | 0.06185 | 0.7197 | 0.063 | 0.7187 | 0.063 | 0.71845 | 0.06055 | 0.71905 | 0.05925 | 0.71985 | 0.05885 | 0.71865 | 0.05875 | 0.7197 | 0.0594 | 0.72125 | 0.05965 | 0.71865 | 0.05855 | 0.7176 | 0.0594 | 0.7171 | 0.0602 | 0.71695 | 0.05895 | 0.7189 | 0.0601 | 0.7201 | 0.0609 | 0.71935 | 0.06015 | 0.71775 | 0.05935 | 0.7179 | 0.0598 | 0.72025 | 0.06155 | 0.71885 | 0.05915 | 0.71895 | 0.05925 | 0.71995 | 0.06135 | 0.7194 | 0.0612 | 0.7188 | 0.0616 | 0.71835 | 0.06225 | 0.71955 | 0.06115 | 0.71975 | 0.06045 | 0.71945 | 0.05995 | 0.71905 | 0.05905 | 0.71905 | 0.05965 | 0.71905 | 0.06005 | 0.71915 | 0.05905 | 0.7205 | 0.0595 | 0.7213 | 0.0601 | 0.72095 | 0.06095 | 0.71995 | 0.06065 | 0.71915 | 0.06025 | 0.7186 | 0.0597 | 0.7189 | 0.0592 | 0.7187 | 0.0593 | 0.7181 | 0.0598 | 0.71885 | 0.05925 | 0.71925 | 0.05935 | 0.7193 | 0.0599 | 0.7191 | 0.0608 | 0.7195 | 0.0599 | 0.7194 | 0.059 | 0.7173 | 0.06 | 0.7174 | 0.06 | 0.71795 | 0.05955 | 0.7185 | 0.0589 | 0.7201 | 0.0615 | 0.7209 | 0.0619 | 0.7214 | 0.0599 | 0.71945 | 0.06105 | 0.71935 | 0.06125 | 0.72055 | 0.06055 | 0.7197 | 0.0608 | 0.71995 | 0.06005 | 0.7206 | 0.0593 | 0.719 | 0.0614 | 0.72005 | 0.06235 | 0.7829 | 0 | 0.78 | 0
692 | 0.7233 | 0.0605 | 0.72405 | 0.06145 | 0.723 | 0.0609 | 0.7209 | 0.0595 | 0.7238 | 0.0596 | 0.72365 | 0.05915 | 0.72195 | 0.05885 | 0.7215 | 0.0588 | 0.72255 | 0.05985 | 0.72355 | 0.06105 | 0.72255 | 0.06185 | 0.72125 | 0.06125 | 0.721 | 0.0608 | 0.7225 | 0.061 | 0.72175 | 0.06085 | 0.72145 | 0.06105 | 0.72225 | 0.06155 | 0.72295 | 0.06175 | 0.7228 | 0.061 | 0.7222 | 0.0597 | 0.7236 | 0.0602 | 0.72435 | 0.06095 | 0.72415 | 0.06155 | 0.7224 | 0.0601 | 0.7223 | 0.0605 | 0.7223 | 0.0609 | 0.72115 | 0.05895 | 0.7212 | 0.0595 | 0.7215 | 0.06 | 0.72255 | 0.05885 | 0.72185 | 0.05805 | 0.72235 | 0.05795 | 0.7249 | 0.0583 | 0.72235 | 0.05935 | 0.72065 | 0.06055 | 0.72035 | 0.06145 | 0.72235 | 0.06005 | 0.7239 | 0.0601 | 0.7247 | 0.0608 | 0.7246 | 0.0595 | 0.7235 | 0.0591 | 0.7225 | 0.0596 | 0.7237 | 0.0607 | 0.72315 | 0.06145 | 0.72285 | 0.06225 | 0.7242 | 0.0628 | 0.72335 | 0.06165 | 0.72285 | 0.06065 | 0.72345 | 0.05995 | 0.72335 | 0.06025 | 0.72285 | 0.06045 | 0.7218 | 0.0605 | 0.72325 | 0.05825 | 0.7231 | 0.0577 | 0.72185 | 0.05885 | 0.723 | 0.0609 | 0.7236 | 0.061 | 0.72395 | 0.06035 | 0.7238 | 0.0601 | 0.723 | 0.06 | 0.723 | 0.0601 | 0.7253 | 0.0603 | 0.72325 | 0.06055 | 0.72195 | 0.06035 | 0.72365 | 0.05845 | 0.72395 | 0.05975 | 0.72385 | 0.06085 | 0.7238 | 0.0612 | 0.7233 | 0.0587 | 0.7233 | 0.0578 | 0.7236 | 0.0583 | 0.7237 | 0.0599 | 0.7237 | 0.06 | 0.72395 | 0.05975 | 0.72445 | 0.06155 | 0.7249 | 0.0614 | 0.72505 | 0.06035 | 0.72375 | 0.05955 | 0.72295 | 0.06045 | 0.72325 | 0.06105 | 0.7259 | 0.0601 | 0.724 | 0.0604 | 0.7238 | 0.0609 | 0.72615 | 0.06075 | 0.72095 | 0.06205 | 0.72015 | 0.06295 | 0.7232 | 0.0624 | 0.72515 | 0.06095 | 0.7247 | 0.0605 | 0.72315 | 0.06095 | 0.7238 | 0.0609 | 0.72385 | 0.06015 | 0.7236 | 0.0596 | 0.72285 | 0.06025 | 0.72345 | 0.05985 | 0.72425 | 0.05945 | 0.7245 | 0.0599 | 0.72435 | 0.05925 | 0.72465 | 0.05925 | 0.7254 | 0.06 | 0.7248 | 0.0585 | 0.72575 | 0.05875 | 0.7273 | 0.06 | 0.72455 | 0.06025 | 0.72325 | 0.06035 | 0.7229 | 0.0601 | 0.72355 | 0.05915 | 0.72425 | 0.05855 | 0.72505 | 0.05885 | 0.7257 | 0.0612 | 0.725 | 0.0599 | 0.7249 | 0.0591 | 0.72515 | 0.06075 | 0.72395 | 0.05945 | 0.7238 | 0.0587 | 0.7249 | 0.0588 | 0.72605 | 0.05975 | 0.726 | 0.0604 | 0.72485 | 0.06095 | 0.7244 | 0.06 | 0.72405 | 0.06015 | 0.7236 | 0.0607 | 0.7234 | 0.0594 | 0.7232 | 0.06 | 0.7235 | 0.0613 | 0.7261 | 0.0617 | 0.72585 | 0.06115 | 0.7251 | 0.0603 | 0.7252 | 0.059 | 0.7254 | 0.0597 | 0.7253 | 0.0608 | 0.7247 | 0.0622 | 0.7238 | 0.0614 | 0.72375 | 0.06135 | 0.7242 | 0.0619 | 0.7247 | 0.0611 | 0.72495 | 0.06125 | 0.72475 | 0.06165 | 0.7256 | 0.0593 | 0.72585 | 0.05975 | 0.7253 | 0.0607 | 0.7242 | 0.0589 | 0.72495 | 0.05825 | 0.7254 | 0.0578 | 0.7241 | 0.0577 | 0.72515 | 0.05915 | 0.726 | 0.0602 | 0.7265 | 0.0606 | 0.72675 | 0.05965 | 0.72615 | 0.05985 | 0.72445 | 0.06145 | 0.72525 | 0.05935 | 0.72555 | 0.05855 | 0.7253 | 0.0587 | 0.72485 | 0.05845 | 0.72555 | 0.05945 | 0.72595 | 0.06045 | 0.7243 | 0.0602 | 0.725 | 0.0604 | 0.72585 | 0.06015 | 0.7255 | 0.0592 | 0.72505 | 0.05975 | 0.72545 | 0.06055 | 0.72715 | 0.06085 | 0.72655 | 0.05855 | 0.72645 | 0.05855 | 0.7264 | 0.0608 | 0.72515 | 0.06035 | 0.7253 | 0.0616 | 0.7259 | 0.0635 | 0.72585 | 0.06145 | 0.72625 | 0.06125 | 0.72615 | 0.06125 | 0.72485 | 0.05905 | 0.72445 | 0.05855 | 0.7835 | 0 | 0.7853 | 0
693 | 0.72735 | 0.06055 | 0.7294 | 0.0616 | 0.7294 | 0.0613 | 0.7277 | 0.0602 | 0.7254 | 0.0611 | 0.72615 | 0.06095 | 0.7286 | 0.0597 | 0.72715 | 0.06025 | 0.72805 | 0.06025 | 0.72925 | 0.05985 | 0.72755 | 0.06055 | 0.7268 | 0.0596 | 0.7271 | 0.059 | 0.7286 | 0.0599 | 0.7286 | 0.0604 | 0.72775 | 0.06025 | 0.72605 | 0.05935 | 0.7264 | 0.0593 | 0.72655 | 0.05945 | 0.72655 | 0.06005 | 0.72805 | 0.06005 | 0.72795 | 0.06025 | 0.72695 | 0.06075 | 0.7279 | 0.06 | 0.7274 | 0.0602 | 0.7261 | 0.061 | 0.725 | 0.0622 | 0.72525 | 0.06165 | 0.7259 | 0.0607 | 0.7259 | 0.0603 | 0.72635 | 0.06025 | 0.72735 | 0.06045 | 0.729 | 0.0608 | 0.72845 | 0.06065 | 0.7279 | 0.0603 | 0.7276 | 0.0597 | 0.72725 | 0.05975 | 0.72765 | 0.05905 | 0.72865 | 0.05815 | 0.7282 | 0.0604 | 0.72735 | 0.06085 | 0.72675 | 0.06035 | 0.7269 | 0.0598 | 0.72715 | 0.06005 | 0.727 | 0.0597 | 0.72635 | 0.05765 | 0.72745 | 0.05835 | 0.72835 | 0.05915 | 0.7287 | 0.0594 | 0.7286 | 0.0588 | 0.72905 | 0.05915 | 0.7298 | 0.0604 | 0.7293 | 0.0599 | 0.7276 | 0.0601 | 0.7253 | 0.0611 | 0.7263 | 0.0618 | 0.7274 | 0.0612 | 0.72825 | 0.06015 | 0.72765 | 0.06035 | 0.7273 | 0.06 | 0.72735 | 0.05975 | 0.7281 | 0.0599 | 0.72775 | 0.06135 | 0.7275 | 0.062 | 0.7282 | 0.0608 | 0.7269 | 0.0608 | 0.72675 | 0.06035 | 0.72845 | 0.05895 | 0.72865 | 0.06165 | 0.72795 | 0.06225 | 0.72725 | 0.06125 | 0.7286 | 0.0611 | 0.7292 | 0.061 | 0.72935 | 0.06085 | 0.72895 | 0.06015 | 0.72855 | 0.05955 | 0.7285 | 0.0595 | 0.72875 | 0.06085 | 0.72715 | 0.06115 | 0.72635 | 0.06085 | 0.72805 | 0.05915 | 0.72645 | 0.05855 | 0.72605 | 0.05945 | 0.7272 | 0.0611 | 0.72815 | 0.05895 | 0.7286 | 0.0594 | 0.7279 | 0.0618 | 0.7262 | 0.0606 | 0.72715 | 0.06025 | 0.72885 | 0.06005 | 0.72735 | 0.06055 | 0.72745 | 0.06025 | 0.728 | 0.0594 | 0.7279 | 0.0585 | 0.72805 | 0.05965 | 0.72815 | 0.06055 | 0.72865 | 0.06005 | 0.72945 | 0.06095 | 0.7296 | 0.0607 | 0.7293 | 0.0592 | 0.72875 | 0.06035 | 0.72845 | 0.06105 | 0.7286 | 0.0613 | 0.7291 | 0.0613 | 0.7294 | 0.0609 | 0.7293 | 0.0602 | 0.72795 | 0.05945 | 0.72825 | 0.05945 | 0.7289 | 0.0597 | 0.7283 | 0.0604 | 0.72835 | 0.05975 | 0.7288 | 0.0594 | 0.72935 | 0.06045 | 0.72915 | 0.06085 | 0.7283 | 0.0602 | 0.727 | 0.0585 | 0.72795 | 0.05835 | 0.72865 | 0.05945 | 0.7287 | 0.0615 | 0.7287 | 0.0596 | 0.72915 | 0.05865 | 0.72955 | 0.05835 | 0.72875 | 0.05895 | 0.7276 | 0.0588 | 0.7267 | 0.0585 | 0.72675 | 0.05825 | 0.72815 | 0.05995 | 0.7293 | 0.0608 | 0.73 | 0.0595 | 0.72935 | 0.06025 | 0.7287 | 0.0613 | 0.72855 | 0.06225 | 0.72955 | 0.06255 | 0.7295 | 0.0622 | 0.72865 | 0.06135 | 0.73 | 0.0599 | 0.7298 | 0.0602 | 0.72865 | 0.06165 | 0.7304 | 0.0613 | 0.7306 | 0.0612 | 0.73025 | 0.06125 | 0.73035 | 0.06115 | 0.72905 | 0.06025 | 0.7286 | 0.0602 | 0.7305 | 0.0618 | 0.73015 | 0.06025 | 0.73 | 0.0598 | 0.7303 | 0.0613 | 0.7296 | 0.06 | 0.7293 | 0.0597 | 0.72895 | 0.06035 | 0.72775 | 0.06015 | 0.7276 | 0.0599 | 0.72845 | 0.05975 | 0.7294 | 0.061 | 0.72945 | 0.06095 | 0.7295 | 0.0608 | 0.7302 | 0.062 | 0.72995 | 0.06075 | 0.7298 | 0.0595 | 0.7296 | 0.0598 | 0.729 | 0.0601 | 0.7288 | 0.0605 | 0.72935 | 0.06075 | 0.7298 | 0.0614 | 0.73 | 0.0614 | 0.7302 | 0.0607 | 0.73025 | 0.06085 | 0.72935 | 0.06085 | 0.728 | 0.061 | 0.7303 | 0.0601 | 0.7297 | 0.0601 | 0.72775 | 0.06075 | 0.72685 | 0.06065 | 0.72795 | 0.06065 | 0.7897 | 0 | 0.7896 | 0
694 | 0.733 | 0.0606 | 0.73265 | 0.06115 | 0.73265 | 0.06165 | 0.73285 | 0.06195 | 0.7332 | 0.0606 | 0.73355 | 0.05955 | 0.7336 | 0.0589 | 0.7319 | 0.0601 | 0.7325 | 0.0603 | 0.73385 | 0.06015 | 0.73425 | 0.06095 | 0.73345 | 0.06085 | 0.7324 | 0.0605 | 0.7313 | 0.06 | 0.7314 | 0.0595 | 0.7325 | 0.0593 | 0.7347 | 0.0594 | 0.7334 | 0.0599 | 0.7331 | 0.0605 | 0.7337 | 0.0607 | 0.7321 | 0.0591 | 0.7318 | 0.0596 | 0.7319 | 0.0609 | 0.73175 | 0.05965 | 0.7315 | 0.0599 | 0.7313 | 0.0607 | 0.7322 | 0.0606 | 0.73305 | 0.05995 | 0.73315 | 0.05925 | 0.7315 | 0.0589 | 0.73265 | 0.05915 | 0.73335 | 0.05975 | 0.73255 | 0.06105 | 0.7318 | 0.0601 | 0.7322 | 0.0596 | 0.7336 | 0.0595 | 0.7319 | 0.0607 | 0.7321 | 0.0612 | 0.7334 | 0.0607 | 0.7328 | 0.0595 | 0.7329 | 0.0599 | 0.7329 | 0.0605 | 0.73255 | 0.05945 | 0.73295 | 0.06015 | 0.7332 | 0.0604 | 0.73315 | 0.05875 | 0.73325 | 0.05955 | 0.7332 | 0.0605 | 0.73335 | 0.06115 | 0.73355 | 0.06105 | 0.73285 | 0.06045 | 0.73145 | 0.05965 | 0.73205 | 0.06015 | 0.73185 | 0.06035 | 0.7313 | 0.0605 | 0.7329 | 0.0602 | 0.73285 | 0.06035 | 0.73215 | 0.06055 | 0.73305 | 0.05925 | 0.73325 | 0.05945 | 0.73305 | 0.05965 | 0.73295 | 0.05835 | 0.7333 | 0.0592 | 0.7334 | 0.0601 | 0.73325 | 0.06035 | 0.7334 | 0.0603 | 0.73315 | 0.06045 | 0.7323 | 0.061 | 0.73345 | 0.06035 | 0.73365 | 0.05975 | 0.73315 | 0.05965 | 0.73365 | 0.05955 | 0.7335 | 0.0592 | 0.73345 | 0.05905 | 0.73465 | 0.06005 | 0.73515 | 0.05945 | 0.7352 | 0.0591 | 0.734 | 0.0609 | 0.73315 | 0.06045 | 0.7325 | 0.0595 | 0.73175 | 0.05835 | 0.73415 | 0.06005 | 0.7349 | 0.0606 | 0.7337 | 0.0601 | 0.7337 | 0.0604 | 0.73335 | 0.06015 | 0.73285 | 0.05965 | 0.73315 | 0.05965 | 0.73335 | 0.05955 | 0.73335 | 0.05935 | 0.73275 | 0.05905 | 0.73435 | 0.06095 | 0.73525 | 0.06225 | 0.733 | 0.0609 | 0.73415 | 0.06015 | 0.7354 | 0.0593 | 0.73555 | 0.05895 | 0.7337 | 0.0589 | 0.7322 | 0.0595 | 0.73135 | 0.06055 | 0.73245 | 0.06005 | 0.73285 | 0.05955 | 0.73255 | 0.05935 | 0.73275 | 0.05995 | 0.73335 | 0.06035 | 0.73425 | 0.06045 | 0.73475 | 0.06035 | 0.7352 | 0.0606 | 0.7351 | 0.0606 | 0.73385 | 0.05955 | 0.7327 | 0.0591 | 0.73245 | 0.05895 | 0.734 | 0.0587 | 0.73315 | 0.05955 | 0.73305 | 0.06035 | 0.7345 | 0.0604 | 0.7344 | 0.0588 | 0.73475 | 0.05935 | 0.73485 | 0.06155 | 0.7358 | 0.0597 | 0.7359 | 0.0594 | 0.7351 | 0.0599 | 0.7347 | 0.0587 | 0.73435 | 0.05885 | 0.73425 | 0.05925 | 0.7357 | 0.058 | 0.7362 | 0.0593 | 0.73555 | 0.06015 | 0.734 | 0.0586 | 0.7343 | 0.0598 | 0.73405 | 0.06045 | 0.73305 | 0.06015 | 0.73415 | 0.05965 | 0.73425 | 0.05995 | 0.7332 | 0.0613 | 0.7354 | 0.0601 | 0.7358 | 0.0596 | 0.735 | 0.06 | 0.7353 | 0.0608 | 0.73445 | 0.06065 | 0.73365 | 0.06055 | 0.7342 | 0.0612 | 0.73355 | 0.06085 | 0.7331 | 0.0604 | 0.73345 | 0.06045 | 0.73525 | 0.05995 | 0.7364 | 0.0595 | 0.73585 | 0.05975 | 0.73485 | 0.06105 | 0.7346 | 0.0606 | 0.7356 | 0.0581 | 0.7339 | 0.0596 | 0.73325 | 0.06055 | 0.7335 | 0.0609 | 0.7349 | 0.0604 | 0.73505 | 0.06005 | 0.7347 | 0.0602 | 0.7349 | 0.0612 | 0.73475 | 0.06095 | 0.73465 | 0.06055 | 0.7345 | 0.0608 | 0.73475 | 0.06105 | 0.73435 | 0.06055 | 0.73325 | 0.05915 | 0.73485 | 0.05915 | 0.7357 | 0.0593 | 0.73555 | 0.05975 | 0.734 | 0.0601 | 0.7342 | 0.0604 | 0.7354 | 0.0603 | 0.7348 | 0.0597 | 0.7345 | 0.0611 | 0.73405 | 0.06255 | 0.7343 | 0.0605 | 0.735 | 0.0606 | 0.7962 | 0 | 0.795 | 0
695 | 0.73855 | 0.06055 | 0.7385 | 0.0602 | 0.73895 | 0.06005 | 0.7397 | 0.06 | 0.73865 | 0.06105 | 0.738 | 0.0609 | 0.73775 | 0.05995 | 0.7375 | 0.0598 | 0.73765 | 0.05985 | 0.7377 | 0.0597 | 0.7375 | 0.059 | 0.7379 | 0.0599 | 0.73845 | 0.06115 | 0.7393 | 0.062 | 0.73825 | 0.06155 | 0.73745 | 0.06125 | 0.73715 | 0.06125 | 0.7383 | 0.0605 | 0.7386 | 0.0603 | 0.73785 | 0.06095 | 0.73855 | 0.05915 | 0.73875 | 0.05905 | 0.73845 | 0.06025 | 0.73915 | 0.06125 | 0.7393 | 0.0613 | 0.73915 | 0.06085 | 0.7387 | 0.0605 | 0.7381 | 0.0611 | 0.73775 | 0.06155 | 0.7383 | 0.0607 | 0.739 | 0.0609 | 0.73945 | 0.06105 | 0.7396 | 0.061 | 0.73845 | 0.05945 | 0.7383 | 0.0593 | 0.7389 | 0.0603 | 0.73945 | 0.05925 | 0.739 | 0.0594 | 0.73785 | 0.06055 | 0.73825 | 0.06145 | 0.7401 | 0.0609 | 0.7418 | 0.0596 | 0.73975 | 0.05885 | 0.7393 | 0.0601 | 0.7387 | 0.061 | 0.7372 | 0.0604 | 0.73795 | 0.06195 | 0.73845 | 0.06215 | 0.7387 | 0.0597 | 0.73925 | 0.06085 | 0.73905 | 0.06175 | 0.73835 | 0.06225 | 0.7395 | 0.0603 | 0.7396 | 0.0597 | 0.73885 | 0.06025 | 0.73895 | 0.06145 | 0.7395 | 0.061 | 0.7401 | 0.0597 | 0.73915 | 0.05935 | 0.7388 | 0.0587 | 0.7389 | 0.0584 | 0.7395 | 0.0592 | 0.73835 | 0.05925 | 0.7382 | 0.0602 | 0.73985 | 0.06215 | 0.74055 | 0.06085 | 0.74085 | 0.06025 | 0.74035 | 0.06085 | 0.74025 | 0.06085 | 0.7393 | 0.0608 | 0.73795 | 0.06095 | 0.73925 | 0.06125 | 0.7396 | 0.0604 | 0.73975 | 0.05965 | 0.7395 | 0.0615 | 0.7394 | 0.0613 | 0.7401 | 0.0609 | 0.742 | 0.0618 | 0.7397 | 0.0607 | 0.73795 | 0.05945 | 0.7384 | 0.0577 | 0.7404 | 0.0588 | 0.7404 | 0.0594 | 0.73805 | 0.05975 | 0.7382 | 0.0608 | 0.73805 | 0.06065 | 0.73805 | 0.05965 | 0.73795 | 0.05955 | 0.7386 | 0.0606 | 0.73935 | 0.06175 | 0.7403 | 0.0603 | 0.74055 | 0.05985 | 0.74045 | 0.06035 | 0.7401 | 0.062 | 0.7396 | 0.0616 | 0.7392 | 0.061 | 0.7389 | 0.0607 | 0.73905 | 0.06015 | 0.7394 | 0.0599 | 0.73985 | 0.06015 | 0.73905 | 0.05955 | 0.7392 | 0.0597 | 0.74005 | 0.06015 | 0.7397 | 0.06 | 0.7385 | 0.0601 | 0.7372 | 0.0608 | 0.73885 | 0.06205 | 0.7395 | 0.0603 | 0.7401 | 0.0585 | 0.7403 | 0.0598 | 0.7401 | 0.0619 | 0.7399 | 0.0625 | 0.7409 | 0.0596 | 0.7398 | 0.0601 | 0.73925 | 0.06045 | 0.7402 | 0.0598 | 0.7402 | 0.0612 | 0.74035 | 0.06175 | 0.74095 | 0.06115 | 0.7399 | 0.0606 | 0.73915 | 0.06115 | 0.73865 | 0.06215 | 0.7396 | 0.0616 | 0.7397 | 0.061 | 0.7395 | 0.0607 | 0.739 | 0.061 | 0.7399 | 0.061 | 0.74065 | 0.06065 | 0.74025 | 0.06035 | 0.7401 | 0.0607 | 0.7398 | 0.0609 | 0.73925 | 0.06085 | 0.73965 | 0.06075 | 0.7398 | 0.0602 | 0.73985 | 0.05945 | 0.7395 | 0.0606 | 0.7395 | 0.0605 | 0.7401 | 0.0598 | 0.7412 | 0.0607 | 0.7406 | 0.0614 | 0.7398 | 0.0619 | 0.741 | 0.0612 | 0.741 | 0.0608 | 0.7406 | 0.0605 | 0.74025 | 0.05995 | 0.74105 | 0.06085 | 0.7409 | 0.0614 | 0.73935 | 0.06125 | 0.74075 | 0.06015 | 0.7412 | 0.0598 | 0.74025 | 0.06075 | 0.74145 | 0.06005 | 0.7409 | 0.0595 | 0.73955 | 0.05945 | 0.74185 | 0.05885 | 0.74155 | 0.05865 | 0.7403 | 0.059 | 0.7403 | 0.0593 | 0.74 | 0.06 | 0.73985 | 0.06085 | 0.7404 | 0.0613 | 0.7402 | 0.0604 | 0.7399 | 0.0599 | 0.73925 | 0.06035 | 0.7402 | 0.0608 | 0.74105 | 0.06095 | 0.7416 | 0.0608 | 0.7409 | 0.0607 | 0.7406 | 0.0608 | 0.7405 | 0.0609 | 0.7405 | 0.0601 | 0.74105 | 0.06085 | 0.7414 | 0.0618 | 0.7416 | 0.061 | 0.7414 | 0.0608 | 0.8017 | 0 | 0.8011 | 0
696 | 0.74395 | 0.05995 | 0.74435 | 0.06075 | 0.7445 | 0.0609 | 0.74455 | 0.06065 | 0.74455 | 0.06115 | 0.74405 | 0.06065 | 0.7434 | 0.0598 | 0.74265 | 0.06045 | 0.7434 | 0.0602 | 0.7445 | 0.0595 | 0.74395 | 0.05965 | 0.7443 | 0.0603 | 0.74395 | 0.06085 | 0.7416 | 0.0616 | 0.74205 | 0.06125 | 0.7435 | 0.0607 | 0.74555 | 0.06015 | 0.74455 | 0.05995 | 0.74365 | 0.06075 | 0.7427 | 0.0623 | 0.7431 | 0.0603 | 0.74405 | 0.06005 | 0.7448 | 0.0609 | 0.7444 | 0.0612 | 0.7432 | 0.0616 | 0.74175 | 0.06165 | 0.74205 | 0.05945 | 0.7425 | 0.0598 | 0.7431 | 0.0602 | 0.74465 | 0.05915 | 0.74455 | 0.06065 | 0.7437 | 0.0616 | 0.74275 | 0.06105 | 0.744 | 0.06 | 0.74485 | 0.05965 | 0.74485 | 0.06015 | 0.74385 | 0.05945 | 0.7448 | 0.06 | 0.7465 | 0.0607 | 0.7455 | 0.0592 | 0.7441 | 0.0601 | 0.7427 | 0.0616 | 0.7434 | 0.0607 | 0.74435 | 0.05955 | 0.74475 | 0.05885 | 0.7432 | 0.0596 | 0.74375 | 0.05975 | 0.74385 | 0.05965 | 0.7424 | 0.0601 | 0.7432 | 0.06 | 0.744 | 0.0602 | 0.7445 | 0.0607 | 0.7432 | 0.0599 | 0.743 | 0.0598 | 0.74355 | 0.06025 | 0.74435 | 0.06095 | 0.7441 | 0.061 | 0.7435 | 0.0607 | 0.74415 | 0.05975 | 0.74505 | 0.05995 | 0.7453 | 0.0603 | 0.74425 | 0.06015 | 0.74435 | 0.05995 | 0.7447 | 0.0604 | 0.74485 | 0.06205 | 0.74415 | 0.06065 | 0.7438 | 0.0607 | 0.74315 | 0.06255 | 0.74465 | 0.06075 | 0.7462 | 0.06 | 0.74705 | 0.05985 | 0.74445 | 0.05905 | 0.74385 | 0.06065 | 0.7439 | 0.0624 | 0.7447 | 0.06 | 0.74445 | 0.05955 | 0.7441 | 0.0597 | 0.7448 | 0.0591 | 0.7439 | 0.0603 | 0.74355 | 0.06095 | 0.74535 | 0.05925 | 0.74485 | 0.05975 | 0.74485 | 0.05975 | 0.7461 | 0.0585 | 0.74405 | 0.05865 | 0.7436 | 0.0591 | 0.7445 | 0.0595 | 0.7457 | 0.0605 | 0.7454 | 0.0603 | 0.74445 | 0.05995 | 0.7439 | 0.0608 | 0.7437 | 0.0597 | 0.74385 | 0.05865 | 0.7432 | 0.0601 | 0.74485 | 0.06035 | 0.746 | 0.06 | 0.74515 | 0.05965 | 0.7454 | 0.0593 | 0.7457 | 0.0599 | 0.7455 | 0.0617 | 0.74545 | 0.06045 | 0.74475 | 0.05955 | 0.7436 | 0.0592 | 0.74485 | 0.05955 | 0.74585 | 0.06045 | 0.74615 | 0.06115 | 0.74525 | 0.05915 | 0.74415 | 0.05945 | 0.7432 | 0.0604 | 0.74415 | 0.06005 | 0.7441 | 0.06 | 0.7442 | 0.0601 | 0.7451 | 0.06 | 0.746 | 0.0604 | 0.74605 | 0.05965 | 0.7451 | 0.0576 | 0.74495 | 0.05905 | 0.74535 | 0.06055 | 0.74615 | 0.06175 | 0.74645 | 0.06125 | 0.74535 | 0.06105 | 0.7439 | 0.0613 | 0.74535 | 0.06095 | 0.74585 | 0.06055 | 0.7455 | 0.0602 | 0.74385 | 0.05995 | 0.7453 | 0.0605 | 0.7465 | 0.0604 | 0.74525 | 0.05955 | 0.74485 | 0.06015 | 0.7451 | 0.0609 | 0.74635 | 0.06155 | 0.7453 | 0.0597 | 0.7443 | 0.0592 | 0.74335 | 0.06005 | 0.7462 | 0.0594 | 0.74705 | 0.05925 | 0.7464 | 0.0596 | 0.74525 | 0.05925 | 0.745 | 0.0595 | 0.74495 | 0.05965 | 0.7445 | 0.0589 | 0.74565 | 0.05935 | 0.7457 | 0.0595 | 0.7428 | 0.0592 | 0.74535 | 0.06105 | 0.74605 | 0.06085 | 0.74355 | 0.05815 | 0.74485 | 0.05965 | 0.74585 | 0.06065 | 0.74665 | 0.06115 | 0.7462 | 0.0606 | 0.74585 | 0.06045 | 0.74545 | 0.06035 | 0.74545 | 0.05955 | 0.74445 | 0.05965 | 0.7435 | 0.0603 | 0.7447 | 0.0609 | 0.7456 | 0.0608 | 0.74615 | 0.06045 | 0.74595 | 0.06015 | 0.7451 | 0.0602 | 0.74425 | 0.06025 | 0.7437 | 0.06 | 0.7443 | 0.0609 | 0.74465 | 0.06115 | 0.74475 | 0.06075 | 0.7436 | 0.0612 | 0.74375 | 0.06085 | 0.745 | 0.0598 | 0.74495 | 0.06055 | 0.74505 | 0.06185 | 0.7449 | 0.0624 | 0.7449 | 0.0591 | 0.7452 | 0.0595 | 0.8058 | 0 | 0.8056 | 0
697 | 0.7498 | 0.0602 | 0.74965 | 0.05955 | 0.74935 | 0.06005 | 0.7487 | 0.0616 | 0.7491 | 0.0601 | 0.75005 | 0.06025 | 0.7508 | 0.061 | 0.75 | 0.0605 | 0.74995 | 0.05955 | 0.7501 | 0.0587 | 0.7491 | 0.0598 | 0.7488 | 0.0595 | 0.7491 | 0.0594 | 0.7496 | 0.0606 | 0.74915 | 0.06015 | 0.74875 | 0.06015 | 0.74825 | 0.06085 | 0.74785 | 0.06015 | 0.7482 | 0.0604 | 0.7489 | 0.0613 | 0.74835 | 0.06065 | 0.74855 | 0.06075 | 0.74895 | 0.06105 | 0.74865 | 0.06035 | 0.74755 | 0.06205 | 0.746 | 0.0636 | 0.74645 | 0.05985 | 0.74765 | 0.05965 | 0.7487 | 0.0601 | 0.7497 | 0.0601 | 0.74925 | 0.06055 | 0.74875 | 0.06045 | 0.74875 | 0.05905 | 0.7496 | 0.0604 | 0.75035 | 0.06095 | 0.7512 | 0.0603 | 0.7478 | 0.061 | 0.747 | 0.0602 | 0.7486 | 0.0585 | 0.74965 | 0.06095 | 0.74965 | 0.06045 | 0.74965 | 0.05935 | 0.74975 | 0.06065 | 0.74975 | 0.06085 | 0.7496 | 0.0603 | 0.7492 | 0.0588 | 0.749 | 0.0598 | 0.7485 | 0.0607 | 0.74795 | 0.06085 | 0.749 | 0.0602 | 0.74965 | 0.06005 | 0.74955 | 0.06075 | 0.74965 | 0.06025 | 0.74975 | 0.05965 | 0.74995 | 0.05895 | 0.7501 | 0.0589 | 0.75015 | 0.05885 | 0.75005 | 0.05905 | 0.7498 | 0.06 | 0.74935 | 0.06015 | 0.7495 | 0.0604 | 0.75095 | 0.06125 | 0.75 | 0.0615 | 0.74945 | 0.06195 | 0.75025 | 0.06265 | 0.75065 | 0.06135 | 0.7508 | 0.0605 | 0.7504 | 0.0603 | 0.7493 | 0.0589 | 0.7489 | 0.0593 | 0.74875 | 0.06085 | 0.749 | 0.0603 | 0.74895 | 0.06005 | 0.74875 | 0.05995 | 0.74915 | 0.05965 | 0.74945 | 0.05975 | 0.74975 | 0.06025 | 0.7498 | 0.0611 | 0.7501 | 0.0612 | 0.74995 | 0.06105 | 0.749 | 0.0611 | 0.75015 | 0.06175 | 0.74995 | 0.06185 | 0.7483 | 0.0617 | 0.74955 | 0.06275 | 0.74955 | 0.06185 | 0.7491 | 0.06 | 0.749 | 0.062 | 0.74895 | 0.06155 | 0.74955 | 0.06015 | 0.75085 | 0.06035 | 0.74995 | 0.06025 | 0.74895 | 0.06055 | 0.7497 | 0.0615 | 0.74995 | 0.05995 | 0.7507 | 0.0591 | 0.7518 | 0.0605 | 0.74885 | 0.05965 | 0.7479 | 0.0599 | 0.74965 | 0.06095 | 0.75005 | 0.05995 | 0.74995 | 0.06015 | 0.74935 | 0.06155 | 0.751 | 0.0614 | 0.75105 | 0.06065 | 0.75035 | 0.05985 | 0.74965 | 0.06035 | 0.7494 | 0.061 | 0.74935 | 0.06135 | 0.74955 | 0.06045 | 0.7496 | 0.0594 | 0.74965 | 0.05895 | 0.7498 | 0.0597 | 0.75005 | 0.06045 | 0.75055 | 0.06075 | 0.75145 | 0.06045 | 0.75035 | 0.06095 | 0.74875 | 0.06115 | 0.74725 | 0.06105 | 0.7498 | 0.0602 | 0.7505 | 0.0602 | 0.74995 | 0.06085 | 0.7499 | 0.0605 | 0.75055 | 0.05995 | 0.75125 | 0.05925 | 0.75115 | 0.05865 | 0.7516 | 0.0594 | 0.75125 | 0.06025 | 0.74915 | 0.06105 | 0.7503 | 0.0613 | 0.75145 | 0.06095 | 0.752 | 0.0602 | 0.751 | 0.0589 | 0.74995 | 0.05895 | 0.74895 | 0.06025 | 0.74955 | 0.06015 | 0.7506 | 0.0608 | 0.75165 | 0.06155 | 0.7515 | 0.0607 | 0.7501 | 0.0605 | 0.74895 | 0.06085 | 0.7512 | 0.0606 | 0.7503 | 0.0615 | 0.74905 | 0.06215 | 0.7494 | 0.0605 | 0.7498 | 0.0596 | 0.75035 | 0.05925 | 0.75125 | 0.05925 | 0.75105 | 0.06005 | 0.75095 | 0.05985 | 0.75145 | 0.05855 | 0.75075 | 0.05995 | 0.7498 | 0.0597 | 0.7494 | 0.0587 | 0.75025 | 0.05975 | 0.7504 | 0.0598 | 0.75055 | 0.05965 | 0.75155 | 0.06045 | 0.7514 | 0.0616 | 0.75065 | 0.06255 | 0.7496 | 0.0627 | 0.74995 | 0.06055 | 0.751 | 0.0599 | 0.75185 | 0.06225 | 0.752 | 0.0604 | 0.75195 | 0.05945 | 0.7514 | 0.0598 | 0.752 | 0.0603 | 0.75165 | 0.06095 | 0.75055 | 0.06165 | 0.75045 | 0.06005 | 0.75115 | 0.06025 | 0.7517 | 0.0607 | 0.7513 | 0.0596 | 0.7506 | 0.0593 | 0.8097 | 0 | 0.8111 | 0
698 | 0.75355 | 0.06075 | 0.7524 | 0.0594 | 0.75235 | 0.05955 | 0.7531 | 0.0607 | 0.75295 | 0.06125 | 0.7531 | 0.0609 | 0.75345 | 0.05995 | 0.75275 | 0.05965 | 0.7526 | 0.06 | 0.7525 | 0.0607 | 0.7517 | 0.0618 | 0.7533 | 0.0619 | 0.7546 | 0.0614 | 0.75365 | 0.06115 | 0.753 | 0.0626 | 0.7522 | 0.0624 | 0.7518 | 0.0595 | 0.7528 | 0.0617 | 0.7532 | 0.0618 | 0.7535 | 0.0598 | 0.75225 | 0.05935 | 0.75185 | 0.06025 | 0.7518 | 0.0617 | 0.753 | 0.0605 | 0.75345 | 0.06075 | 0.7531 | 0.0612 | 0.7523 | 0.0603 | 0.7531 | 0.06 | 0.7539 | 0.0598 | 0.7534 | 0.0602 | 0.75365 | 0.06045 | 0.75345 | 0.06075 | 0.7525 | 0.0615 | 0.75325 | 0.06145 | 0.7535 | 0.0609 | 0.75345 | 0.06005 | 0.75295 | 0.05965 | 0.75325 | 0.05985 | 0.754 | 0.0604 | 0.7533 | 0.0622 | 0.7534 | 0.0627 | 0.7539 | 0.0623 | 0.7539 | 0.062 | 0.75455 | 0.06125 | 0.7545 | 0.0601 | 0.7522 | 0.0589 | 0.7524 | 0.0607 | 0.7524 | 0.0615 | 0.75225 | 0.06025 | 0.75265 | 0.06155 | 0.75295 | 0.06195 | 0.7534 | 0.0613 | 0.7539 | 0.0614 | 0.75355 | 0.06065 | 0.753 | 0.0597 | 0.7543 | 0.0607 | 0.75465 | 0.06085 | 0.7544 | 0.0605 | 0.75395 | 0.05925 | 0.75395 | 0.05975 | 0.7541 | 0.0605 | 0.7549 | 0.0601 | 0.75385 | 0.06075 | 0.75315 | 0.06115 | 0.75395 | 0.06025 | 0.75405 | 0.05995 | 0.755 | 0.0608 | 0.75665 | 0.06245 | 0.7551 | 0.0619 | 0.7536 | 0.061 | 0.75265 | 0.06015 | 0.75445 | 0.06055 | 0.7546 | 0.0609 | 0.75375 | 0.06125 | 0.7533 | 0.0611 | 0.7534 | 0.0608 | 0.75315 | 0.06015 | 0.75145 | 0.05915 | 0.75235 | 0.06035 | 0.75345 | 0.06125 | 0.7544 | 0.0611 | 0.7545 | 0.0603 | 0.7546 | 0.06 | 0.7546 | 0.0602 | 0.7536 | 0.0601 | 0.75315 | 0.05995 | 0.7533 | 0.06 | 0.75365 | 0.06225 | 0.75325 | 0.06165 | 0.75295 | 0.05975 | 0.75305 | 0.05955 | 0.75385 | 0.06015 | 0.75385 | 0.06055 | 0.75145 | 0.06045 | 0.75315 | 0.06185 | 0.7549 | 0.0622 | 0.75545 | 0.06075 | 0.7553 | 0.0596 | 0.7553 | 0.0593 | 0.75535 | 0.05995 | 0.7553 | 0.0589 | 0.75525 | 0.05875 | 0.75515 | 0.05945 | 0.75535 | 0.06125 | 0.75455 | 0.06165 | 0.7534 | 0.0612 | 0.7536 | 0.06 | 0.75435 | 0.05985 | 0.75525 | 0.06045 | 0.7557 | 0.0621 | 0.7539 | 0.0611 | 0.75265 | 0.05995 | 0.7533 | 0.0591 | 0.75455 | 0.06095 | 0.7546 | 0.0613 | 0.75355 | 0.05955 | 0.7526 | 0.0596 | 0.7528 | 0.0599 | 0.754 | 0.06 | 0.75395 | 0.05885 | 0.7539 | 0.0595 | 0.7537 | 0.0611 | 0.7545 | 0.061 | 0.7541 | 0.0604 | 0.7537 | 0.0603 | 0.7546 | 0.0616 | 0.7542 | 0.0612 | 0.75405 | 0.06085 | 0.75475 | 0.06105 | 0.7539 | 0.0606 | 0.7546 | 0.0607 | 0.7576 | 0.0611 | 0.75535 | 0.06005 | 0.7546 | 0.0603 | 0.7551 | 0.0612 | 0.75405 | 0.05945 | 0.75425 | 0.05985 | 0.7549 | 0.0613 | 0.75505 | 0.06155 | 0.7551 | 0.0609 | 0.7549 | 0.06 | 0.7542 | 0.0596 | 0.755 | 0.0597 | 0.75515 | 0.05995 | 0.75255 | 0.06085 | 0.7545 | 0.0598 | 0.756 | 0.0593 | 0.7554 | 0.0607 | 0.7554 | 0.0609 | 0.75535 | 0.06065 | 0.7552 | 0.06 | 0.7544 | 0.0607 | 0.75355 | 0.06065 | 0.7531 | 0.0602 | 0.75535 | 0.05935 | 0.75555 | 0.05945 | 0.7552 | 0.0603 | 0.7572 | 0.0605 | 0.757 | 0.062 | 0.7559 | 0.0629 | 0.7552 | 0.0613 | 0.7558 | 0.0599 | 0.7558 | 0.0593 | 0.75435 | 0.06025 | 0.7544 | 0.0599 | 0.75515 | 0.06085 | 0.7559 | 0.063 | 0.75605 | 0.06155 | 0.7563 | 0.0609 | 0.7565 | 0.0608 | 0.75705 | 0.06045 | 0.75585 | 0.06005 | 0.7543 | 0.06 | 0.7548 | 0.0601 | 0.75505 | 0.06025 | 0.8156 | 0 | 0.8158 | 0
699 | 0.7584 | 0.0605 | 0.75915 | 0.06105 | 0.75955 | 0.06185 | 0.75925 | 0.06265 | 0.75835 | 0.05965 | 0.7576 | 0.0586 | 0.75675 | 0.05905 | 0.7557 | 0.0613 | 0.75675 | 0.06155 | 0.7583 | 0.0608 | 0.7576 | 0.061 | 0.7565 | 0.0611 | 0.7561 | 0.0607 | 0.75745 | 0.05875 | 0.75845 | 0.05945 | 0.75815 | 0.06015 | 0.7563 | 0.0607 | 0.75895 | 0.06035 | 0.76005 | 0.05985 | 0.7592 | 0.0599 | 0.75815 | 0.05885 | 0.7576 | 0.0598 | 0.75715 | 0.06185 | 0.75795 | 0.06135 | 0.7583 | 0.0607 | 0.7587 | 0.0604 | 0.75975 | 0.06055 | 0.7572 | 0.06 | 0.7559 | 0.0603 | 0.7591 | 0.0615 | 0.75845 | 0.06025 | 0.7579 | 0.0596 | 0.7583 | 0.0598 | 0.7577 | 0.0614 | 0.75825 | 0.06215 | 0.76025 | 0.06145 | 0.75965 | 0.06145 | 0.75855 | 0.06135 | 0.75735 | 0.06145 | 0.75715 | 0.06185 | 0.7571 | 0.0614 | 0.7575 | 0.0609 | 0.7583 | 0.0618 | 0.7587 | 0.0615 | 0.75895 | 0.06095 | 0.7586 | 0.0608 | 0.75805 | 0.06105 | 0.758 | 0.0611 | 0.7589 | 0.0606 | 0.75845 | 0.06185 | 0.75795 | 0.06135 | 0.7581 | 0.0591 | 0.7583 | 0.0605 | 0.7581 | 0.0611 | 0.75805 | 0.06125 | 0.75975 | 0.06205 | 0.75945 | 0.06085 | 0.7586 | 0.0596 | 0.7583 | 0.0611 | 0.7583 | 0.0621 | 0.7581 | 0.0623 | 0.7574 | 0.0615 | 0.75705 | 0.06095 | 0.75785 | 0.06135 | 0.76015 | 0.06265 | 0.7588 | 0.0604 | 0.75855 | 0.05935 | 0.7595 | 0.0595 | 0.75895 | 0.05935 | 0.75745 | 0.05925 | 0.75585 | 0.05955 | 0.7589 | 0.0612 | 0.75945 | 0.06115 | 0.7591 | 0.0607 | 0.7596 | 0.0606 | 0.75955 | 0.06005 | 0.75925 | 0.05955 | 0.7584 | 0.0595 | 0.7587 | 0.0604 | 0.7589 | 0.0607 | 0.75865 | 0.05965 | 0.7589 | 0.0605 | 0.7587 | 0.0603 | 0.7583 | 0.0588 | 0.7583 | 0.0588 | 0.75775 | 0.05895 | 0.7571 | 0.0595 | 0.75965 | 0.05945 | 0.7597 | 0.06 | 0.75845 | 0.06095 | 0.75855 | 0.05985 | 0.75885 | 0.05945 | 0.75925 | 0.05945 | 0.7594 | 0.06 | 0.75885 | 0.05995 | 0.7587 | 0.0605 | 0.75915 | 0.06245 | 0.7588 | 0.062 | 0.75815 | 0.06125 | 0.75715 | 0.06065 | 0.75825 | 0.06095 | 0.7587 | 0.0599 | 0.75895 | 0.05805 | 0.75835 | 0.06095 | 0.7588 | 0.0614 | 0.75965 | 0.06025 | 0.7582 | 0.0599 | 0.75825 | 0.05935 | 0.7588 | 0.0589 | 0.75855 | 0.06005 | 0.75985 | 0.06095 | 0.76085 | 0.06105 | 0.7608 | 0.0604 | 0.7597 | 0.0596 | 0.75895 | 0.05945 | 0.75865 | 0.06005 | 0.7586 | 0.0594 | 0.75925 | 0.05935 | 0.76035 | 0.05975 | 0.75945 | 0.05945 | 0.75895 | 0.05985 | 0.7587 | 0.0607 | 0.75935 | 0.06135 | 0.7591 | 0.0603 | 0.75885 | 0.05935 | 0.7585 | 0.0605 | 0.75965 | 0.06115 | 0.76035 | 0.06085 | 0.7595 | 0.0594 | 0.75995 | 0.05905 | 0.76005 | 0.05985 | 0.75915 | 0.06235 | 0.76005 | 0.06175 | 0.7599 | 0.0614 | 0.75835 | 0.06155 | 0.75805 | 0.05975 | 0.75895 | 0.05935 | 0.7603 | 0.0599 | 0.76025 | 0.06195 | 0.75935 | 0.06215 | 0.75865 | 0.06175 | 0.7592 | 0.0618 | 0.7595 | 0.0598 | 0.76 | 0.0587 | 0.7602 | 0.0605 | 0.7608 | 0.0607 | 0.76065 | 0.06015 | 0.75925 | 0.05915 | 0.7602 | 0.0596 | 0.76035 | 0.05955 | 0.7598 | 0.0592 | 0.7598 | 0.0593 | 0.7605 | 0.0601 | 0.7612 | 0.061 | 0.76035 | 0.06025 | 0.76 | 0.0599 | 0.76005 | 0.06005 | 0.7606 | 0.0614 | 0.76065 | 0.06175 | 0.7607 | 0.0618 | 0.76105 | 0.06165 | 0.7596 | 0.0613 | 0.75825 | 0.06065 | 0.7577 | 0.0595 | 0.7586 | 0.0621 | 0.75985 | 0.06225 | 0.76215 | 0.05955 | 0.7618 | 0.0616 | 0.76155 | 0.06195 | 0.7617 | 0.0611 | 0.76035 | 0.06175 | 0.75995 | 0.06115 | 0.76035 | 0.06015 | 0.76125 | 0.05975 | 0.76075 | 0.05995 | 0.8205 | 0 | 0.821 | 0
700 | 0.7625 | 0.061 | 0.7619 | 0.0612 | 0.76145 | 0.06135 | 0.7612 | 0.0614 | 0.7616 | 0.0606 | 0.76185 | 0.06065 | 0.76195 | 0.06125 | 0.76295 | 0.06085 | 0.7621 | 0.0608 | 0.7611 | 0.0611 | 0.7628 | 0.0611 | 0.76275 | 0.05965 | 0.7626 | 0.0587 | 0.7627 | 0.0595 | 0.762 | 0.0596 | 0.7616 | 0.0596 | 0.7617 | 0.0593 | 0.7609 | 0.0598 | 0.76115 | 0.06005 | 0.7626 | 0.0598 | 0.76215 | 0.06045 | 0.76265 | 0.06105 | 0.76355 | 0.06125 | 0.7635 | 0.0601 | 0.76355 | 0.05955 | 0.7637 | 0.0593 | 0.7639 | 0.0593 | 0.76185 | 0.06025 | 0.7604 | 0.0614 | 0.7619 | 0.0613 | 0.76125 | 0.06215 | 0.76125 | 0.06235 | 0.76315 | 0.06085 | 0.7619 | 0.0627 | 0.7616 | 0.0622 | 0.7631 | 0.0586 | 0.76125 | 0.05965 | 0.7615 | 0.0603 | 0.76305 | 0.06025 | 0.76305 | 0.06045 | 0.7628 | 0.0605 | 0.7624 | 0.0607 | 0.762 | 0.0617 | 0.7628 | 0.063 | 0.76285 | 0.06275 | 0.7609 | 0.0595 | 0.76075 | 0.05985 | 0.761 | 0.0602 | 0.76165 | 0.05975 | 0.7607 | 0.0599 | 0.76025 | 0.06055 | 0.7604 | 0.0615 | 0.7611 | 0.0612 | 0.7606 | 0.0611 | 0.7596 | 0.0615 | 0.7625 | 0.061 | 0.7636 | 0.0596 | 0.7636 | 0.0584 | 0.76265 | 0.05955 | 0.76185 | 0.05955 | 0.7621 | 0.0596 | 0.7644 | 0.0604 | 0.76475 | 0.06145 | 0.76405 | 0.06195 | 0.7625 | 0.0616 | 0.7623 | 0.0617 | 0.76255 | 0.06205 | 0.7631 | 0.0627 | 0.76355 | 0.06235 | 0.76275 | 0.06145 | 0.7613 | 0.0606 | 0.7615 | 0.0619 | 0.7622 | 0.0614 | 0.76315 | 0.06005 | 0.7624 | 0.0607 | 0.7622 | 0.0605 | 0.76265 | 0.06015 | 0.7637 | 0.0604 | 0.7634 | 0.0621 | 0.76255 | 0.06275 | 0.76195 | 0.06085 | 0.7629 | 0.0619 | 0.76185 | 0.06175 | 0.75895 | 0.06055 | 0.76015 | 0.06245 | 0.76025 | 0.06275 | 0.75995 | 0.06215 | 0.76215 | 0.06195 | 0.7631 | 0.0617 | 0.76315 | 0.06145 | 0.76235 | 0.06155 | 0.76215 | 0.06185 | 0.7623 | 0.0621 | 0.7629 | 0.0622 | 0.76165 | 0.06035 | 0.7613 | 0.0598 | 0.76255 | 0.06165 | 0.76295 | 0.06055 | 0.7636 | 0.0602 | 0.76405 | 0.06105 | 0.7647 | 0.061 | 0.76425 | 0.06005 | 0.7631 | 0.0587 | 0.76105 | 0.06035 | 0.76175 | 0.06125 | 0.76375 | 0.06115 | 0.76365 | 0.06075 | 0.7634 | 0.0602 | 0.763 | 0.0596 | 0.76245 | 0.05905 | 0.7623 | 0.0601 | 0.76285 | 0.06055 | 0.76515 | 0.05895 | 0.7647 | 0.0621 | 0.76325 | 0.06325 | 0.762 | 0.0609 | 0.7629 | 0.06 | 0.7631 | 0.0607 | 0.7624 | 0.0629 | 0.7644 | 0.0629 | 0.76425 | 0.06095 | 0.76335 | 0.05875 | 0.76295 | 0.06045 | 0.76235 | 0.06065 | 0.76215 | 0.06065 | 0.7627 | 0.0618 | 0.76345 | 0.06225 | 0.76365 | 0.06165 | 0.76305 | 0.05955 | 0.76435 | 0.05975 | 0.765 | 0.0602 | 0.7646 | 0.0609 | 0.76385 | 0.05995 | 0.76305 | 0.06035 | 0.76215 | 0.06205 | 0.7645 | 0.061 | 0.7644 | 0.0607 | 0.76295 | 0.06135 | 0.76445 | 0.06215 | 0.7635 | 0.0617 | 0.7624 | 0.0611 | 0.7638 | 0.0601 | 0.7636 | 0.0604 | 0.76345 | 0.06085 | 0.7645 | 0.0601 | 0.7632 | 0.0594 | 0.76315 | 0.05985 | 0.76515 | 0.06145 | 0.7634 | 0.0595 | 0.76335 | 0.05945 | 0.76435 | 0.06075 | 0.7635 | 0.0598 | 0.76305 | 0.06075 | 0.76275 | 0.06255 | 0.76325 | 0.06175 | 0.76315 | 0.06045 | 0.7634 | 0.06 | 0.7648 | 0.0627 | 0.76525 | 0.06115 | 0.7653 | 0.0593 | 0.76355 | 0.05995 | 0.76375 | 0.06085 | 0.7645 | 0.0614 | 0.76555 | 0.06165 | 0.76465 | 0.06055 | 0.76475 | 0.06005 | 0.76585 | 0.05975 | 0.7648 | 0.0614 | 0.764 | 0.0629 | 0.7633 | 0.0638 | 0.7635 | 0.0617 | 0.763 | 0.0606 | 0.76215 | 0.06045 | 0.76165 | 0.06105 | 0.76145 | 0.05995 | 0.8212 | 0 | 0.824 | 0
701 | 0.76535 | 0.06035 | 0.7658 | 0.0615 | 0.76565 | 0.06155 | 0.7653 | 0.0608 | 0.7669 | 0.0613 | 0.76645 | 0.06045 | 0.76515 | 0.05945 | 0.76475 | 0.06075 | 0.7657 | 0.0604 | 0.76715 | 0.05945 | 0.76775 | 0.05975 | 0.7663 | 0.0597 | 0.76495 | 0.05955 | 0.7646 | 0.059 | 0.76555 | 0.06085 | 0.7665 | 0.0613 | 0.7677 | 0.0595 | 0.76565 | 0.05925 | 0.7652 | 0.06 | 0.76635 | 0.06085 | 0.76455 | 0.06075 | 0.76395 | 0.06115 | 0.7641 | 0.0616 | 0.76505 | 0.06055 | 0.766 | 0.0614 | 0.766 | 0.0622 | 0.76405 | 0.06085 | 0.7641 | 0.0605 | 0.7647 | 0.0605 | 0.76535 | 0.06085 | 0.76585 | 0.06155 | 0.76635 | 0.06155 | 0.76715 | 0.06045 | 0.76615 | 0.06035 | 0.7652 | 0.0601 | 0.7647 | 0.0596 | 0.7664 | 0.0608 | 0.76715 | 0.06095 | 0.767 | 0.0603 | 0.76475 | 0.05985 | 0.7648 | 0.0603 | 0.76565 | 0.06105 | 0.76565 | 0.06265 | 0.76505 | 0.06255 | 0.7645 | 0.0621 | 0.76415 | 0.06195 | 0.76545 | 0.06195 | 0.7664 | 0.0621 | 0.76645 | 0.06285 | 0.76615 | 0.06115 | 0.7664 | 0.0606 | 0.76675 | 0.06135 | 0.7667 | 0.0606 | 0.7656 | 0.0606 | 0.7639 | 0.0613 | 0.76595 | 0.06005 | 0.7671 | 0.0608 | 0.7669 | 0.0618 | 0.7644 | 0.0597 | 0.7641 | 0.0607 | 0.76465 | 0.06145 | 0.7667 | 0.0593 | 0.7646 | 0.0595 | 0.7641 | 0.0604 | 0.76805 | 0.06055 | 0.76585 | 0.05955 | 0.76565 | 0.05905 | 0.76835 | 0.05825 | 0.76745 | 0.06075 | 0.76625 | 0.06155 | 0.76535 | 0.06085 | 0.7663 | 0.0603 | 0.7655 | 0.0595 | 0.7646 | 0.0593 | 0.7667 | 0.0597 | 0.76725 | 0.05955 | 0.76705 | 0.05955 | 0.7662 | 0.0602 | 0.76575 | 0.06135 | 0.7652 | 0.0614 | 0.7649 | 0.0591 | 0.76575 | 0.05975 | 0.7668 | 0.0601 | 0.76815 | 0.05965 | 0.7661 | 0.0604 | 0.76535 | 0.06085 | 0.7659 | 0.0607 | 0.76625 | 0.06035 | 0.7659 | 0.0607 | 0.765 | 0.0614 | 0.76375 | 0.06155 | 0.7646 | 0.0606 | 0.7664 | 0.0598 | 0.7676 | 0.0617 | 0.7671 | 0.0613 | 0.7669 | 0.0608 | 0.7676 | 0.0607 | 0.7657 | 0.0601 | 0.76505 | 0.05975 | 0.7662 | 0.0591 | 0.76685 | 0.06045 | 0.7663 | 0.06 | 0.7654 | 0.0583 | 0.7656 | 0.06 | 0.7663 | 0.0604 | 0.76715 | 0.05995 | 0.76585 | 0.06045 | 0.765 | 0.0607 | 0.7649 | 0.0605 | 0.76685 | 0.05905 | 0.7656 | 0.0605 | 0.7638 | 0.061 | 0.7638 | 0.0575 | 0.7664 | 0.059 | 0.7672 | 0.0608 | 0.7656 | 0.0628 | 0.7656 | 0.0629 | 0.76515 | 0.06165 | 0.7647 | 0.0596 | 0.76685 | 0.05975 | 0.7672 | 0.0605 | 0.76625 | 0.06135 | 0.76585 | 0.05925 | 0.76705 | 0.06055 | 0.76765 | 0.06205 | 0.76605 | 0.06085 | 0.76655 | 0.05975 | 0.76685 | 0.05905 | 0.76535 | 0.05965 | 0.76595 | 0.06045 | 0.7662 | 0.0612 | 0.7655 | 0.0623 | 0.76805 | 0.06125 | 0.7693 | 0.0605 | 0.76875 | 0.06035 | 0.76705 | 0.05815 | 0.7669 | 0.0598 | 0.767 | 0.0632 | 0.7673 | 0.0621 | 0.7667 | 0.0624 | 0.7658 | 0.0626 | 0.76665 | 0.06005 | 0.76685 | 0.05925 | 0.76665 | 0.05935 | 0.7659 | 0.0604 | 0.7674 | 0.0607 | 0.7677 | 0.0604 | 0.76595 | 0.05985 | 0.766 | 0.0598 | 0.76615 | 0.05915 | 0.7664 | 0.0581 | 0.7668 | 0.0594 | 0.76745 | 0.05995 | 0.7682 | 0.0599 | 0.7669 | 0.0612 | 0.7673 | 0.0623 | 0.76815 | 0.06255 | 0.76835 | 0.06125 | 0.76765 | 0.06125 | 0.76665 | 0.06145 | 0.7663 | 0.0609 | 0.76695 | 0.06145 | 0.7672 | 0.0613 | 0.7667 | 0.0601 | 0.7673 | 0.0603 | 0.76725 | 0.05945 | 0.76685 | 0.05765 | 0.76495 | 0.05985 | 0.76495 | 0.06015 | 0.7668 | 0.0591 | 0.7676 | 0.0612 | 0.76745 | 0.06265 | 0.767 | 0.0635 | 0.76785 | 0.06235 | 0.76795 | 0.06175 | 0.8289 | 0 | 0.8277 | 0
702 | 0.77025 | 0.06085 | 0.76935 | 0.05905 | 0.7686 | 0.0597 | 0.7675 | 0.0624 | 0.76735 | 0.06115 | 0.769 | 0.0601 | 0.77085 | 0.05865 | 0.7679 | 0.057 | 0.7693 | 0.0586 | 0.7711 | 0.0604 | 0.76995 | 0.06035 | 0.7708 | 0.0615 | 0.77095 | 0.06195 | 0.76895 | 0.06105 | 0.76905 | 0.06155 | 0.7697 | 0.062 | 0.7708 | 0.062 | 0.76935 | 0.06085 | 0.7683 | 0.0605 | 0.76775 | 0.06095 | 0.7699 | 0.0609 | 0.7708 | 0.0615 | 0.7704 | 0.0623 | 0.76945 | 0.06135 | 0.76985 | 0.06075 | 0.7705 | 0.0604 | 0.7701 | 0.0606 | 0.7691 | 0.0603 | 0.7683 | 0.0605 | 0.76785 | 0.06185 | 0.7691 | 0.0605 | 0.7702 | 0.0594 | 0.7701 | 0.0598 | 0.7699 | 0.0597 | 0.77055 | 0.06065 | 0.77145 | 0.06235 | 0.7673 | 0.0628 | 0.76785 | 0.06255 | 0.7713 | 0.0609 | 0.77125 | 0.05955 | 0.7703 | 0.0602 | 0.7694 | 0.0617 | 0.77085 | 0.06235 | 0.7699 | 0.0614 | 0.7692 | 0.0613 | 0.77 | 0.0633 | 0.77 | 0.0616 | 0.7694 | 0.0608 | 0.7671 | 0.0625 | 0.76885 | 0.06255 | 0.76915 | 0.06185 | 0.7678 | 0.061 | 0.76955 | 0.06185 | 0.769 | 0.0611 | 0.76745 | 0.05995 | 0.76955 | 0.06145 | 0.7706 | 0.0612 | 0.77115 | 0.06015 | 0.7708 | 0.0594 | 0.77115 | 0.05975 | 0.77065 | 0.06045 | 0.7678 | 0.0619 | 0.76975 | 0.06155 | 0.7713 | 0.0606 | 0.7703 | 0.0603 | 0.76895 | 0.05955 | 0.7689 | 0.0601 | 0.76995 | 0.06185 | 0.7678 | 0.0619 | 0.76755 | 0.06185 | 0.7688 | 0.0615 | 0.76955 | 0.06095 | 0.77025 | 0.06205 | 0.77025 | 0.06355 | 0.76935 | 0.06295 | 0.7698 | 0.0634 | 0.77 | 0.0633 | 0.7691 | 0.0615 | 0.76995 | 0.06125 | 0.77055 | 0.06055 | 0.7704 | 0.059 | 0.77105 | 0.06135 | 0.7708 | 0.0621 | 0.7702 | 0.0607 | 0.76955 | 0.06215 | 0.77 | 0.0628 | 0.77115 | 0.06215 | 0.7692 | 0.0597 | 0.76955 | 0.06055 | 0.77065 | 0.06255 | 0.772 | 0.0619 | 0.7708 | 0.0613 | 0.7694 | 0.0609 | 0.77045 | 0.05985 | 0.77025 | 0.06065 | 0.76975 | 0.06035 | 0.77015 | 0.05695 | 0.77125 | 0.05845 | 0.7717 | 0.0604 | 0.7716 | 0.0624 | 0.77155 | 0.06215 | 0.77155 | 0.06135 | 0.77175 | 0.06035 | 0.77135 | 0.06205 | 0.77085 | 0.06175 | 0.7707 | 0.0604 | 0.77075 | 0.05945 | 0.7692 | 0.0594 | 0.7678 | 0.0599 | 0.7692 | 0.0595 | 0.7705 | 0.0611 | 0.77135 | 0.06215 | 0.77185 | 0.06125 | 0.771 | 0.0614 | 0.7709 | 0.0618 | 0.77205 | 0.06205 | 0.7684 | 0.0607 | 0.76785 | 0.06145 | 0.7696 | 0.0633 | 0.7701 | 0.0614 | 0.76995 | 0.06215 | 0.7694 | 0.064 | 0.77175 | 0.06065 | 0.77135 | 0.05875 | 0.76985 | 0.05795 | 0.769 | 0.0572 | 0.76865 | 0.05795 | 0.76945 | 0.05855 | 0.7731 | 0.0576 | 0.7716 | 0.0601 | 0.7695 | 0.0621 | 0.7682 | 0.0619 | 0.7697 | 0.0611 | 0.77085 | 0.06055 | 0.77145 | 0.06055 | 0.7733 | 0.0597 | 0.77145 | 0.05835 | 0.76825 | 0.05785 | 0.77165 | 0.05905 | 0.77175 | 0.05985 | 0.77085 | 0.06105 | 0.77165 | 0.06265 | 0.77095 | 0.06035 | 0.7705 | 0.059 | 0.77025 | 0.06165 | 0.7705 | 0.0608 | 0.77085 | 0.05985 | 0.77075 | 0.05955 | 0.769 | 0.0613 | 0.76815 | 0.06175 | 0.7688 | 0.0605 | 0.76895 | 0.06145 | 0.76955 | 0.06125 | 0.77065 | 0.06035 | 0.77125 | 0.06125 | 0.7715 | 0.0605 | 0.7718 | 0.0597 | 0.77165 | 0.06145 | 0.77065 | 0.06025 | 0.7708 | 0.0596 | 0.7729 | 0.0614 | 0.7721 | 0.0609 | 0.7717 | 0.0602 | 0.77235 | 0.05925 | 0.7733 | 0.06 | 0.7728 | 0.0604 | 0.7708 | 0.0608 | 0.7708 | 0.0602 | 0.77215 | 0.06075 | 0.77365 | 0.06155 | 0.77175 | 0.06105 | 0.7714 | 0.0607 | 0.77155 | 0.06045 | 0.7709 | 0.0603 | 0.7722 | 0.0617 | 0.8352 | 0 | 0.8323 | 0
703 | 0.77155 | 0.06045 | 0.7722 | 0.0597 | 0.7714 | 0.0595 | 0.76905 | 0.06015 | 0.769 | 0.0588 | 0.77025 | 0.05875 | 0.77165 | 0.05935 | 0.77015 | 0.05955 | 0.7717 | 0.0597 | 0.7734 | 0.0597 | 0.7713 | 0.0614 | 0.77115 | 0.06045 | 0.77125 | 0.05885 | 0.77005 | 0.05795 | 0.7701 | 0.0588 | 0.77055 | 0.05995 | 0.77125 | 0.06115 | 0.77115 | 0.06065 | 0.7712 | 0.0607 | 0.7711 | 0.061 | 0.7708 | 0.0598 | 0.772 | 0.0595 | 0.77355 | 0.05965 | 0.77185 | 0.06055 | 0.7708 | 0.0612 | 0.7698 | 0.0615 | 0.7684 | 0.0608 | 0.76845 | 0.05995 | 0.7696 | 0.0599 | 0.7719 | 0.0616 | 0.7734 | 0.0601 | 0.7735 | 0.0595 | 0.7711 | 0.0613 | 0.77215 | 0.05995 | 0.7724 | 0.0594 | 0.7713 | 0.0602 | 0.77175 | 0.05945 | 0.77205 | 0.05945 | 0.7723 | 0.06 | 0.7735 | 0.0602 | 0.77325 | 0.06115 | 0.7722 | 0.0621 | 0.7718 | 0.0613 | 0.7723 | 0.0603 | 0.7725 | 0.0595 | 0.7711 | 0.0599 | 0.77195 | 0.06075 | 0.77155 | 0.06045 | 0.7689 | 0.059 | 0.7702 | 0.0613 | 0.7706 | 0.063 | 0.77005 | 0.06405 | 0.77185 | 0.06115 | 0.77355 | 0.06055 | 0.774 | 0.0615 | 0.7707 | 0.0607 | 0.771 | 0.0606 | 0.7725 | 0.0607 | 0.7713 | 0.0623 | 0.7714 | 0.0612 | 0.7724 | 0.0598 | 0.77335 | 0.06035 | 0.77135 | 0.05875 | 0.77085 | 0.05815 | 0.7732 | 0.0593 | 0.7729 | 0.0596 | 0.77175 | 0.05955 | 0.77025 | 0.05915 | 0.77125 | 0.06025 | 0.772 | 0.0607 | 0.77265 | 0.06065 | 0.77165 | 0.06135 | 0.7705 | 0.0629 | 0.76995 | 0.06445 | 0.7735 | 0.0626 | 0.7727 | 0.0605 | 0.77075 | 0.05885 | 0.7697 | 0.0575 | 0.77065 | 0.05845 | 0.7716 | 0.0592 | 0.77245 | 0.05895 | 0.77155 | 0.05945 | 0.7709 | 0.0597 | 0.7711 | 0.0595 | 0.77295 | 0.06125 | 0.77305 | 0.06095 | 0.7721 | 0.0592 | 0.7709 | 0.0595 | 0.7693 | 0.0604 | 0.7682 | 0.0618 | 0.7708 | 0.0625 | 0.7708 | 0.0617 | 0.7706 | 0.0605 | 0.77215 | 0.05875 | 0.77355 | 0.05865 | 0.77425 | 0.05935 | 0.77375 | 0.06115 | 0.77165 | 0.06255 | 0.7698 | 0.0623 | 0.76905 | 0.05995 | 0.7716 | 0.0588 | 0.77245 | 0.05865 | 0.7713 | 0.0594 | 0.77015 | 0.05765 | 0.771 | 0.0586 | 0.77245 | 0.06065 | 0.7723 | 0.0615 | 0.77125 | 0.06045 | 0.77095 | 0.05965 | 0.77325 | 0.06065 | 0.77285 | 0.05925 | 0.77245 | 0.05875 | 0.7725 | 0.0605 | 0.77185 | 0.06115 | 0.7718 | 0.061 | 0.7727 | 0.06 | 0.77265 | 0.06065 | 0.77225 | 0.06075 | 0.7718 | 0.0602 | 0.77175 | 0.05905 | 0.7718 | 0.0598 | 0.77155 | 0.06125 | 0.77095 | 0.06035 | 0.7724 | 0.0588 | 0.77435 | 0.05735 | 0.7741 | 0.0584 | 0.7746 | 0.0593 | 0.7745 | 0.0594 | 0.77305 | 0.05835 | 0.772 | 0.0593 | 0.772 | 0.0606 | 0.7734 | 0.0619 | 0.7744 | 0.0638 | 0.77435 | 0.06355 | 0.77365 | 0.06115 | 0.7724 | 0.0589 | 0.7728 | 0.0592 | 0.7733 | 0.0604 | 0.7703 | 0.059 | 0.77135 | 0.05835 | 0.7734 | 0.0578 | 0.773 | 0.0583 | 0.7726 | 0.058 | 0.77255 | 0.05795 | 0.773 | 0.0592 | 0.77305 | 0.05955 | 0.77225 | 0.05985 | 0.7702 | 0.0605 | 0.77245 | 0.05885 | 0.77335 | 0.05895 | 0.7721 | 0.0615 | 0.7736 | 0.0613 | 0.7735 | 0.0605 | 0.77255 | 0.05975 | 0.77195 | 0.06025 | 0.77215 | 0.06145 | 0.77295 | 0.06225 | 0.77485 | 0.06085 | 0.77475 | 0.06125 | 0.77365 | 0.06225 | 0.77225 | 0.06275 | 0.7708 | 0.0629 | 0.7702 | 0.0617 | 0.7712 | 0.0584 | 0.77485 | 0.05985 | 0.7752 | 0.0602 | 0.7724 | 0.0601 | 0.7723 | 0.059 | 0.7724 | 0.06 | 0.77205 | 0.06205 | 0.77335 | 0.05905 | 0.77275 | 0.05935 | 0.7715 | 0.0611 | 0.7733 | 0.0605 | 0.7739 | 0.061 | 0.8351 | 0 | 0.8335 | 0
704 | 0.77765 | 0.06015 | 0.77815 | 0.06025 | 0.77695 | 0.06055 | 0.7743 | 0.0615 | 0.77795 | 0.05925 | 0.7781 | 0.0588 | 0.7762 | 0.0603 | 0.77785 | 0.06185 | 0.77705 | 0.06125 | 0.77595 | 0.06045 | 0.77645 | 0.06115 | 0.77585 | 0.06145 | 0.77525 | 0.06095 | 0.7757 | 0.0586 | 0.7741 | 0.0598 | 0.7741 | 0.0607 | 0.7773 | 0.0596 | 0.77745 | 0.05935 | 0.7774 | 0.06 | 0.77735 | 0.06145 | 0.7792 | 0.0631 | 0.778 | 0.0628 | 0.77545 | 0.06205 | 0.7765 | 0.0621 | 0.7765 | 0.0623 | 0.776 | 0.0624 | 0.776 | 0.0612 | 0.77505 | 0.06035 | 0.7742 | 0.06 | 0.774 | 0.0599 | 0.774 | 0.0613 | 0.77455 | 0.06165 | 0.7763 | 0.0596 | 0.775 | 0.061 | 0.7748 | 0.0609 | 0.77675 | 0.05865 | 0.77755 | 0.06085 | 0.77715 | 0.06145 | 0.77645 | 0.06125 | 0.77845 | 0.06145 | 0.7778 | 0.0602 | 0.7763 | 0.0592 | 0.77545 | 0.06035 | 0.77665 | 0.06145 | 0.77695 | 0.06155 | 0.77415 | 0.06055 | 0.77385 | 0.06055 | 0.7745 | 0.0619 | 0.7755 | 0.0651 | 0.7775 | 0.0631 | 0.77825 | 0.06255 | 0.77685 | 0.06435 | 0.77575 | 0.06335 | 0.77485 | 0.06185 | 0.77435 | 0.06015 | 0.7746 | 0.06 | 0.7763 | 0.0608 | 0.77795 | 0.06165 | 0.77715 | 0.06215 | 0.7777 | 0.0616 | 0.77815 | 0.06105 | 0.7767 | 0.0622 | 0.7757 | 0.0625 | 0.7755 | 0.0621 | 0.77645 | 0.06075 | 0.77595 | 0.06045 | 0.77605 | 0.05995 | 0.7771 | 0.0587 | 0.7779 | 0.0575 | 0.7788 | 0.0586 | 0.77925 | 0.06115 | 0.77825 | 0.06035 | 0.7779 | 0.06 | 0.77825 | 0.06035 | 0.7792 | 0.0631 | 0.77675 | 0.06165 | 0.77485 | 0.05995 | 0.77645 | 0.06015 | 0.7773 | 0.0581 | 0.7772 | 0.0569 | 0.775 | 0.0581 | 0.77495 | 0.05905 | 0.77515 | 0.06025 | 0.77505 | 0.06195 | 0.7778 | 0.0591 | 0.779 | 0.0587 | 0.77815 | 0.06035 | 0.7786 | 0.0569 | 0.7774 | 0.0583 | 0.77505 | 0.06205 | 0.77605 | 0.06175 | 0.7758 | 0.0612 | 0.77565 | 0.06105 | 0.77675 | 0.06115 | 0.77765 | 0.06045 | 0.779 | 0.0604 | 0.78095 | 0.06135 | 0.77935 | 0.05885 | 0.7777 | 0.0592 | 0.77555 | 0.06335 | 0.77685 | 0.06025 | 0.7779 | 0.0596 | 0.778 | 0.0615 | 0.7786 | 0.0636 | 0.77715 | 0.06225 | 0.7754 | 0.0597 | 0.77625 | 0.05955 | 0.7767 | 0.0603 | 0.77665 | 0.06035 | 0.77695 | 0.05735 | 0.77695 | 0.05915 | 0.77715 | 0.06055 | 0.77935 | 0.05835 | 0.77915 | 0.06095 | 0.77775 | 0.06265 | 0.77595 | 0.06205 | 0.77575 | 0.06105 | 0.77645 | 0.05975 | 0.7778 | 0.0581 | 0.77785 | 0.05825 | 0.77705 | 0.05935 | 0.7757 | 0.0609 | 0.77615 | 0.05935 | 0.77825 | 0.06055 | 0.77965 | 0.06195 | 0.778 | 0.0612 | 0.77885 | 0.06305 | 0.77915 | 0.06365 | 0.7782 | 0.0612 | 0.77715 | 0.06045 | 0.77795 | 0.06075 | 0.7814 | 0.0615 | 0.77925 | 0.06105 | 0.77785 | 0.06145 | 0.7771 | 0.0624 | 0.7766 | 0.0647 | 0.7766 | 0.0624 | 0.7776 | 0.0578 | 0.7767 | 0.0597 | 0.7759 | 0.0588 | 0.7764 | 0.0573 | 0.7799 | 0.057 | 0.77875 | 0.05795 | 0.7778 | 0.0596 | 0.7806 | 0.0605 | 0.77945 | 0.06045 | 0.77815 | 0.05985 | 0.7777 | 0.0582 | 0.77885 | 0.05775 | 0.7789 | 0.0587 | 0.7776 | 0.0613 | 0.77855 | 0.06235 | 0.7793 | 0.0622 | 0.77975 | 0.06105 | 0.77825 | 0.06025 | 0.7778 | 0.0596 | 0.77795 | 0.05905 | 0.77835 | 0.05915 | 0.77755 | 0.06005 | 0.7766 | 0.0612 | 0.7761 | 0.0619 | 0.77655 | 0.06245 | 0.777 | 0.0618 | 0.7777 | 0.0596 | 0.7774 | 0.0609 | 0.7774 | 0.0613 | 0.77825 | 0.06035 | 0.777 | 0.0616 | 0.7771 | 0.0627 | 0.77825 | 0.06325 | 0.77915 | 0.06235 | 0.7782 | 0.0628 | 0.77625 | 0.06335 | 0.7758 | 0.0605 | 0.77735 | 0.06085 | 0.84 | 0 | 0.8389 | 0
705 | 0.7799 | 0.06 | 0.7806 | 0.0582 | 0.78 | 0.0579 | 0.778 | 0.0592 | 0.77675 | 0.06025 | 0.7758 | 0.0608 | 0.77565 | 0.06105 | 0.77865 | 0.06035 | 0.7781 | 0.0605 | 0.7764 | 0.0607 | 0.77705 | 0.05825 | 0.77855 | 0.05885 | 0.77895 | 0.06005 | 0.77695 | 0.06155 | 0.7776 | 0.0617 | 0.77835 | 0.06085 | 0.77855 | 0.05915 | 0.78045 | 0.06015 | 0.7805 | 0.0607 | 0.77885 | 0.06095 | 0.7774 | 0.0589 | 0.7787 | 0.0592 | 0.78115 | 0.06045 | 0.78155 | 0.06045 | 0.78035 | 0.06095 | 0.77865 | 0.06125 | 0.77885 | 0.05905 | 0.77805 | 0.05925 | 0.7777 | 0.0602 | 0.7795 | 0.0608 | 0.7798 | 0.0592 | 0.77885 | 0.05715 | 0.7762 | 0.0552 | 0.77765 | 0.05705 | 0.7792 | 0.0577 | 0.781 | 0.057 | 0.77725 | 0.05975 | 0.7767 | 0.0605 | 0.7788 | 0.0595 | 0.77935 | 0.06165 | 0.77785 | 0.06125 | 0.7771 | 0.0605 | 0.78105 | 0.06075 | 0.7807 | 0.0607 | 0.779 | 0.061 | 0.7771 | 0.0618 | 0.77905 | 0.06145 | 0.78015 | 0.06035 | 0.77875 | 0.05915 | 0.77935 | 0.05965 | 0.77915 | 0.05965 | 0.77835 | 0.05945 | 0.7791 | 0.0612 | 0.77925 | 0.06135 | 0.77905 | 0.06045 | 0.77755 | 0.06105 | 0.7778 | 0.0614 | 0.7789 | 0.0615 | 0.7796 | 0.0623 | 0.77845 | 0.06085 | 0.7776 | 0.0592 | 0.7788 | 0.058 | 0.78055 | 0.05915 | 0.78105 | 0.05985 | 0.7798 | 0.0594 | 0.781 | 0.0579 | 0.78125 | 0.05665 | 0.78025 | 0.05635 | 0.7813 | 0.0598 | 0.78025 | 0.05975 | 0.77855 | 0.05775 | 0.77825 | 0.05945 | 0.77795 | 0.06075 | 0.77785 | 0.06175 | 0.7786 | 0.0626 | 0.7787 | 0.0633 | 0.77895 | 0.06315 | 0.7808 | 0.0605 | 0.78245 | 0.05915 | 0.7828 | 0.0591 | 0.7808 | 0.0611 | 0.77885 | 0.06045 | 0.77765 | 0.06035 | 0.7772 | 0.061 | 0.77855 | 0.06165 | 0.7785 | 0.0611 | 0.7776 | 0.06 | 0.778 | 0.061 | 0.77865 | 0.06045 | 0.7797 | 0.0594 | 0.7802 | 0.0603 | 0.7782 | 0.059 | 0.77655 | 0.05785 | 0.77765 | 0.05805 | 0.77895 | 0.05835 | 0.7805 | 0.0589 | 0.782 | 0.0601 | 0.7803 | 0.0611 | 0.77955 | 0.06155 | 0.78065 | 0.06085 | 0.782 | 0.0611 | 0.7804 | 0.0601 | 0.777 | 0.0589 | 0.7787 | 0.0593 | 0.78025 | 0.06025 | 0.78135 | 0.06105 | 0.78105 | 0.05975 | 0.7816 | 0.0594 | 0.7816 | 0.0591 | 0.7793 | 0.0585 | 0.7799 | 0.0602 | 0.78105 | 0.06115 | 0.78225 | 0.05995 | 0.7804 | 0.0603 | 0.7795 | 0.0609 | 0.78065 | 0.06075 | 0.77885 | 0.05975 | 0.7787 | 0.0596 | 0.7801 | 0.0598 | 0.7817 | 0.0587 | 0.77995 | 0.05965 | 0.7762 | 0.0619 | 0.77635 | 0.06025 | 0.77775 | 0.06025 | 0.7793 | 0.0608 | 0.7801 | 0.0613 | 0.78 | 0.0606 | 0.77985 | 0.06005 | 0.77975 | 0.06025 | 0.77995 | 0.06215 | 0.78035 | 0.06185 | 0.7818 | 0.0582 | 0.78135 | 0.06135 | 0.7809 | 0.0621 | 0.78135 | 0.06005 | 0.77965 | 0.06095 | 0.77895 | 0.06075 | 0.77945 | 0.06005 | 0.78125 | 0.06115 | 0.77985 | 0.05975 | 0.7784 | 0.0589 | 0.78 | 0.062 | 0.77985 | 0.06185 | 0.78055 | 0.06145 | 0.7835 | 0.0618 | 0.7805 | 0.0619 | 0.7786 | 0.0608 | 0.7802 | 0.0568 | 0.7791 | 0.0591 | 0.77945 | 0.05975 | 0.78225 | 0.05785 | 0.7796 | 0.0593 | 0.77815 | 0.06025 | 0.77785 | 0.06045 | 0.7801 | 0.0586 | 0.7807 | 0.06 | 0.77985 | 0.06195 | 0.779 | 0.0598 | 0.77825 | 0.06035 | 0.7779 | 0.0616 | 0.7791 | 0.0622 | 0.77825 | 0.05985 | 0.77825 | 0.05935 | 0.77935 | 0.06205 | 0.77985 | 0.06075 | 0.78 | 0.0587 | 0.7798 | 0.0566 | 0.78115 | 0.05935 | 0.7807 | 0.0622 | 0.77885 | 0.06485 | 0.7789 | 0.0629 | 0.7797 | 0.0619 | 0.78 | 0.0606 | 0.77825 | 0.05725 | 0.77975 | 0.05925 | 0.842 | 0 | 0.8399 | 0
706 | 0.78385 | 0.06065 | 0.7852 | 0.063 | 0.78595 | 0.06385 | 0.78635 | 0.06325 | 0.7859 | 0.062 | 0.78505 | 0.06115 | 0.78425 | 0.06065 | 0.78465 | 0.06005 | 0.7841 | 0.0582 | 0.78365 | 0.05745 | 0.78345 | 0.06135 | 0.784 | 0.0607 | 0.78455 | 0.05955 | 0.78345 | 0.06065 | 0.7834 | 0.0628 | 0.78285 | 0.06235 | 0.7821 | 0.0583 | 0.7804 | 0.0605 | 0.7815 | 0.0615 | 0.78585 | 0.06005 | 0.7823 | 0.0621 | 0.7814 | 0.0627 | 0.7824 | 0.0617 | 0.78285 | 0.06015 | 0.78245 | 0.06245 | 0.78155 | 0.06455 | 0.78355 | 0.05845 | 0.7843 | 0.0579 | 0.7844 | 0.059 | 0.7849 | 0.0598 | 0.7842 | 0.0615 | 0.78295 | 0.06325 | 0.78135 | 0.06485 | 0.7826 | 0.0616 | 0.78515 | 0.06075 | 0.78775 | 0.06225 | 0.7829 | 0.0606 | 0.78265 | 0.05995 | 0.78485 | 0.05915 | 0.7821 | 0.0585 | 0.7833 | 0.0592 | 0.78555 | 0.05985 | 0.7852 | 0.06 | 0.7844 | 0.0609 | 0.7826 | 0.0609 | 0.7798 | 0.0585 | 0.7832 | 0.0617 | 0.78425 | 0.06355 | 0.7809 | 0.0635 | 0.78205 | 0.06275 | 0.78375 | 0.06105 | 0.7856 | 0.0586 | 0.78425 | 0.05985 | 0.78225 | 0.05945 | 0.78085 | 0.05845 | 0.78425 | 0.06045 | 0.78425 | 0.05975 | 0.78295 | 0.05845 | 0.782 | 0.0591 | 0.7808 | 0.0586 | 0.78105 | 0.05905 | 0.78415 | 0.06195 | 0.78345 | 0.05905 | 0.78365 | 0.05795 | 0.78505 | 0.06105 | 0.78295 | 0.06005 | 0.78205 | 0.06075 | 0.7823 | 0.0633 | 0.78325 | 0.06295 | 0.78375 | 0.06225 | 0.78375 | 0.06155 | 0.7827 | 0.0623 | 0.78205 | 0.06155 | 0.78235 | 0.06045 | 0.78435 | 0.06165 | 0.78215 | 0.06075 | 0.7804 | 0.0601 | 0.7835 | 0.06 | 0.78535 | 0.06345 | 0.7856 | 0.065 | 0.7851 | 0.0619 | 0.7869 | 0.0637 | 0.7853 | 0.0622 | 0.7809 | 0.0574 | 0.78155 | 0.06165 | 0.7826 | 0.0624 | 0.7844 | 0.0601 | 0.78175 | 0.06175 | 0.78135 | 0.06185 | 0.78205 | 0.06075 | 0.7806 | 0.0603 | 0.78315 | 0.06095 | 0.7855 | 0.0611 | 0.78355 | 0.06035 | 0.78285 | 0.05765 | 0.7831 | 0.0566 | 0.7835 | 0.0593 | 0.7835 | 0.0609 | 0.784 | 0.0617 | 0.78525 | 0.06145 | 0.783 | 0.0604 | 0.78385 | 0.05935 | 0.78705 | 0.05775 | 0.78385 | 0.05885 | 0.78335 | 0.06195 | 0.7841 | 0.0651 | 0.7854 | 0.0641 | 0.7856 | 0.0617 | 0.7849 | 0.059 | 0.7827 | 0.0572 | 0.78095 | 0.05805 | 0.77935 | 0.05885 | 0.7787 | 0.0583 | 0.7811 | 0.0601 | 0.78295 | 0.06085 | 0.7841 | 0.0601 | 0.78495 | 0.06025 | 0.7843 | 0.0599 | 0.7826 | 0.0596 | 0.78245 | 0.06245 | 0.7816 | 0.0627 | 0.7809 | 0.0617 | 0.78195 | 0.06135 | 0.7836 | 0.0613 | 0.7852 | 0.0614 | 0.78585 | 0.06145 | 0.78405 | 0.06145 | 0.7832 | 0.0619 | 0.7857 | 0.0622 | 0.7825 | 0.0609 | 0.78175 | 0.06075 | 0.78515 | 0.06125 | 0.7839 | 0.0626 | 0.78425 | 0.06345 | 0.7862 | 0.0631 | 0.7828 | 0.0631 | 0.7826 | 0.0613 | 0.785 | 0.0584 | 0.7855 | 0.0603 | 0.78285 | 0.06025 | 0.78035 | 0.06015 | 0.7826 | 0.0609 | 0.78375 | 0.05995 | 0.7843 | 0.0587 | 0.78405 | 0.05765 | 0.78185 | 0.05875 | 0.78015 | 0.05955 | 0.78015 | 0.05865 | 0.7808 | 0.0585 | 0.7815 | 0.0596 | 0.78195 | 0.06195 | 0.78615 | 0.06105 | 0.7867 | 0.0615 | 0.7845 | 0.0631 | 0.7839 | 0.0622 | 0.7825 | 0.0619 | 0.78145 | 0.06185 | 0.7837 | 0.0605 | 0.783 | 0.059 | 0.7835 | 0.0588 | 0.78825 | 0.06005 | 0.7841 | 0.0592 | 0.78145 | 0.05915 | 0.7833 | 0.059 | 0.78285 | 0.05965 | 0.7831 | 0.06 | 0.7843 | 0.0596 | 0.7827 | 0.0612 | 0.7832 | 0.0617 | 0.78555 | 0.06155 | 0.78715 | 0.06505 | 0.78565 | 0.06395 | 0.78395 | 0.06175 | 0.78425 | 0.06245 | 0.78305 | 0.06075 | 0.842 | 0 | 0.8443 | 0
707 | 0.7855 | 0.0607 | 0.7867 | 0.0604 | 0.7862 | 0.0601 | 0.78425 | 0.06015 | 0.78655 | 0.05945 | 0.78665 | 0.05975 | 0.78545 | 0.06125 | 0.78585 | 0.06325 | 0.78575 | 0.06115 | 0.78635 | 0.05785 | 0.78835 | 0.05625 | 0.7875 | 0.0578 | 0.7861 | 0.0591 | 0.78635 | 0.05725 | 0.7864 | 0.0586 | 0.78575 | 0.06015 | 0.78435 | 0.06155 | 0.78465 | 0.06015 | 0.7838 | 0.0589 | 0.7817 | 0.0586 | 0.7832 | 0.0598 | 0.78415 | 0.06125 | 0.7845 | 0.0627 | 0.7854 | 0.0622 | 0.78585 | 0.06335 | 0.78535 | 0.06405 | 0.78395 | 0.06065 | 0.7838 | 0.0584 | 0.78355 | 0.05785 | 0.7818 | 0.0607 | 0.78285 | 0.05955 | 0.78365 | 0.05845 | 0.7827 | 0.059 | 0.78475 | 0.05885 | 0.78645 | 0.05825 | 0.78785 | 0.05765 | 0.7862 | 0.0628 | 0.7855 | 0.0632 | 0.7862 | 0.0604 | 0.78585 | 0.06105 | 0.78545 | 0.06205 | 0.7854 | 0.0627 | 0.78765 | 0.06095 | 0.78945 | 0.06065 | 0.79075 | 0.06135 | 0.79145 | 0.06315 | 0.78855 | 0.06265 | 0.78595 | 0.06155 | 0.78475 | 0.05945 | 0.7861 | 0.0578 | 0.7862 | 0.0574 | 0.7846 | 0.0589 | 0.7846 | 0.0598 | 0.7836 | 0.0605 | 0.7823 | 0.0611 | 0.7851 | 0.0592 | 0.78515 | 0.05855 | 0.78405 | 0.05885 | 0.785 | 0.0584 | 0.78605 | 0.05865 | 0.78685 | 0.05965 | 0.7866 | 0.0625 | 0.78615 | 0.05905 | 0.7864 | 0.0574 | 0.78625 | 0.06075 | 0.78625 | 0.05855 | 0.78635 | 0.05755 | 0.7859 | 0.0584 | 0.78465 | 0.05615 | 0.7857 | 0.0577 | 0.7876 | 0.0615 | 0.7881 | 0.0621 | 0.7869 | 0.0591 | 0.7862 | 0.0562 | 0.78715 | 0.06015 | 0.7852 | 0.0585 | 0.7844 | 0.0571 | 0.78745 | 0.06005 | 0.78765 | 0.06065 | 0.78755 | 0.06005 | 0.788 | 0.0578 | 0.7882 | 0.0607 | 0.7869 | 0.0611 | 0.7852 | 0.0583 | 0.7873 | 0.0597 | 0.78665 | 0.06145 | 0.78365 | 0.06355 | 0.78445 | 0.05955 | 0.78335 | 0.05765 | 0.78205 | 0.05775 | 0.7857 | 0.0585 | 0.7858 | 0.0594 | 0.78425 | 0.05915 | 0.78265 | 0.05505 | 0.7855 | 0.0576 | 0.78795 | 0.06075 | 0.7888 | 0.0629 | 0.78725 | 0.06165 | 0.7862 | 0.06 | 0.78605 | 0.05805 | 0.78865 | 0.05965 | 0.78825 | 0.05825 | 0.78625 | 0.05535 | 0.78755 | 0.05755 | 0.7871 | 0.0581 | 0.78645 | 0.05865 | 0.78765 | 0.06255 | 0.7876 | 0.0614 | 0.78795 | 0.05915 | 0.78925 | 0.05915 | 0.78725 | 0.05825 | 0.78475 | 0.05865 | 0.7824 | 0.0615 | 0.78545 | 0.06035 | 0.78775 | 0.06025 | 0.7873 | 0.063 | 0.7877 | 0.0647 | 0.7877 | 0.0649 | 0.7873 | 0.0636 | 0.7856 | 0.0601 | 0.7863 | 0.061 | 0.78695 | 0.06315 | 0.78365 | 0.05975 | 0.78555 | 0.05985 | 0.7886 | 0.0606 | 0.7893 | 0.0613 | 0.78845 | 0.06045 | 0.7877 | 0.0606 | 0.78735 | 0.06325 | 0.78715 | 0.06195 | 0.78665 | 0.06055 | 0.78535 | 0.06015 | 0.78435 | 0.06005 | 0.78455 | 0.05935 | 0.78605 | 0.05775 | 0.7853 | 0.0586 | 0.7853 | 0.0598 | 0.7858 | 0.0605 | 0.7876 | 0.0577 | 0.78745 | 0.05735 | 0.7863 | 0.0576 | 0.78585 | 0.05545 | 0.7853 | 0.0561 | 0.7855 | 0.0584 | 0.78775 | 0.06175 | 0.7878 | 0.0604 | 0.7879 | 0.0595 | 0.7877 | 0.0602 | 0.78475 | 0.06245 | 0.78305 | 0.06095 | 0.78405 | 0.05565 | 0.7874 | 0.0567 | 0.78735 | 0.05915 | 0.78485 | 0.06225 | 0.78705 | 0.05735 | 0.7878 | 0.0563 | 0.7879 | 0.0576 | 0.7891 | 0.0596 | 0.7886 | 0.0618 | 0.7873 | 0.0628 | 0.7858 | 0.0611 | 0.7875 | 0.0613 | 0.7865 | 0.0607 | 0.78115 | 0.05965 | 0.78905 | 0.06015 | 0.7903 | 0.0599 | 0.78375 | 0.06105 | 0.7845 | 0.0609 | 0.7846 | 0.0609 | 0.78395 | 0.06085 | 0.78385 | 0.05775 | 0.78395 | 0.05895 | 0.7839 | 0.0617 | 0.7855 | 0.0617 | 0.78475 | 0.05945 | 0.8425 | 0 | 0.8453 | 0
708 | 0.78905 | 0.06085 | 0.789 | 0.0636 | 0.7885 | 0.0632 | 0.7885 | 0.0602 | 0.79125 | 0.05985 | 0.7901 | 0.059 | 0.7872 | 0.0589 | 0.7876 | 0.061 | 0.7882 | 0.0617 | 0.7891 | 0.0618 | 0.78995 | 0.06235 | 0.7881 | 0.0632 | 0.78685 | 0.06345 | 0.7892 | 0.0612 | 0.7891 | 0.0595 | 0.78785 | 0.05895 | 0.7855 | 0.0599 | 0.7869 | 0.06 | 0.78855 | 0.05965 | 0.7902 | 0.0592 | 0.79005 | 0.06265 | 0.78955 | 0.06335 | 0.78915 | 0.06235 | 0.7879 | 0.0628 | 0.7893 | 0.0633 | 0.79095 | 0.06285 | 0.79005 | 0.06075 | 0.78925 | 0.06105 | 0.7881 | 0.062 | 0.7865 | 0.063 | 0.7869 | 0.0637 | 0.78755 | 0.06265 | 0.78855 | 0.05915 | 0.7889 | 0.0598 | 0.78915 | 0.05895 | 0.79 | 0.0563 | 0.7881 | 0.0598 | 0.7872 | 0.0625 | 0.7872 | 0.0639 | 0.7897 | 0.0615 | 0.7898 | 0.0596 | 0.7887 | 0.0589 | 0.7876 | 0.0603 | 0.7891 | 0.0623 | 0.7896 | 0.0631 | 0.78675 | 0.06215 | 0.79045 | 0.06105 | 0.79235 | 0.06025 | 0.78925 | 0.06155 | 0.79025 | 0.05985 | 0.7901 | 0.0587 | 0.7882 | 0.0588 | 0.78935 | 0.05785 | 0.78735 | 0.05785 | 0.78365 | 0.05925 | 0.78845 | 0.05925 | 0.7891 | 0.0601 | 0.78805 | 0.06175 | 0.78935 | 0.06305 | 0.7868 | 0.0606 | 0.78545 | 0.05915 | 0.78835 | 0.06155 | 0.7903 | 0.062 | 0.79035 | 0.06065 | 0.7879 | 0.0576 | 0.78855 | 0.05665 | 0.7886 | 0.0578 | 0.78715 | 0.06165 | 0.7905 | 0.0619 | 0.79075 | 0.06025 | 0.7891 | 0.0585 | 0.7899 | 0.061 | 0.789 | 0.0614 | 0.78815 | 0.06155 | 0.78955 | 0.06375 | 0.78925 | 0.06215 | 0.78865 | 0.05985 | 0.78775 | 0.05875 | 0.78755 | 0.05855 | 0.7875 | 0.0593 | 0.7873 | 0.0614 | 0.7886 | 0.0621 | 0.7882 | 0.0603 | 0.78625 | 0.05635 | 0.78775 | 0.05895 | 0.7887 | 0.0597 | 0.78955 | 0.05905 | 0.78805 | 0.06095 | 0.78835 | 0.06115 | 0.78975 | 0.06045 | 0.78975 | 0.06125 | 0.78775 | 0.06095 | 0.78625 | 0.06055 | 0.7878 | 0.06 | 0.78985 | 0.05915 | 0.79115 | 0.05805 | 0.7908 | 0.057 | 0.7885 | 0.0602 | 0.78745 | 0.06165 | 0.7891 | 0.0598 | 0.79 | 0.0572 | 0.7909 | 0.0571 | 0.7913 | 0.0591 | 0.79025 | 0.05945 | 0.7905 | 0.0606 | 0.79115 | 0.06145 | 0.7913 | 0.0596 | 0.79015 | 0.06025 | 0.7888 | 0.0615 | 0.7895 | 0.0604 | 0.78895 | 0.05885 | 0.78875 | 0.05775 | 0.78965 | 0.05755 | 0.78755 | 0.05835 | 0.78705 | 0.05955 | 0.78935 | 0.06015 | 0.78915 | 0.05835 | 0.7891 | 0.0597 | 0.7886 | 0.0637 | 0.79 | 0.0632 | 0.78875 | 0.06335 | 0.786 | 0.0636 | 0.78685 | 0.05885 | 0.7869 | 0.0585 | 0.7866 | 0.0599 | 0.788 | 0.0603 | 0.78875 | 0.06105 | 0.789 | 0.0611 | 0.7892 | 0.0593 | 0.7881 | 0.0599 | 0.78855 | 0.06075 | 0.7916 | 0.061 | 0.7914 | 0.059 | 0.791 | 0.0579 | 0.79045 | 0.05765 | 0.78985 | 0.05835 | 0.78935 | 0.05915 | 0.7892 | 0.0601 | 0.7907 | 0.061 | 0.79135 | 0.05975 | 0.7913 | 0.0584 | 0.78885 | 0.06045 | 0.78765 | 0.05715 | 0.78815 | 0.05465 | 0.78925 | 0.05725 | 0.7895 | 0.0616 | 0.7896 | 0.0639 | 0.79045 | 0.06255 | 0.79045 | 0.05995 | 0.7906 | 0.0588 | 0.7906 | 0.0591 | 0.7921 | 0.059 | 0.7911 | 0.058 | 0.78905 | 0.05715 | 0.7889 | 0.0598 | 0.78955 | 0.06035 | 0.79055 | 0.05995 | 0.79055 | 0.06015 | 0.78805 | 0.05865 | 0.78645 | 0.05775 | 0.7881 | 0.0581 | 0.7896 | 0.0594 | 0.79 | 0.0604 | 0.78895 | 0.06105 | 0.78825 | 0.06045 | 0.7892 | 0.0599 | 0.79165 | 0.05925 | 0.7899 | 0.0616 | 0.78865 | 0.06105 | 0.78885 | 0.05885 | 0.79165 | 0.06065 | 0.7887 | 0.0613 | 0.7851 | 0.062 | 0.79065 | 0.06065 | 0.7903 | 0.0593 | 0.8479 | 0 | 0.849 | 0
709 | 0.79045 | 0.05995 | 0.7923 | 0.0584 | 0.7925 | 0.0595 | 0.7905 | 0.0632 | 0.79 | 0.0616 | 0.7885 | 0.0579 | 0.78725 | 0.05445 | 0.78615 | 0.05925 | 0.78755 | 0.05995 | 0.79035 | 0.05895 | 0.79245 | 0.05965 | 0.7897 | 0.0598 | 0.78705 | 0.06075 | 0.78715 | 0.06245 | 0.7894 | 0.0621 | 0.79 | 0.061 | 0.78755 | 0.06015 | 0.7899 | 0.0591 | 0.79015 | 0.05875 | 0.78785 | 0.05995 | 0.7913 | 0.0578 | 0.7917 | 0.059 | 0.7894 | 0.0625 | 0.78815 | 0.06265 | 0.78835 | 0.06245 | 0.78945 | 0.06275 | 0.7905 | 0.0653 | 0.789 | 0.0636 | 0.7884 | 0.0616 | 0.7902 | 0.0612 | 0.7899 | 0.0606 | 0.78895 | 0.05955 | 0.7877 | 0.0579 | 0.7908 | 0.0594 | 0.7915 | 0.0602 | 0.78955 | 0.06075 | 0.78735 | 0.05855 | 0.78905 | 0.06005 | 0.79215 | 0.06285 | 0.79255 | 0.05985 | 0.79115 | 0.05985 | 0.7894 | 0.0614 | 0.7913 | 0.0613 | 0.79145 | 0.06295 | 0.791 | 0.0641 | 0.7912 | 0.0624 | 0.7904 | 0.0629 | 0.7888 | 0.063 | 0.78685 | 0.06185 | 0.7887 | 0.0589 | 0.7884 | 0.0577 | 0.78515 | 0.05955 | 0.78835 | 0.06255 | 0.7891 | 0.0619 | 0.7885 | 0.0592 | 0.78865 | 0.05815 | 0.78935 | 0.06025 | 0.78935 | 0.06275 | 0.78835 | 0.06065 | 0.78865 | 0.05975 | 0.78965 | 0.05965 | 0.79115 | 0.06065 | 0.7911 | 0.06 | 0.7918 | 0.0592 | 0.79435 | 0.05805 | 0.7922 | 0.0592 | 0.7902 | 0.0604 | 0.78915 | 0.06095 | 0.78825 | 0.06145 | 0.7881 | 0.0604 | 0.7887 | 0.0582 | 0.78835 | 0.05865 | 0.7898 | 0.0603 | 0.79105 | 0.06135 | 0.7889 | 0.0586 | 0.7901 | 0.0607 | 0.7903 | 0.0617 | 0.78755 | 0.05685 | 0.7869 | 0.0587 | 0.7873 | 0.0608 | 0.78975 | 0.06065 | 0.79195 | 0.06075 | 0.7924 | 0.0603 | 0.7909 | 0.0595 | 0.78895 | 0.05895 | 0.78775 | 0.05865 | 0.78765 | 0.05865 | 0.7903 | 0.0597 | 0.79025 | 0.05745 | 0.78975 | 0.05495 | 0.79105 | 0.05775 | 0.7915 | 0.0594 | 0.79035 | 0.05995 | 0.7859 | 0.0594 | 0.7879 | 0.0604 | 0.7898 | 0.0602 | 0.7893 | 0.0586 | 0.78975 | 0.06005 | 0.7904 | 0.0608 | 0.79155 | 0.06015 | 0.7912 | 0.0605 | 0.79175 | 0.05925 | 0.7935 | 0.0566 | 0.7917 | 0.0589 | 0.78995 | 0.06075 | 0.78855 | 0.06195 | 0.78955 | 0.06055 | 0.7898 | 0.0592 | 0.7898 | 0.0587 | 0.78945 | 0.06075 | 0.78925 | 0.06235 | 0.7903 | 0.0623 | 0.7942 | 0.0589 | 0.7896 | 0.0603 | 0.7884 | 0.0624 | 0.7936 | 0.0623 | 0.79125 | 0.05925 | 0.79095 | 0.05865 | 0.7922 | 0.0597 | 0.79295 | 0.06035 | 0.7916 | 0.0609 | 0.7895 | 0.0615 | 0.7918 | 0.0601 | 0.79115 | 0.05865 | 0.78985 | 0.05845 | 0.78975 | 0.06145 | 0.7902 | 0.0601 | 0.7909 | 0.0584 | 0.7909 | 0.0588 | 0.78875 | 0.05825 | 0.7886 | 0.0595 | 0.79085 | 0.06255 | 0.793 | 0.0615 | 0.7927 | 0.0604 | 0.79005 | 0.06015 | 0.79225 | 0.05875 | 0.7918 | 0.0583 | 0.79025 | 0.05935 | 0.79365 | 0.06105 | 0.79495 | 0.06005 | 0.79525 | 0.05865 | 0.79395 | 0.05965 | 0.79155 | 0.05955 | 0.7896 | 0.0592 | 0.789 | 0.0585 | 0.7881 | 0.0614 | 0.78835 | 0.06335 | 0.79115 | 0.06245 | 0.7899 | 0.0605 | 0.79 | 0.0591 | 0.7917 | 0.0578 | 0.79075 | 0.06065 | 0.791 | 0.0616 | 0.792 | 0.0608 | 0.78995 | 0.06085 | 0.78845 | 0.06035 | 0.788 | 0.0601 | 0.7889 | 0.0616 | 0.78845 | 0.06305 | 0.788 | 0.063 | 0.78945 | 0.05905 | 0.78895 | 0.06115 | 0.78885 | 0.06345 | 0.79085 | 0.06375 | 0.79055 | 0.06145 | 0.791 | 0.0605 | 0.7918 | 0.0607 | 0.78905 | 0.06065 | 0.7905 | 0.0611 | 0.7941 | 0.0608 | 0.791 | 0.0587 | 0.7894 | 0.0594 | 0.78815 | 0.06045 | 0.78785 | 0.05795 | 0.78945 | 0.05945 | 0.8515 | 0 | 0.8503 | 0
710 | 0.79375 | 0.05935 | 0.7911 | 0.0606 | 0.79025 | 0.05935 | 0.79185 | 0.05565 | 0.79475 | 0.05675 | 0.79475 | 0.05755 | 0.7931 | 0.0584 | 0.79355 | 0.05835 | 0.79405 | 0.05875 | 0.7932 | 0.059 | 0.78795 | 0.05935 | 0.78915 | 0.05935 | 0.79195 | 0.05905 | 0.7938 | 0.0597 | 0.7925 | 0.0619 | 0.79095 | 0.06215 | 0.79045 | 0.05875 | 0.7931 | 0.0587 | 0.7938 | 0.0598 | 0.79215 | 0.06205 | 0.7914 | 0.0577 | 0.7898 | 0.0572 | 0.7881 | 0.0599 | 0.7941 | 0.0613 | 0.7965 | 0.0619 | 0.7965 | 0.062 | 0.7943 | 0.061 | 0.7922 | 0.059 | 0.7909 | 0.0581 | 0.7902 | 0.0603 | 0.792 | 0.0617 | 0.7935 | 0.0617 | 0.79405 | 0.06035 | 0.79265 | 0.06145 | 0.7919 | 0.0602 | 0.79295 | 0.05605 | 0.78935 | 0.05815 | 0.7895 | 0.0613 | 0.7913 | 0.0635 | 0.78965 | 0.05925 | 0.79215 | 0.05965 | 0.7948 | 0.0607 | 0.79315 | 0.05845 | 0.7927 | 0.0579 | 0.79335 | 0.05865 | 0.79545 | 0.06095 | 0.79155 | 0.05885 | 0.78955 | 0.05845 | 0.7911 | 0.0607 | 0.79115 | 0.06015 | 0.7925 | 0.0605 | 0.79495 | 0.06165 | 0.7937 | 0.0627 | 0.79275 | 0.06105 | 0.79265 | 0.05795 | 0.79155 | 0.06035 | 0.7917 | 0.0605 | 0.79205 | 0.05945 | 0.78875 | 0.05985 | 0.78685 | 0.05995 | 0.78785 | 0.06035 | 0.7947 | 0.0606 | 0.7933 | 0.0598 | 0.7925 | 0.0595 | 0.79545 | 0.05865 | 0.79285 | 0.05925 | 0.79145 | 0.05925 | 0.7921 | 0.0577 | 0.7927 | 0.0575 | 0.79285 | 0.05765 | 0.79285 | 0.05845 | 0.7938 | 0.0604 | 0.79365 | 0.05985 | 0.79315 | 0.05885 | 0.79185 | 0.06085 | 0.79225 | 0.06055 | 0.79325 | 0.05905 | 0.79395 | 0.05715 | 0.79215 | 0.05685 | 0.7907 | 0.0581 | 0.7909 | 0.0606 | 0.79105 | 0.06125 | 0.7917 | 0.0607 | 0.79315 | 0.05885 | 0.79175 | 0.06195 | 0.79175 | 0.06225 | 0.7936 | 0.06 | 0.79485 | 0.06055 | 0.79365 | 0.06125 | 0.79165 | 0.06215 | 0.7928 | 0.0613 | 0.7921 | 0.0603 | 0.7916 | 0.0603 | 0.7932 | 0.0623 | 0.7926 | 0.0597 | 0.7931 | 0.0584 | 0.7955 | 0.0607 | 0.79395 | 0.05995 | 0.79315 | 0.06025 | 0.7933 | 0.0617 | 0.7939 | 0.0584 | 0.7934 | 0.0584 | 0.79135 | 0.06145 | 0.7917 | 0.0604 | 0.7939 | 0.0599 | 0.7963 | 0.0596 | 0.79295 | 0.06175 | 0.7919 | 0.0617 | 0.79255 | 0.06075 | 0.79495 | 0.06005 | 0.79335 | 0.06035 | 0.7908 | 0.0603 | 0.78875 | 0.05835 | 0.794 | 0.0617 | 0.79525 | 0.06245 | 0.79115 | 0.06055 | 0.79445 | 0.05875 | 0.79565 | 0.05805 | 0.7945 | 0.0592 | 0.7967 | 0.0591 | 0.79525 | 0.06105 | 0.79205 | 0.06425 | 0.79515 | 0.06235 | 0.79455 | 0.06275 | 0.79245 | 0.06355 | 0.79275 | 0.06095 | 0.79415 | 0.05875 | 0.7947 | 0.0581 | 0.79195 | 0.06125 | 0.7931 | 0.0618 | 0.7958 | 0.063 | 0.7993 | 0.0658 | 0.79695 | 0.06535 | 0.79485 | 0.06345 | 0.7935 | 0.06 | 0.79245 | 0.05745 | 0.7938 | 0.0579 | 0.7956 | 0.0594 | 0.79415 | 0.05815 | 0.79355 | 0.06055 | 0.79305 | 0.06305 | 0.7938 | 0.06 | 0.79485 | 0.05905 | 0.79495 | 0.05915 | 0.7931 | 0.0605 | 0.7924 | 0.0614 | 0.79175 | 0.06185 | 0.7908 | 0.0621 | 0.79145 | 0.06125 | 0.7925 | 0.0594 | 0.7941 | 0.0568 | 0.7946 | 0.0579 | 0.7945 | 0.059 | 0.7941 | 0.0598 | 0.79515 | 0.05805 | 0.79315 | 0.05815 | 0.7904 | 0.0593 | 0.79095 | 0.05925 | 0.79075 | 0.06075 | 0.7912 | 0.063 | 0.79375 | 0.06545 | 0.7923 | 0.0614 | 0.79185 | 0.05875 | 0.7926 | 0.0594 | 0.79425 | 0.05885 | 0.79415 | 0.05815 | 0.79215 | 0.05805 | 0.79265 | 0.05995 | 0.79555 | 0.06145 | 0.79955 | 0.06225 | 0.7973 | 0.0645 | 0.7945 | 0.0647 | 0.7922 | 0.0636 | 0.793 | 0.0604 | 0.7941 | 0.0608 | 0.8558 | 0 | 0.8538 | 0
711 | 0.7939 | 0.0604 | 0.79345 | 0.05845 | 0.79455 | 0.05775 | 0.79665 | 0.05765 | 0.79645 | 0.05665 | 0.7947 | 0.0566 | 0.79235 | 0.05785 | 0.79225 | 0.06075 | 0.79265 | 0.06185 | 0.79345 | 0.06095 | 0.7948 | 0.0566 | 0.795 | 0.0586 | 0.79445 | 0.06055 | 0.79505 | 0.05805 | 0.7942 | 0.0601 | 0.7943 | 0.0619 | 0.7967 | 0.0617 | 0.79205 | 0.05905 | 0.79115 | 0.05905 | 0.79355 | 0.06045 | 0.7934 | 0.0615 | 0.7934 | 0.0617 | 0.7934 | 0.0609 | 0.79165 | 0.05905 | 0.7933 | 0.0585 | 0.79495 | 0.05815 | 0.7911 | 0.0584 | 0.78845 | 0.05795 | 0.78965 | 0.05775 | 0.7981 | 0.0576 | 0.79415 | 0.05755 | 0.79195 | 0.05885 | 0.7955 | 0.0597 | 0.7963 | 0.0592 | 0.79595 | 0.06075 | 0.79385 | 0.06445 | 0.7936 | 0.0593 | 0.79245 | 0.05735 | 0.79105 | 0.05855 | 0.79425 | 0.06205 | 0.79505 | 0.06335 | 0.79435 | 0.06315 | 0.7922 | 0.061 | 0.79395 | 0.06095 | 0.7951 | 0.0602 | 0.7929 | 0.0578 | 0.7944 | 0.06 | 0.79565 | 0.06225 | 0.79615 | 0.06355 | 0.7936 | 0.0591 | 0.7936 | 0.0575 | 0.7956 | 0.0589 | 0.797 | 0.0602 | 0.79545 | 0.06085 | 0.79245 | 0.06185 | 0.79425 | 0.06355 | 0.79455 | 0.06305 | 0.7942 | 0.0611 | 0.79415 | 0.05715 | 0.7918 | 0.0577 | 0.7896 | 0.0593 | 0.7914 | 0.0583 | 0.7957 | 0.0581 | 0.7985 | 0.0589 | 0.7978 | 0.0619 | 0.7941 | 0.0612 | 0.7938 | 0.0602 | 0.79715 | 0.05815 | 0.7908 | 0.0577 | 0.79165 | 0.05805 | 0.79745 | 0.05765 | 0.79365 | 0.06215 | 0.79275 | 0.06335 | 0.7939 | 0.0626 | 0.79525 | 0.06275 | 0.7948 | 0.0637 | 0.7938 | 0.0641 | 0.79385 | 0.06215 | 0.79515 | 0.06145 | 0.7956 | 0.06 | 0.7943 | 0.0573 | 0.79475 | 0.05835 | 0.7953 | 0.0595 | 0.7961 | 0.0604 | 0.79605 | 0.06075 | 0.79395 | 0.06065 | 0.79075 | 0.06085 | 0.79195 | 0.06145 | 0.79125 | 0.05995 | 0.79105 | 0.05835 | 0.79645 | 0.05895 | 0.7963 | 0.0592 | 0.79445 | 0.05995 | 0.79375 | 0.06095 | 0.7926 | 0.059 | 0.7926 | 0.0576 | 0.794 | 0.0583 | 0.7947 | 0.0565 | 0.79495 | 0.05645 | 0.79395 | 0.05925 | 0.796 | 0.0597 | 0.7961 | 0.0589 | 0.79485 | 0.05775 | 0.79565 | 0.05955 | 0.7959 | 0.0615 | 0.7961 | 0.063 | 0.7991 | 0.0607 | 0.79705 | 0.05955 | 0.79425 | 0.05925 | 0.79635 | 0.05745 | 0.79435 | 0.05875 | 0.7927 | 0.06 | 0.79495 | 0.05785 | 0.7949 | 0.0583 | 0.79385 | 0.05845 | 0.79225 | 0.05775 | 0.7948 | 0.0586 | 0.7958 | 0.0584 | 0.79515 | 0.05755 | 0.792 | 0.0571 | 0.7919 | 0.0602 | 0.7929 | 0.0632 | 0.7958 | 0.0547 | 0.7969 | 0.0561 | 0.7956 | 0.0598 | 0.79425 | 0.05665 | 0.79505 | 0.06135 | 0.7952 | 0.0649 | 0.7953 | 0.0621 | 0.79685 | 0.06065 | 0.79745 | 0.05995 | 0.79645 | 0.06045 | 0.79655 | 0.06255 | 0.7947 | 0.0609 | 0.79205 | 0.05635 | 0.79415 | 0.05825 | 0.7954 | 0.0602 | 0.7956 | 0.0619 | 0.7946 | 0.0612 | 0.7936 | 0.0611 | 0.79305 | 0.06065 | 0.79455 | 0.05765 | 0.79405 | 0.05745 | 0.7938 | 0.0593 | 0.79535 | 0.06285 | 0.795 | 0.0603 | 0.79435 | 0.05965 | 0.7923 | 0.063 | 0.7938 | 0.0626 | 0.79495 | 0.06075 | 0.7956 | 0.0581 | 0.79565 | 0.05835 | 0.79505 | 0.05735 | 0.7946 | 0.0562 | 0.7962 | 0.0585 | 0.79755 | 0.05915 | 0.7979 | 0.0593 | 0.7939 | 0.0615 | 0.7927 | 0.0622 | 0.7933 | 0.0619 | 0.7961 | 0.0604 | 0.79445 | 0.06245 | 0.7929 | 0.0634 | 0.7939 | 0.0608 | 0.796 | 0.0589 | 0.7966 | 0.0589 | 0.7952 | 0.0614 | 0.79665 | 0.06225 | 0.79645 | 0.06245 | 0.795 | 0.0624 | 0.79345 | 0.06165 | 0.7926 | 0.0604 | 0.79295 | 0.05925 | 0.79595 | 0.05895 | 0.79575 | 0.05945 | 0.8548 | 0 | 0.8546 | 0
712 | 0.7988 | 0.0603 | 0.80075 | 0.06155 | 0.80125 | 0.06135 | 0.80085 | 0.06025 | 0.8017 | 0.0618 | 0.80045 | 0.06185 | 0.7985 | 0.0614 | 0.7989 | 0.0619 | 0.7977 | 0.0607 | 0.797 | 0.0602 | 0.799 | 0.0628 | 0.7983 | 0.0615 | 0.7975 | 0.0597 | 0.79755 | 0.05865 | 0.79575 | 0.05885 | 0.7956 | 0.0598 | 0.79795 | 0.06095 | 0.79545 | 0.05985 | 0.79625 | 0.05965 | 0.79995 | 0.05955 | 0.7984 | 0.0596 | 0.7989 | 0.063 | 0.7993 | 0.0667 | 0.7971 | 0.0609 | 0.79835 | 0.06135 | 0.7995 | 0.0632 | 0.7974 | 0.0615 | 0.79635 | 0.05865 | 0.797 | 0.0575 | 0.79955 | 0.06045 | 0.79765 | 0.06315 | 0.79665 | 0.06445 | 0.7987 | 0.0628 | 0.7983 | 0.0612 | 0.799 | 0.0617 | 0.8005 | 0.0637 | 0.79835 | 0.06395 | 0.7963 | 0.0625 | 0.7952 | 0.0602 | 0.7981 | 0.0584 | 0.79875 | 0.05925 | 0.7988 | 0.062 | 0.8014 | 0.0653 | 0.80095 | 0.06285 | 0.79985 | 0.05995 | 0.7978 | 0.0601 | 0.7981 | 0.0601 | 0.7989 | 0.06 | 0.8 | 0.0601 | 0.8025 | 0.0615 | 0.8008 | 0.0604 | 0.79535 | 0.05765 | 0.79415 | 0.05955 | 0.7932 | 0.0602 | 0.7933 | 0.0598 | 0.7985 | 0.0585 | 0.79985 | 0.05975 | 0.7988 | 0.0622 | 0.79865 | 0.06175 | 0.79685 | 0.05935 | 0.79605 | 0.05835 | 0.798 | 0.0613 | 0.7967 | 0.0589 | 0.7976 | 0.0578 | 0.8019 | 0.0595 | 0.79875 | 0.05895 | 0.79785 | 0.06075 | 0.79925 | 0.06415 | 0.7946 | 0.0619 | 0.7946 | 0.06 | 0.79835 | 0.05795 | 0.79965 | 0.06005 | 0.7995 | 0.0614 | 0.79865 | 0.06265 | 0.798 | 0.064 | 0.79815 | 0.06355 | 0.79875 | 0.06215 | 0.79925 | 0.06025 | 0.7998 | 0.061 | 0.8002 | 0.0612 | 0.80095 | 0.05955 | 0.80105 | 0.05955 | 0.79885 | 0.05925 | 0.79445 | 0.05915 | 0.80025 | 0.06075 | 0.80105 | 0.06155 | 0.7979 | 0.0628 | 0.7962 | 0.0639 | 0.79575 | 0.06275 | 0.79725 | 0.06075 | 0.80235 | 0.06025 | 0.80065 | 0.06115 | 0.79695 | 0.06235 | 0.7962 | 0.0608 | 0.7987 | 0.0604 | 0.80015 | 0.06045 | 0.79815 | 0.06195 | 0.79895 | 0.06205 | 0.79975 | 0.06205 | 0.79995 | 0.06225 | 0.7998 | 0.0591 | 0.7977 | 0.0582 | 0.79385 | 0.05995 | 0.79645 | 0.06025 | 0.7961 | 0.0592 | 0.7945 | 0.0577 | 0.7951 | 0.0563 | 0.79685 | 0.05935 | 0.79885 | 0.06325 | 0.8019 | 0.0645 | 0.8015 | 0.0625 | 0.79995 | 0.06015 | 0.79715 | 0.05875 | 0.7974 | 0.0617 | 0.79865 | 0.06385 | 0.8011 | 0.0642 | 0.79855 | 0.06225 | 0.79825 | 0.06115 | 0.7998 | 0.0601 | 0.79815 | 0.05745 | 0.79835 | 0.06065 | 0.7986 | 0.0662 | 0.7991 | 0.0649 | 0.79865 | 0.06295 | 0.79825 | 0.06165 | 0.79845 | 0.06225 | 0.8018 | 0.0623 | 0.80365 | 0.06075 | 0.80095 | 0.05775 | 0.80205 | 0.05855 | 0.80245 | 0.06045 | 0.8013 | 0.0637 | 0.7999 | 0.0648 | 0.7996 | 0.0636 | 0.80065 | 0.06015 | 0.7975 | 0.062 | 0.7963 | 0.063 | 0.79705 | 0.06295 | 0.8006 | 0.0607 | 0.8009 | 0.0591 | 0.79935 | 0.05825 | 0.7969 | 0.0581 | 0.7982 | 0.0595 | 0.80005 | 0.06095 | 0.80075 | 0.06245 | 0.7989 | 0.0623 | 0.798 | 0.0618 | 0.7989 | 0.0607 | 0.7987 | 0.0613 | 0.7983 | 0.0598 | 0.79875 | 0.05625 | 0.7999 | 0.0597 | 0.80035 | 0.05895 | 0.80095 | 0.05585 | 0.8013 | 0.0564 | 0.8005 | 0.057 | 0.79985 | 0.05775 | 0.8017 | 0.0579 | 0.8008 | 0.0611 | 0.7986 | 0.0639 | 0.7966 | 0.0631 | 0.79945 | 0.06185 | 0.80045 | 0.06035 | 0.79735 | 0.05985 | 0.8002 | 0.0622 | 0.8005 | 0.0613 | 0.79875 | 0.05805 | 0.79945 | 0.05955 | 0.80065 | 0.06155 | 0.8016 | 0.0632 | 0.8006 | 0.0609 | 0.8 | 0.0597 | 0.79945 | 0.05875 | 0.79915 | 0.05685 | 0.8002 | 0.0589 | 0.8614 | 0 | 0.8596 | 0
713 | 0.80125 | 0.05955 | 0.8028 | 0.062 | 0.802 | 0.0629 | 0.79925 | 0.06275 | 0.8001 | 0.0608 | 0.7997 | 0.0596 | 0.7985 | 0.0594 | 0.79735 | 0.06115 | 0.80055 | 0.06365 | 0.80285 | 0.06445 | 0.7976 | 0.0618 | 0.7991 | 0.062 | 0.8008 | 0.0614 | 0.79965 | 0.05955 | 0.795 | 0.0573 | 0.79405 | 0.05745 | 0.79875 | 0.05975 | 0.79975 | 0.06155 | 0.79865 | 0.06185 | 0.79635 | 0.06115 | 0.8006 | 0.0603 | 0.8011 | 0.0604 | 0.79885 | 0.06135 | 0.7985 | 0.059 | 0.79595 | 0.05935 | 0.79385 | 0.06105 | 0.7987 | 0.0601 | 0.8017 | 0.0607 | 0.8024 | 0.0612 | 0.79985 | 0.06065 | 0.80095 | 0.06315 | 0.80175 | 0.06275 | 0.8025 | 0.0576 | 0.79935 | 0.05815 | 0.7983 | 0.0594 | 0.79975 | 0.06025 | 0.79965 | 0.05995 | 0.79955 | 0.05885 | 0.79965 | 0.05785 | 0.7987 | 0.0619 | 0.79725 | 0.06315 | 0.79665 | 0.06275 | 0.79905 | 0.06055 | 0.79765 | 0.06095 | 0.79595 | 0.06295 | 0.7971 | 0.0652 | 0.80015 | 0.06375 | 0.80125 | 0.06065 | 0.79855 | 0.05705 | 0.80085 | 0.05955 | 0.7999 | 0.0603 | 0.79585 | 0.05965 | 0.80055 | 0.05605 | 0.8007 | 0.0551 | 0.79805 | 0.05785 | 0.8027 | 0.064 | 0.8011 | 0.0623 | 0.79865 | 0.05855 | 0.8011 | 0.0589 | 0.7976 | 0.0585 | 0.79565 | 0.05995 | 0.8017 | 0.0635 | 0.8008 | 0.0608 | 0.79895 | 0.05875 | 0.79665 | 0.05895 | 0.79845 | 0.05915 | 0.7976 | 0.0579 | 0.79375 | 0.05605 | 0.79395 | 0.05845 | 0.7964 | 0.0597 | 0.80025 | 0.05925 | 0.7994 | 0.0582 | 0.7985 | 0.059 | 0.79795 | 0.06115 | 0.7999 | 0.0639 | 0.79845 | 0.06205 | 0.79745 | 0.05985 | 0.7993 | 0.0597 | 0.7973 | 0.0601 | 0.7957 | 0.0591 | 0.79695 | 0.05445 | 0.80065 | 0.05635 | 0.8003 | 0.0576 | 0.7958 | 0.0585 | 0.79675 | 0.06105 | 0.79595 | 0.05985 | 0.79505 | 0.05685 | 0.7994 | 0.0594 | 0.8001 | 0.0584 | 0.79915 | 0.05645 | 0.7975 | 0.0578 | 0.80015 | 0.05765 | 0.8021 | 0.0569 | 0.79635 | 0.05895 | 0.7988 | 0.0603 | 0.801 | 0.0605 | 0.79915 | 0.06095 | 0.79985 | 0.05945 | 0.80025 | 0.05925 | 0.7995 | 0.0614 | 0.7996 | 0.0603 | 0.79935 | 0.05875 | 0.7988 | 0.0574 | 0.79925 | 0.05975 | 0.8001 | 0.0624 | 0.80075 | 0.06435 | 0.8005 | 0.0621 | 0.80085 | 0.06085 | 0.80105 | 0.05925 | 0.8012 | 0.0554 | 0.79905 | 0.06165 | 0.79585 | 0.06595 | 0.79535 | 0.06085 | 0.7994 | 0.0622 | 0.80085 | 0.06225 | 0.79895 | 0.06045 | 0.7994 | 0.0596 | 0.7995 | 0.059 | 0.79935 | 0.05895 | 0.80195 | 0.05775 | 0.80345 | 0.05845 | 0.8029 | 0.0597 | 0.7975 | 0.0579 | 0.79855 | 0.05785 | 0.8009 | 0.0574 | 0.79905 | 0.05655 | 0.80095 | 0.05785 | 0.80225 | 0.05935 | 0.8006 | 0.0613 | 0.8008 | 0.0621 | 0.8006 | 0.0619 | 0.7997 | 0.0607 | 0.798 | 0.0608 | 0.797 | 0.0597 | 0.79705 | 0.05755 | 0.7986 | 0.0572 | 0.79935 | 0.05825 | 0.7989 | 0.0596 | 0.7965 | 0.0575 | 0.7982 | 0.0569 | 0.80035 | 0.05745 | 0.79735 | 0.06185 | 0.7975 | 0.0598 | 0.79845 | 0.05805 | 0.79725 | 0.06185 | 0.7958 | 0.0648 | 0.7962 | 0.0644 | 0.8002 | 0.0587 | 0.7991 | 0.0599 | 0.79885 | 0.05985 | 0.8005 | 0.0577 | 0.80015 | 0.05845 | 0.79915 | 0.05755 | 0.7984 | 0.0562 | 0.79955 | 0.05775 | 0.8017 | 0.0576 | 0.80335 | 0.05615 | 0.8011 | 0.0549 | 0.79965 | 0.05785 | 0.7991 | 0.0595 | 0.8019 | 0.0547 | 0.7999 | 0.0565 | 0.79875 | 0.05835 | 0.8015 | 0.0573 | 0.8032 | 0.0585 | 0.8007 | 0.0588 | 0.7946 | 0.0593 | 0.7976 | 0.062 | 0.8011 | 0.0615 | 0.8047 | 0.0588 | 0.80075 | 0.06075 | 0.7984 | 0.0596 | 0.7982 | 0.0572 | 0.80125 | 0.05565 | 0.8025 | 0.058 | 0.8621 | 0 | 0.8589 | 0
714 | 0.80225 | 0.06065 | 0.8036 | 0.0577 | 0.8043 | 0.0562 | 0.80395 | 0.05625 | 0.80375 | 0.05525 | 0.80395 | 0.05825 | 0.8034 | 0.0632 | 0.8014 | 0.0642 | 0.7992 | 0.0637 | 0.7974 | 0.0627 | 0.7969 | 0.062 | 0.79905 | 0.05895 | 0.80175 | 0.05695 | 0.80245 | 0.05965 | 0.80155 | 0.06025 | 0.80055 | 0.05925 | 0.79975 | 0.05635 | 0.80305 | 0.05745 | 0.8019 | 0.0586 | 0.7966 | 0.061 | 0.80055 | 0.05985 | 0.80175 | 0.05965 | 0.8009 | 0.06 | 0.8014 | 0.0571 | 0.8005 | 0.0609 | 0.7988 | 0.0655 | 0.80175 | 0.06035 | 0.80125 | 0.06045 | 0.8002 | 0.0614 | 0.80175 | 0.05975 | 0.8046 | 0.06 | 0.80465 | 0.05895 | 0.80095 | 0.05635 | 0.80375 | 0.06015 | 0.80265 | 0.06195 | 0.7981 | 0.0626 | 0.7994 | 0.0641 | 0.80005 | 0.06435 | 0.8001 | 0.0636 | 0.79985 | 0.06055 | 0.79835 | 0.05965 | 0.7971 | 0.0598 | 0.8004 | 0.0581 | 0.79955 | 0.05705 | 0.79825 | 0.05795 | 0.79845 | 0.06185 | 0.801 | 0.0618 | 0.8033 | 0.061 | 0.8038 | 0.0609 | 0.801 | 0.0596 | 0.79915 | 0.05875 | 0.7987 | 0.0584 | 0.801 | 0.061 | 0.8003 | 0.0621 | 0.79835 | 0.06235 | 0.80405 | 0.05905 | 0.80415 | 0.05795 | 0.80155 | 0.05835 | 0.8015 | 0.0569 | 0.7989 | 0.0593 | 0.79735 | 0.06265 | 0.8019 | 0.063 | 0.80365 | 0.06065 | 0.80365 | 0.06035 | 0.80065 | 0.06465 | 0.8012 | 0.0618 | 0.8021 | 0.0581 | 0.80275 | 0.05475 | 0.8002 | 0.061 | 0.7986 | 0.0599 | 0.7999 | 0.0538 | 0.80355 | 0.05795 | 0.80445 | 0.05755 | 0.8046 | 0.0564 | 0.80415 | 0.06105 | 0.8024 | 0.0617 | 0.80085 | 0.06055 | 0.80065 | 0.05775 | 0.80045 | 0.05925 | 0.8013 | 0.0593 | 0.8054 | 0.0548 | 0.80345 | 0.06015 | 0.79925 | 0.06205 | 0.7953 | 0.0588 | 0.79905 | 0.06295 | 0.80065 | 0.06155 | 0.80165 | 0.05655 | 0.8033 | 0.0581 | 0.80235 | 0.05825 | 0.80115 | 0.05885 | 0.80355 | 0.06265 | 0.80115 | 0.06235 | 0.7989 | 0.0615 | 0.8011 | 0.0611 | 0.8009 | 0.0608 | 0.80205 | 0.06205 | 0.80625 | 0.06515 | 0.8025 | 0.0597 | 0.80125 | 0.05835 | 0.8025 | 0.062 | 0.80245 | 0.05975 | 0.8024 | 0.059 | 0.8019 | 0.0597 | 0.8021 | 0.0598 | 0.8016 | 0.0595 | 0.801 | 0.0593 | 0.80225 | 0.05995 | 0.8021 | 0.0607 | 0.8012 | 0.0611 | 0.8004 | 0.0597 | 0.7977 | 0.06 | 0.7964 | 0.0606 | 0.79925 | 0.05965 | 0.79985 | 0.06305 | 0.80035 | 0.06435 | 0.80225 | 0.06185 | 0.80395 | 0.06165 | 0.80415 | 0.06165 | 0.80275 | 0.06185 | 0.799 | 0.0622 | 0.7981 | 0.0608 | 0.80015 | 0.05865 | 0.80625 | 0.05905 | 0.8077 | 0.0583 | 0.80605 | 0.05845 | 0.79965 | 0.06265 | 0.79985 | 0.06325 | 0.8012 | 0.0612 | 0.8015 | 0.057 | 0.80405 | 0.05635 | 0.80445 | 0.05735 | 0.8012 | 0.0608 | 0.8051 | 0.0605 | 0.80475 | 0.05935 | 0.80025 | 0.05895 | 0.80135 | 0.06195 | 0.801 | 0.0594 | 0.80095 | 0.05475 | 0.8012 | 0.059 | 0.80085 | 0.06055 | 0.80065 | 0.06075 | 0.80115 | 0.06025 | 0.80185 | 0.05885 | 0.80205 | 0.05815 | 0.8006 | 0.0596 | 0.80005 | 0.05975 | 0.80015 | 0.05985 | 0.80105 | 0.06005 | 0.80245 | 0.06065 | 0.8026 | 0.0598 | 0.80205 | 0.05785 | 0.8047 | 0.0564 | 0.8034 | 0.0575 | 0.79925 | 0.06055 | 0.7989 | 0.059 | 0.79955 | 0.05865 | 0.8011 | 0.0595 | 0.804 | 0.0628 | 0.8017 | 0.0624 | 0.8001 | 0.0614 | 0.8032 | 0.0599 | 0.8039 | 0.0597 | 0.8021 | 0.06 | 0.7973 | 0.061 | 0.7989 | 0.0588 | 0.7998 | 0.0571 | 0.79895 | 0.05675 | 0.79795 | 0.05375 | 0.8007 | 0.0584 | 0.80405 | 0.06675 | 0.80375 | 0.06485 | 0.8027 | 0.0613 | 0.80215 | 0.05765 | 0.8037 | 0.056 | 0.8039 | 0.0584 | 0.8636 | 0 | 0.8614 | 0
715 | 0.80415 | 0.05995 | 0.8051 | 0.0585 | 0.80385 | 0.05915 | 0.8001 | 0.0618 | 0.80315 | 0.05585 | 0.8049 | 0.056 | 0.80475 | 0.05995 | 0.80415 | 0.06165 | 0.80535 | 0.06005 | 0.8062 | 0.0571 | 0.80175 | 0.05655 | 0.7997 | 0.0551 | 0.79985 | 0.05555 | 0.80195 | 0.06045 | 0.80035 | 0.06215 | 0.7979 | 0.0619 | 0.79535 | 0.05925 | 0.8019 | 0.0596 | 0.80485 | 0.05925 | 0.80385 | 0.05935 | 0.80135 | 0.05975 | 0.80075 | 0.06075 | 0.801 | 0.0611 | 0.8008 | 0.0569 | 0.80415 | 0.05945 | 0.80605 | 0.06215 | 0.80185 | 0.05765 | 0.8014 | 0.0579 | 0.8024 | 0.0591 | 0.8054 | 0.0596 | 0.80115 | 0.05915 | 0.79995 | 0.06005 | 0.80475 | 0.06115 | 0.8006 | 0.0621 | 0.7995 | 0.0611 | 0.8029 | 0.057 | 0.80775 | 0.05835 | 0.80635 | 0.05925 | 0.80095 | 0.06075 | 0.79945 | 0.06075 | 0.8006 | 0.0619 | 0.803 | 0.0629 | 0.8059 | 0.0625 | 0.80225 | 0.06345 | 0.7994 | 0.0639 | 0.8045 | 0.0592 | 0.8021 | 0.0576 | 0.80115 | 0.05795 | 0.8047 | 0.0588 | 0.80105 | 0.05525 | 0.80055 | 0.05695 | 0.8024 | 0.0632 | 0.8049 | 0.0596 | 0.8028 | 0.0596 | 0.7973 | 0.0628 | 0.80135 | 0.05845 | 0.8021 | 0.0593 | 0.801 | 0.0618 | 0.80375 | 0.05775 | 0.80225 | 0.05775 | 0.80025 | 0.06035 | 0.8013 | 0.0645 | 0.80245 | 0.06035 | 0.8051 | 0.0581 | 0.8082 | 0.0618 | 0.8066 | 0.0615 | 0.8048 | 0.0591 | 0.80365 | 0.05475 | 0.80285 | 0.05975 | 0.8019 | 0.0597 | 0.80265 | 0.05645 | 0.80735 | 0.05945 | 0.80525 | 0.05905 | 0.80155 | 0.05845 | 0.80485 | 0.05945 | 0.80315 | 0.05995 | 0.80075 | 0.06075 | 0.8012 | 0.0613 | 0.80145 | 0.06055 | 0.80365 | 0.05865 | 0.8095 | 0.0544 | 0.8082 | 0.059 | 0.80665 | 0.06075 | 0.8074 | 0.0573 | 0.8059 | 0.0592 | 0.8031 | 0.0596 | 0.80015 | 0.05935 | 0.80275 | 0.06055 | 0.80165 | 0.05905 | 0.8005 | 0.0578 | 0.8066 | 0.0602 | 0.80545 | 0.05715 | 0.8037 | 0.0548 | 0.8057 | 0.0576 | 0.8067 | 0.0576 | 0.8081 | 0.0578 | 0.80995 | 0.05945 | 0.80695 | 0.05765 | 0.805 | 0.0587 | 0.80405 | 0.06325 | 0.8028 | 0.0606 | 0.804 | 0.058 | 0.8072 | 0.0558 | 0.80935 | 0.05815 | 0.80535 | 0.05965 | 0.7996 | 0.061 | 0.80495 | 0.05725 | 0.8044 | 0.0546 | 0.80225 | 0.05385 | 0.8026 | 0.0552 | 0.80305 | 0.06055 | 0.80245 | 0.06285 | 0.80215 | 0.05755 | 0.80045 | 0.05765 | 0.80155 | 0.05885 | 0.80695 | 0.05935 | 0.8054 | 0.0603 | 0.80295 | 0.06135 | 0.80045 | 0.06265 | 0.80355 | 0.06315 | 0.80525 | 0.06305 | 0.8058 | 0.0627 | 0.80505 | 0.06255 | 0.80575 | 0.06075 | 0.8062 | 0.0589 | 0.8023 | 0.0609 | 0.8039 | 0.0619 | 0.80475 | 0.06065 | 0.80145 | 0.05715 | 0.8003 | 0.0559 | 0.80315 | 0.05735 | 0.8107 | 0.061 | 0.80695 | 0.05835 | 0.80485 | 0.05815 | 0.80405 | 0.05965 | 0.803 | 0.0595 | 0.80285 | 0.05855 | 0.8038 | 0.0571 | 0.8073 | 0.056 | 0.8073 | 0.0583 | 0.8059 | 0.0613 | 0.80735 | 0.05985 | 0.8035 | 0.0607 | 0.80045 | 0.06115 | 0.80395 | 0.05705 | 0.8028 | 0.058 | 0.80095 | 0.05905 | 0.80005 | 0.05825 | 0.8035 | 0.0599 | 0.80415 | 0.05845 | 0.8027 | 0.0551 | 0.80155 | 0.05975 | 0.80255 | 0.05825 | 0.8056 | 0.0531 | 0.80245 | 0.05765 | 0.80305 | 0.06185 | 0.80485 | 0.06365 | 0.8065 | 0.0591 | 0.8042 | 0.0599 | 0.8018 | 0.0603 | 0.80415 | 0.05445 | 0.804 | 0.06 | 0.80485 | 0.06415 | 0.81025 | 0.06215 | 0.8061 | 0.0541 | 0.8049 | 0.0528 | 0.8058 | 0.0578 | 0.8068 | 0.0575 | 0.80635 | 0.05815 | 0.8041 | 0.0591 | 0.8013 | 0.0539 | 0.8043 | 0.0567 | 0.807 | 0.0609 | 0.8028 | 0.0589 | 0.80185 | 0.05745 | 0.8594 | 0 | 0.8625 | 0
716 | 0.80385 | 0.06175 | 0.80635 | 0.05965 | 0.805 | 0.0595 | 0.80005 | 0.06225 | 0.8031 | 0.0616 | 0.80635 | 0.06035 | 0.8086 | 0.059 | 0.8026 | 0.0619 | 0.8007 | 0.0622 | 0.8017 | 0.0606 | 0.8059 | 0.0567 | 0.806 | 0.0585 | 0.8057 | 0.0616 | 0.80845 | 0.06265 | 0.80605 | 0.05855 | 0.80435 | 0.05555 | 0.804 | 0.0545 | 0.80675 | 0.05635 | 0.80835 | 0.05875 | 0.8084 | 0.0616 | 0.80615 | 0.06125 | 0.80435 | 0.06075 | 0.80315 | 0.06035 | 0.8024 | 0.0614 | 0.8019 | 0.0612 | 0.8021 | 0.0606 | 0.80335 | 0.06045 | 0.80025 | 0.06145 | 0.799 | 0.0632 | 0.805 | 0.0636 | 0.8067 | 0.0587 | 0.80635 | 0.05535 | 0.80285 | 0.05555 | 0.8018 | 0.0587 | 0.8028 | 0.0586 | 0.8068 | 0.0547 | 0.8022 | 0.0591 | 0.8017 | 0.0596 | 0.8042 | 0.0567 | 0.8027 | 0.0557 | 0.80245 | 0.05635 | 0.803 | 0.0587 | 0.8042 | 0.0648 | 0.8037 | 0.0629 | 0.80305 | 0.05955 | 0.8012 | 0.0588 | 0.80185 | 0.06375 | 0.801 | 0.0654 | 0.7991 | 0.0608 | 0.80235 | 0.06075 | 0.8034 | 0.059 | 0.80275 | 0.05605 | 0.80535 | 0.05975 | 0.8038 | 0.0598 | 0.8003 | 0.0582 | 0.8015 | 0.0589 | 0.80305 | 0.06085 | 0.80355 | 0.06195 | 0.80135 | 0.05795 | 0.80135 | 0.05655 | 0.80235 | 0.05695 | 0.80385 | 0.06015 | 0.80405 | 0.06195 | 0.80435 | 0.06145 | 0.80595 | 0.05735 | 0.80415 | 0.05925 | 0.80355 | 0.05855 | 0.80595 | 0.05375 | 0.801 | 0.0607 | 0.7997 | 0.0629 | 0.80265 | 0.06055 | 0.80605 | 0.05885 | 0.8058 | 0.0604 | 0.8037 | 0.0637 | 0.8051 | 0.0642 | 0.8035 | 0.0624 | 0.8036 | 0.0603 | 0.81065 | 0.05735 | 0.80755 | 0.05555 | 0.8054 | 0.0567 | 0.8083 | 0.0603 | 0.80645 | 0.06285 | 0.8062 | 0.0645 | 0.8084 | 0.0643 | 0.80485 | 0.06255 | 0.8039 | 0.0613 | 0.80475 | 0.05975 | 0.80115 | 0.05825 | 0.80335 | 0.06025 | 0.80685 | 0.06205 | 0.80455 | 0.05835 | 0.8032 | 0.0545 | 0.80295 | 0.05345 | 0.8027 | 0.0604 | 0.80295 | 0.06115 | 0.8036 | 0.0604 | 0.80405 | 0.05965 | 0.8042 | 0.0595 | 0.8045 | 0.0581 | 0.80575 | 0.05495 | 0.8081 | 0.0612 | 0.8091 | 0.0602 | 0.8103 | 0.0532 | 0.80245 | 0.05855 | 0.80205 | 0.05905 | 0.8059 | 0.0562 | 0.8033 | 0.0584 | 0.8043 | 0.0595 | 0.80515 | 0.05915 | 0.80145 | 0.05785 | 0.8042 | 0.0595 | 0.80485 | 0.05995 | 0.79915 | 0.05905 | 0.8018 | 0.0583 | 0.8049 | 0.0584 | 0.80665 | 0.06025 | 0.80275 | 0.05685 | 0.80165 | 0.05715 | 0.80245 | 0.06025 | 0.80415 | 0.05845 | 0.80465 | 0.06105 | 0.80345 | 0.06505 | 0.80425 | 0.05945 | 0.80305 | 0.05625 | 0.80095 | 0.05395 | 0.8002 | 0.05 | 0.80185 | 0.05315 | 0.80305 | 0.05675 | 0.80355 | 0.05795 | 0.8039 | 0.0577 | 0.8065 | 0.0593 | 0.81155 | 0.06315 | 0.8065 | 0.0603 | 0.8045 | 0.0604 | 0.80515 | 0.06255 | 0.8048 | 0.0634 | 0.805 | 0.0606 | 0.80665 | 0.05645 | 0.80915 | 0.05985 | 0.808 | 0.0611 | 0.80615 | 0.06195 | 0.80685 | 0.06275 | 0.804 | 0.0591 | 0.8021 | 0.0575 | 0.8023 | 0.0621 | 0.79975 | 0.06105 | 0.7991 | 0.0607 | 0.80105 | 0.06195 | 0.8059 | 0.0606 | 0.80585 | 0.05935 | 0.8008 | 0.0599 | 0.8006 | 0.064 | 0.79965 | 0.06455 | 0.7988 | 0.062 | 0.8009 | 0.0546 | 0.80395 | 0.05425 | 0.8063 | 0.0562 | 0.80755 | 0.05475 | 0.8075 | 0.0619 | 0.8048 | 0.0665 | 0.8012 | 0.0593 | 0.8034 | 0.0591 | 0.80485 | 0.06015 | 0.80405 | 0.06235 | 0.80805 | 0.06185 | 0.80765 | 0.05875 | 0.80285 | 0.05495 | 0.8024 | 0.0594 | 0.80485 | 0.06175 | 0.8088 | 0.0619 | 0.80605 | 0.06365 | 0.80415 | 0.06245 | 0.8037 | 0.06 | 0.80585 | 0.05785 | 0.805 | 0.0582 | 0.8632 | 0 | 0.8643 | 0
717 | 0.8068 | 0.0591 | 0.8083 | 0.0589 | 0.8073 | 0.0588 | 0.8042 | 0.0595 | 0.8065 | 0.0608 | 0.8065 | 0.0596 | 0.80485 | 0.05745 | 0.7994 | 0.0582 | 0.80095 | 0.05935 | 0.8051 | 0.0594 | 0.80795 | 0.05795 | 0.8076 | 0.0594 | 0.80505 | 0.05945 | 0.80105 | 0.05475 | 0.80465 | 0.05645 | 0.80675 | 0.05885 | 0.80545 | 0.06235 | 0.80845 | 0.06235 | 0.80435 | 0.06085 | 0.79375 | 0.06035 | 0.7998 | 0.0575 | 0.8052 | 0.0598 | 0.8089 | 0.0646 | 0.8117 | 0.0625 | 0.80795 | 0.05965 | 0.803 | 0.0572 | 0.80445 | 0.05335 | 0.80375 | 0.05495 | 0.8025 | 0.0588 | 0.80225 | 0.06315 | 0.80115 | 0.06225 | 0.8022 | 0.0594 | 0.80655 | 0.05425 | 0.80605 | 0.05745 | 0.80675 | 0.05985 | 0.80935 | 0.05975 | 0.8029 | 0.0598 | 0.8027 | 0.0616 | 0.80615 | 0.06285 | 0.80595 | 0.06055 | 0.80615 | 0.05755 | 0.80685 | 0.05555 | 0.8064 | 0.0593 | 0.8037 | 0.0608 | 0.8028 | 0.0614 | 0.80725 | 0.06015 | 0.8071 | 0.0584 | 0.8065 | 0.0586 | 0.806 | 0.0615 | 0.8078 | 0.0606 | 0.80915 | 0.06125 | 0.80895 | 0.06385 | 0.80765 | 0.05835 | 0.8042 | 0.0568 | 0.7994 | 0.0588 | 0.8026 | 0.0587 | 0.8048 | 0.0585 | 0.806 | 0.0588 | 0.80495 | 0.06175 | 0.80455 | 0.06045 | 0.80515 | 0.05865 | 0.80605 | 0.05915 | 0.80375 | 0.05715 | 0.8025 | 0.0572 | 0.8031 | 0.061 | 0.8044 | 0.057 | 0.80515 | 0.05545 | 0.8039 | 0.0579 | 0.80275 | 0.05985 | 0.80285 | 0.05895 | 0.8044 | 0.0561 | 0.8037 | 0.0598 | 0.8068 | 0.0603 | 0.8106 | 0.059 | 0.80515 | 0.06245 | 0.80465 | 0.06265 | 0.80575 | 0.06135 | 0.80565 | 0.06035 | 0.80645 | 0.06305 | 0.807 | 0.0643 | 0.8078 | 0.0619 | 0.8084 | 0.0607 | 0.8096 | 0.0609 | 0.81105 | 0.06215 | 0.8039 | 0.059 | 0.8025 | 0.0578 | 0.80605 | 0.05755 | 0.81145 | 0.05895 | 0.8082 | 0.0606 | 0.80135 | 0.06255 | 0.80325 | 0.05775 | 0.80635 | 0.05685 | 0.80845 | 0.05835 | 0.80695 | 0.06335 | 0.80505 | 0.05945 | 0.80365 | 0.05585 | 0.8013 | 0.0567 | 0.80215 | 0.05665 | 0.8055 | 0.0572 | 0.81115 | 0.05815 | 0.8083 | 0.0599 | 0.80445 | 0.05755 | 0.80165 | 0.05255 | 0.80295 | 0.05695 | 0.8055 | 0.0606 | 0.8077 | 0.0621 | 0.8065 | 0.0572 | 0.80535 | 0.05715 | 0.8044 | 0.0579 | 0.8066 | 0.0541 | 0.8045 | 0.0551 | 0.8028 | 0.0569 | 0.8051 | 0.0567 | 0.80235 | 0.06025 | 0.8031 | 0.0628 | 0.81025 | 0.06155 | 0.8074 | 0.0624 | 0.80385 | 0.06055 | 0.8017 | 0.0568 | 0.80865 | 0.06035 | 0.8092 | 0.0626 | 0.80545 | 0.06345 | 0.8029 | 0.0569 | 0.8047 | 0.0555 | 0.8069 | 0.0564 | 0.80555 | 0.05915 | 0.8059 | 0.0594 | 0.8061 | 0.0586 | 0.805 | 0.0577 | 0.8067 | 0.0551 | 0.8093 | 0.0566 | 0.81135 | 0.06415 | 0.80785 | 0.06415 | 0.8053 | 0.0645 | 0.80375 | 0.06505 | 0.80645 | 0.06145 | 0.8075 | 0.0608 | 0.8071 | 0.0621 | 0.8076 | 0.0614 | 0.8069 | 0.057 | 0.8062 | 0.0535 | 0.8037 | 0.0587 | 0.80465 | 0.05915 | 0.8055 | 0.0591 | 0.8025 | 0.0623 | 0.8035 | 0.063 | 0.8045 | 0.0625 | 0.8044 | 0.0613 | 0.80325 | 0.06235 | 0.80285 | 0.06265 | 0.8036 | 0.0619 | 0.8068 | 0.0592 | 0.8051 | 0.0579 | 0.80105 | 0.05895 | 0.80545 | 0.06065 | 0.8055 | 0.0598 | 0.8051 | 0.0586 | 0.8097 | 0.0576 | 0.80915 | 0.05965 | 0.80715 | 0.06085 | 0.8072 | 0.0567 | 0.8023 | 0.0541 | 0.80125 | 0.05515 | 0.8068 | 0.0595 | 0.806 | 0.0603 | 0.80465 | 0.05955 | 0.80385 | 0.05735 | 0.8043 | 0.0633 | 0.803 | 0.0643 | 0.80215 | 0.06235 | 0.8066 | 0.0623 | 0.80455 | 0.05965 | 0.8008 | 0.057 | 0.80145 | 0.05595 | 0.8032 | 0.0575 | 0.8637 | 0 | 0.8643 | 0
718 | 0.80725 | 0.06145 | 0.8077 | 0.0583 | 0.8089 | 0.0576 | 0.8103 | 0.059 | 0.80785 | 0.06225 | 0.8067 | 0.0622 | 0.8069 | 0.0607 | 0.80575 | 0.06475 | 0.81005 | 0.06395 | 0.8137 | 0.0601 | 0.80575 | 0.05805 | 0.80645 | 0.05935 | 0.8075 | 0.0593 | 0.80525 | 0.05645 | 0.8019 | 0.0552 | 0.8014 | 0.0569 | 0.80475 | 0.06155 | 0.80565 | 0.06045 | 0.80735 | 0.06155 | 0.80895 | 0.06455 | 0.80745 | 0.06655 | 0.80685 | 0.06495 | 0.80765 | 0.06155 | 0.809 | 0.0625 | 0.8065 | 0.0679 | 0.80315 | 0.07345 | 0.8074 | 0.069 | 0.8061 | 0.0635 | 0.80465 | 0.05885 | 0.8062 | 0.0551 | 0.8058 | 0.058 | 0.80545 | 0.05975 | 0.8071 | 0.0574 | 0.808 | 0.0601 | 0.80715 | 0.05945 | 0.8058 | 0.0556 | 0.80485 | 0.05915 | 0.80545 | 0.05955 | 0.8075 | 0.0578 | 0.80645 | 0.06085 | 0.80515 | 0.06035 | 0.80395 | 0.05895 | 0.80175 | 0.06075 | 0.8077 | 0.0632 | 0.8116 | 0.0634 | 0.80545 | 0.06175 | 0.80635 | 0.05815 | 0.809 | 0.0581 | 0.8106 | 0.0648 | 0.80935 | 0.06535 | 0.80835 | 0.06415 | 0.808 | 0.0616 | 0.80675 | 0.06315 | 0.8055 | 0.0605 | 0.80565 | 0.05595 | 0.8063 | 0.0619 | 0.80865 | 0.06515 | 0.8103 | 0.0649 | 0.8058 | 0.0595 | 0.80335 | 0.06145 | 0.80345 | 0.06425 | 0.8108 | 0.0619 | 0.8109 | 0.0614 | 0.8081 | 0.0601 | 0.8035 | 0.0567 | 0.80735 | 0.05855 | 0.8092 | 0.0591 | 0.80815 | 0.05855 | 0.8054 | 0.0547 | 0.8049 | 0.057 | 0.8048 | 0.063 | 0.80695 | 0.05965 | 0.80585 | 0.05875 | 0.804 | 0.0601 | 0.8085 | 0.061 | 0.8075 | 0.0613 | 0.80595 | 0.06085 | 0.8087 | 0.0568 | 0.8099 | 0.056 | 0.80985 | 0.05655 | 0.80815 | 0.05845 | 0.809 | 0.0622 | 0.8095 | 0.062 | 0.81045 | 0.05735 | 0.8072 | 0.0588 | 0.8042 | 0.0582 | 0.8026 | 0.0561 | 0.80545 | 0.05585 | 0.8065 | 0.0594 | 0.8059 | 0.0637 | 0.8069 | 0.0603 | 0.80515 | 0.05745 | 0.80365 | 0.05655 | 0.8052 | 0.0591 | 0.8066 | 0.0599 | 0.80805 | 0.06185 | 0.80855 | 0.06675 | 0.8058 | 0.0613 | 0.8064 | 0.0586 | 0.8101 | 0.0599 | 0.80915 | 0.06195 | 0.8073 | 0.0599 | 0.806 | 0.0549 | 0.80485 | 0.05895 | 0.8067 | 0.0617 | 0.8096 | 0.0628 | 0.8084 | 0.063 | 0.8072 | 0.0612 | 0.80645 | 0.05945 | 0.80575 | 0.06005 | 0.80395 | 0.05965 | 0.804 | 0.0604 | 0.80745 | 0.06315 | 0.8091 | 0.0639 | 0.8103 | 0.0628 | 0.81135 | 0.05965 | 0.809 | 0.0604 | 0.8068 | 0.0614 | 0.80535 | 0.06265 | 0.8101 | 0.0622 | 0.8093 | 0.0614 | 0.80615 | 0.06125 | 0.80985 | 0.05975 | 0.81105 | 0.06225 | 0.8096 | 0.0643 | 0.80685 | 0.05905 | 0.8048 | 0.0586 | 0.8042 | 0.0607 | 0.80635 | 0.06495 | 0.80905 | 0.06355 | 0.80985 | 0.06135 | 0.80715 | 0.05975 | 0.8025 | 0.06 | 0.8017 | 0.0602 | 0.805 | 0.0594 | 0.80905 | 0.05805 | 0.80705 | 0.05945 | 0.8019 | 0.0626 | 0.8079 | 0.0559 | 0.8085 | 0.0547 | 0.80735 | 0.05755 | 0.80985 | 0.06265 | 0.81155 | 0.05835 | 0.81315 | 0.05385 | 0.8128 | 0.0549 | 0.8109 | 0.0563 | 0.809 | 0.0577 | 0.8073 | 0.0587 | 0.8086 | 0.0621 | 0.80755 | 0.06055 | 0.80545 | 0.05505 | 0.80715 | 0.05785 | 0.8078 | 0.0568 | 0.80855 | 0.05415 | 0.8078 | 0.0596 | 0.8063 | 0.06 | 0.80625 | 0.05855 | 0.81075 | 0.05745 | 0.80815 | 0.06025 | 0.80395 | 0.06185 | 0.8035 | 0.056 | 0.8083 | 0.0613 | 0.8104 | 0.0638 | 0.80935 | 0.06015 | 0.80895 | 0.05975 | 0.8093 | 0.0597 | 0.81065 | 0.05945 | 0.80925 | 0.05965 | 0.80995 | 0.06005 | 0.81155 | 0.06025 | 0.80825 | 0.06145 | 0.8087 | 0.0622 | 0.80975 | 0.06165 | 0.80625 | 0.05985 | 0.8095 | 0.0623 | 0.8752 | 0 | 0.8688 | 0
719 | 0.81035 | 0.05875 | 0.8073 | 0.0603 | 0.80695 | 0.06165 | 0.8088 | 0.0618 | 0.80825 | 0.05805 | 0.8109 | 0.0559 | 0.81425 | 0.05495 | 0.80865 | 0.05955 | 0.8068 | 0.0602 | 0.8072 | 0.0595 | 0.8079 | 0.0611 | 0.8083 | 0.065 | 0.80785 | 0.06605 | 0.8079 | 0.0596 | 0.8077 | 0.0583 | 0.8081 | 0.0592 | 0.80975 | 0.06185 | 0.8061 | 0.0601 | 0.80565 | 0.06025 | 0.80775 | 0.06115 | 0.8063 | 0.0604 | 0.8056 | 0.0624 | 0.80585 | 0.06565 | 0.8139 | 0.0622 | 0.813 | 0.0596 | 0.80925 | 0.05945 | 0.80915 | 0.06225 | 0.80835 | 0.06135 | 0.8087 | 0.0612 | 0.8107 | 0.0647 | 0.8081 | 0.0624 | 0.80665 | 0.05885 | 0.8079 | 0.0539 | 0.8046 | 0.0535 | 0.80425 | 0.05265 | 0.80805 | 0.05045 | 0.80975 | 0.05865 | 0.809 | 0.0596 | 0.8082 | 0.0567 | 0.80895 | 0.06095 | 0.8096 | 0.0617 | 0.8103 | 0.0606 | 0.8099 | 0.0596 | 0.8064 | 0.0601 | 0.80395 | 0.06215 | 0.80625 | 0.06485 | 0.8098 | 0.065 | 0.81195 | 0.06425 | 0.8115 | 0.0632 | 0.8085 | 0.0639 | 0.80705 | 0.06255 | 0.80825 | 0.05835 | 0.80985 | 0.05715 | 0.81145 | 0.05835 | 0.81185 | 0.06075 | 0.8061 | 0.0613 | 0.8072 | 0.062 | 0.812 | 0.0627 | 0.81695 | 0.06555 | 0.8154 | 0.061 | 0.8133 | 0.0568 | 0.81275 | 0.05745 | 0.81195 | 0.06215 | 0.81035 | 0.06365 | 0.8093 | 0.0586 | 0.8085 | 0.0601 | 0.80745 | 0.06035 | 0.80695 | 0.05865 | 0.8057 | 0.0618 | 0.80795 | 0.06325 | 0.81255 | 0.06235 | 0.8092 | 0.063 | 0.8101 | 0.0629 | 0.8125 | 0.0618 | 0.81065 | 0.06135 | 0.81015 | 0.06235 | 0.80855 | 0.06185 | 0.80415 | 0.05705 | 0.80855 | 0.05915 | 0.81055 | 0.06095 | 0.80625 | 0.06215 | 0.8053 | 0.0584 | 0.80745 | 0.05735 | 0.81165 | 0.05965 | 0.8115 | 0.0561 | 0.8087 | 0.0574 | 0.8035 | 0.0633 | 0.8094 | 0.0611 | 0.8076 | 0.0596 | 0.8038 | 0.0599 | 0.81105 | 0.05935 | 0.81085 | 0.06015 | 0.8085 | 0.0614 | 0.80905 | 0.06025 | 0.8118 | 0.0596 | 0.81185 | 0.05965 | 0.80605 | 0.06215 | 0.80825 | 0.06065 | 0.8109 | 0.0601 | 0.8122 | 0.0618 | 0.8091 | 0.0602 | 0.80835 | 0.05685 | 0.81025 | 0.05235 | 0.8104 | 0.0573 | 0.80975 | 0.06045 | 0.80915 | 0.06175 | 0.81195 | 0.05765 | 0.8113 | 0.0577 | 0.80915 | 0.05855 | 0.8087 | 0.0554 | 0.80695 | 0.05705 | 0.8064 | 0.0579 | 0.8104 | 0.0537 | 0.80925 | 0.05925 | 0.8086 | 0.0632 | 0.81115 | 0.06215 | 0.8109 | 0.0589 | 0.80945 | 0.05815 | 0.80665 | 0.05975 | 0.8074 | 0.0571 | 0.80965 | 0.05725 | 0.8112 | 0.0586 | 0.80605 | 0.06005 | 0.8052 | 0.0615 | 0.8065 | 0.0628 | 0.80875 | 0.06455 | 0.812 | 0.0617 | 0.8128 | 0.0597 | 0.8062 | 0.0636 | 0.81005 | 0.05935 | 0.81165 | 0.05745 | 0.8062 | 0.0623 | 0.8066 | 0.0633 | 0.8069 | 0.0608 | 0.8078 | 0.0562 | 0.81195 | 0.06075 | 0.81275 | 0.06085 | 0.8117 | 0.0589 | 0.8085 | 0.061 | 0.8069 | 0.0568 | 0.80805 | 0.05245 | 0.8115 | 0.0564 | 0.8115 | 0.0554 | 0.81195 | 0.05615 | 0.8135 | 0.0628 | 0.80845 | 0.05945 | 0.8065 | 0.0562 | 0.80965 | 0.05395 | 0.81025 | 0.05735 | 0.8094 | 0.0595 | 0.8075 | 0.0601 | 0.80765 | 0.05565 | 0.81025 | 0.05525 | 0.8131 | 0.0569 | 0.81035 | 0.05735 | 0.8068 | 0.0583 | 0.8052 | 0.0597 | 0.8132 | 0.0589 | 0.81355 | 0.06055 | 0.81005 | 0.06195 | 0.8045 | 0.0599 | 0.80495 | 0.06005 | 0.8087 | 0.0602 | 0.8161 | 0.0598 | 0.81505 | 0.05965 | 0.81255 | 0.06085 | 0.809 | 0.0633 | 0.8098 | 0.0611 | 0.81055 | 0.06135 | 0.81065 | 0.06275 | 0.8107 | 0.0591 | 0.80855 | 0.05685 | 0.8074 | 0.057 | 0.814 | 0.0602 | 0.81585 | 0.06285 | 0.8781 | 0 | 0.8705 | 0
720 | 0.81055 | 0.05905 | 0.81235 | 0.05595 | 0.81245 | 0.05675 | 0.81045 | 0.06155 | 0.8118 | 0.0644 | 0.8104 | 0.0633 | 0.8081 | 0.0605 | 0.80755 | 0.05995 | 0.80655 | 0.06115 | 0.80575 | 0.06245 | 0.8076 | 0.0612 | 0.8081 | 0.0608 | 0.80825 | 0.06035 | 0.8085 | 0.059 | 0.8066 | 0.0588 | 0.80695 | 0.06055 | 0.8108 | 0.0638 | 0.80565 | 0.06285 | 0.80655 | 0.06445 | 0.8126 | 0.0666 | 0.8119 | 0.0616 | 0.8116 | 0.0609 | 0.81095 | 0.06315 | 0.8108 | 0.0645 | 0.80865 | 0.06465 | 0.80705 | 0.06385 | 0.8116 | 0.0595 | 0.81 | 0.0572 | 0.8076 | 0.058 | 0.80725 | 0.06265 | 0.811 | 0.0632 | 0.8114 | 0.0629 | 0.8054 | 0.064 | 0.80895 | 0.06045 | 0.81225 | 0.05945 | 0.81365 | 0.06215 | 0.8151 | 0.0625 | 0.8128 | 0.061 | 0.80855 | 0.05855 | 0.8092 | 0.0538 | 0.8101 | 0.0584 | 0.8099 | 0.0652 | 0.8112 | 0.0632 | 0.80755 | 0.06435 | 0.80435 | 0.06525 | 0.8072 | 0.0609 | 0.80835 | 0.05835 | 0.80935 | 0.05725 | 0.81035 | 0.05785 | 0.81215 | 0.06315 | 0.8108 | 0.0654 | 0.807 | 0.0648 | 0.8078 | 0.0652 | 0.80975 | 0.06325 | 0.8125 | 0.0602 | 0.80955 | 0.06565 | 0.81065 | 0.06485 | 0.8134 | 0.0605 | 0.81055 | 0.05835 | 0.80795 | 0.06245 | 0.8063 | 0.0659 | 0.8098 | 0.0616 | 0.80615 | 0.05725 | 0.80455 | 0.05445 | 0.8084 | 0.0525 | 0.8067 | 0.0563 | 0.80625 | 0.05935 | 0.80835 | 0.06005 | 0.8044 | 0.0617 | 0.80715 | 0.06005 | 0.81525 | 0.05495 | 0.81385 | 0.05795 | 0.8107 | 0.0593 | 0.8079 | 0.0605 | 0.80935 | 0.06305 | 0.80965 | 0.06265 | 0.80945 | 0.06005 | 0.80905 | 0.05445 | 0.80835 | 0.05565 | 0.8078 | 0.0593 | 0.80805 | 0.06475 | 0.8069 | 0.0577 | 0.8077 | 0.0559 | 0.8085 | 0.0614 | 0.81095 | 0.06105 | 0.809 | 0.0607 | 0.80425 | 0.06185 | 0.81245 | 0.06175 | 0.81395 | 0.06075 | 0.8121 | 0.0604 | 0.81155 | 0.06155 | 0.8114 | 0.0626 | 0.81075 | 0.06305 | 0.8087 | 0.0628 | 0.8124 | 0.0642 | 0.81365 | 0.06415 | 0.8085 | 0.0625 | 0.80965 | 0.06315 | 0.8092 | 0.0626 | 0.8065 | 0.0612 | 0.8102 | 0.063 | 0.8108 | 0.0648 | 0.8083 | 0.0668 | 0.80935 | 0.06145 | 0.8111 | 0.0615 | 0.81135 | 0.06385 | 0.80595 | 0.06295 | 0.806 | 0.0587 | 0.809 | 0.0546 | 0.81215 | 0.05615 | 0.80855 | 0.05835 | 0.8058 | 0.0601 | 0.80875 | 0.05865 | 0.80845 | 0.06095 | 0.80865 | 0.06255 | 0.8105 | 0.0619 | 0.8089 | 0.0581 | 0.8097 | 0.0599 | 0.8112 | 0.0657 | 0.8099 | 0.0614 | 0.8115 | 0.0617 | 0.8135 | 0.0638 | 0.81155 | 0.06315 | 0.80855 | 0.06185 | 0.8065 | 0.0606 | 0.80805 | 0.05935 | 0.81055 | 0.05985 | 0.80995 | 0.05935 | 0.8034 | 0.0571 | 0.80395 | 0.05425 | 0.8077 | 0.0559 | 0.81315 | 0.06385 | 0.81075 | 0.06245 | 0.81005 | 0.06085 | 0.81105 | 0.05885 | 0.8109 | 0.0602 | 0.80855 | 0.06155 | 0.80555 | 0.06345 | 0.8083 | 0.0642 | 0.80915 | 0.06295 | 0.80945 | 0.06095 | 0.8099 | 0.0591 | 0.8091 | 0.0566 | 0.8093 | 0.056 | 0.81145 | 0.05935 | 0.8138 | 0.0599 | 0.81375 | 0.05855 | 0.8102 | 0.0557 | 0.81105 | 0.05965 | 0.81155 | 0.06055 | 0.8124 | 0.058 | 0.8066 | 0.057 | 0.80675 | 0.05705 | 0.81095 | 0.05715 | 0.8138 | 0.0583 | 0.81295 | 0.06125 | 0.8108 | 0.0646 | 0.8124 | 0.0641 | 0.81245 | 0.06575 | 0.8119 | 0.0664 | 0.8123 | 0.0627 | 0.81105 | 0.06185 | 0.80865 | 0.06215 | 0.80525 | 0.06365 | 0.81225 | 0.05975 | 0.81665 | 0.05855 | 0.8161 | 0.0616 | 0.81165 | 0.06115 | 0.8099 | 0.0603 | 0.80995 | 0.05885 | 0.80675 | 0.05965 | 0.80965 | 0.06265 | 0.81275 | 0.06335 | 0.80735 | 0.05595 | 0.80905 | 0.05795 | 0.8719 | 0 | 0.8714 | 0
721 | 0.8091 | 0.0604 | 0.8129 | 0.0565 | 0.81245 | 0.05545 | 0.80765 | 0.05805 | 0.8085 | 0.0578 | 0.8095 | 0.0583 | 0.81025 | 0.05905 | 0.80835 | 0.05955 | 0.80905 | 0.06025 | 0.81 | 0.0607 | 0.8085 | 0.061 | 0.80995 | 0.06175 | 0.81105 | 0.06105 | 0.8101 | 0.058 | 0.80785 | 0.05685 | 0.8068 | 0.0557 | 0.808 | 0.0536 | 0.80495 | 0.05335 | 0.80345 | 0.05295 | 0.80425 | 0.05185 | 0.80785 | 0.05255 | 0.8079 | 0.0569 | 0.80525 | 0.06295 | 0.80865 | 0.05825 | 0.80905 | 0.05775 | 0.808 | 0.0596 | 0.8083 | 0.0611 | 0.80665 | 0.05875 | 0.8061 | 0.0561 | 0.80835 | 0.05445 | 0.8102 | 0.0553 | 0.80965 | 0.05645 | 0.80605 | 0.05805 | 0.80825 | 0.06195 | 0.8108 | 0.063 | 0.814 | 0.0611 | 0.8139 | 0.0606 | 0.81115 | 0.05915 | 0.80785 | 0.05815 | 0.8109 | 0.0604 | 0.81305 | 0.06225 | 0.81365 | 0.06295 | 0.81095 | 0.06075 | 0.8125 | 0.0597 | 0.81265 | 0.05945 | 0.8058 | 0.0629 | 0.80765 | 0.05865 | 0.8104 | 0.0552 | 0.8103 | 0.0564 | 0.8054 | 0.0603 | 0.80285 | 0.06105 | 0.80425 | 0.05775 | 0.81 | 0.058 | 0.8091 | 0.0587 | 0.80385 | 0.06105 | 0.8042 | 0.0646 | 0.8077 | 0.0662 | 0.81105 | 0.06465 | 0.8081 | 0.0579 | 0.8063 | 0.0601 | 0.80485 | 0.06295 | 0.8069 | 0.0591 | 0.806 | 0.0587 | 0.8057 | 0.0581 | 0.8082 | 0.0554 | 0.81165 | 0.05515 | 0.8123 | 0.0533 | 0.81035 | 0.05015 | 0.80545 | 0.05545 | 0.8062 | 0.0593 | 0.81115 | 0.06015 | 0.8111 | 0.0581 | 0.808 | 0.0589 | 0.8051 | 0.0622 | 0.81185 | 0.06455 | 0.81065 | 0.06225 | 0.8088 | 0.0605 | 0.81085 | 0.06165 | 0.80775 | 0.06035 | 0.8056 | 0.0592 | 0.8069 | 0.0578 | 0.81135 | 0.05945 | 0.8114 | 0.0597 | 0.80655 | 0.05935 | 0.80695 | 0.06255 | 0.8054 | 0.0614 | 0.80365 | 0.05795 | 0.8069 | 0.0614 | 0.80745 | 0.06255 | 0.80695 | 0.06235 | 0.80835 | 0.06085 | 0.80755 | 0.06335 | 0.80605 | 0.06535 | 0.8076 | 0.0607 | 0.8098 | 0.056 | 0.81145 | 0.05325 | 0.81095 | 0.05445 | 0.80805 | 0.05585 | 0.80815 | 0.05545 | 0.813 | 0.0517 | 0.8121 | 0.0571 | 0.81085 | 0.05705 | 0.81095 | 0.05255 | 0.80935 | 0.05745 | 0.80975 | 0.06175 | 0.81155 | 0.06495 | 0.8156 | 0.0649 | 0.8106 | 0.0604 | 0.80445 | 0.05655 | 0.8041 | 0.0557 | 0.8075 | 0.0561 | 0.81025 | 0.05625 | 0.8102 | 0.0567 | 0.8084 | 0.0585 | 0.80995 | 0.05885 | 0.8166 | 0.0558 | 0.8101 | 0.0541 | 0.80765 | 0.05455 | 0.8094 | 0.0556 | 0.81085 | 0.05775 | 0.80825 | 0.05905 | 0.80435 | 0.06015 | 0.8077 | 0.0577 | 0.80965 | 0.05715 | 0.8101 | 0.0581 | 0.80835 | 0.06065 | 0.81 | 0.0614 | 0.81085 | 0.06115 | 0.808 | 0.0612 | 0.8105 | 0.0593 | 0.8123 | 0.0605 | 0.81085 | 0.06735 | 0.80545 | 0.06605 | 0.8049 | 0.0648 | 0.8088 | 0.063 | 0.80915 | 0.06315 | 0.8105 | 0.0631 | 0.812 | 0.0625 | 0.8108 | 0.0607 | 0.80895 | 0.05675 | 0.80825 | 0.05355 | 0.81005 | 0.05515 | 0.8077 | 0.058 | 0.8065 | 0.0611 | 0.8109 | 0.0622 | 0.8084 | 0.0592 | 0.80695 | 0.05795 | 0.8077 | 0.0592 | 0.80745 | 0.06095 | 0.80695 | 0.06015 | 0.80715 | 0.05725 | 0.8135 | 0.0577 | 0.81195 | 0.05735 | 0.80665 | 0.05845 | 0.81145 | 0.06305 | 0.8121 | 0.0621 | 0.81065 | 0.05895 | 0.80675 | 0.05725 | 0.80995 | 0.05995 | 0.8115 | 0.062 | 0.80535 | 0.06265 | 0.8108 | 0.0629 | 0.81405 | 0.06125 | 0.8107 | 0.0594 | 0.81075 | 0.06205 | 0.81035 | 0.06205 | 0.8101 | 0.0591 | 0.8077 | 0.0599 | 0.80705 | 0.06225 | 0.8077 | 0.0649 | 0.81075 | 0.06285 | 0.8113 | 0.0628 | 0.81005 | 0.06265 | 0.80905 | 0.05765 | 0.81065 | 0.05965 | 0.8734 | 0 | 0.8706 | 0
722 | 0.80825 | 0.05885 | 0.8074 | 0.0608 | 0.8067 | 0.0578 | 0.808 | 0.0514 | 0.81095 | 0.06255 | 0.80845 | 0.06135 | 0.8054 | 0.0553 | 0.80575 | 0.06295 | 0.80775 | 0.06005 | 0.81035 | 0.05455 | 0.8071 | 0.0573 | 0.8075 | 0.0607 | 0.80835 | 0.06155 | 0.809 | 0.0572 | 0.80845 | 0.06015 | 0.80745 | 0.05915 | 0.8082 | 0.0507 | 0.8098 | 0.0569 | 0.80895 | 0.05935 | 0.8072 | 0.0575 | 0.8037 | 0.0557 | 0.80465 | 0.05765 | 0.80775 | 0.06125 | 0.8086 | 0.0635 | 0.81005 | 0.06235 | 0.81075 | 0.06005 | 0.80585 | 0.06135 | 0.804 | 0.0601 | 0.8053 | 0.0591 | 0.8104 | 0.0598 | 0.80495 | 0.05475 | 0.8034 | 0.0557 | 0.80805 | 0.06455 | 0.80875 | 0.05975 | 0.812 | 0.0598 | 0.81585 | 0.06465 | 0.8124 | 0.0657 | 0.8087 | 0.0638 | 0.8059 | 0.06 | 0.80795 | 0.05625 | 0.80675 | 0.05545 | 0.8049 | 0.0562 | 0.8086 | 0.0541 | 0.8103 | 0.0566 | 0.8092 | 0.0597 | 0.80465 | 0.06125 | 0.80665 | 0.05685 | 0.8088 | 0.0554 | 0.8074 | 0.0615 | 0.8055 | 0.0581 | 0.80595 | 0.05785 | 0.8076 | 0.0612 | 0.8092 | 0.0618 | 0.80595 | 0.06025 | 0.8009 | 0.0587 | 0.8076 | 0.0592 | 0.81055 | 0.05995 | 0.8105 | 0.061 | 0.8072 | 0.0611 | 0.80645 | 0.06075 | 0.80665 | 0.06015 | 0.8064 | 0.0602 | 0.8065 | 0.0602 | 0.80705 | 0.05825 | 0.80895 | 0.05275 | 0.81065 | 0.05625 | 0.8114 | 0.0584 | 0.8119 | 0.058 | 0.8072 | 0.0561 | 0.80605 | 0.05455 | 0.8082 | 0.0535 | 0.8111 | 0.0596 | 0.80845 | 0.05965 | 0.8059 | 0.059 | 0.8117 | 0.0645 | 0.8085 | 0.0598 | 0.80605 | 0.05395 | 0.8109 | 0.0513 | 0.8085 | 0.0551 | 0.80675 | 0.05775 | 0.8107 | 0.054 | 0.81225 | 0.05605 | 0.8127 | 0.0567 | 0.81315 | 0.05485 | 0.8081 | 0.0616 | 0.80485 | 0.05975 | 0.80585 | 0.05155 | 0.80585 | 0.05975 | 0.8058 | 0.0605 | 0.80725 | 0.05825 | 0.80925 | 0.06205 | 0.80655 | 0.05855 | 0.80375 | 0.05565 | 0.80245 | 0.06065 | 0.8035 | 0.0602 | 0.80635 | 0.05885 | 0.81055 | 0.05835 | 0.80635 | 0.05715 | 0.80555 | 0.05675 | 0.8102 | 0.0558 | 0.8086 | 0.0544 | 0.80785 | 0.05335 | 0.8083 | 0.0527 | 0.80965 | 0.05545 | 0.8118 | 0.059 | 0.8127 | 0.0616 | 0.80665 | 0.05995 | 0.80695 | 0.05905 | 0.81055 | 0.05725 | 0.81635 | 0.05335 | 0.81275 | 0.05695 | 0.8081 | 0.0599 | 0.8088 | 0.0557 | 0.80605 | 0.06165 | 0.80655 | 0.06555 | 0.81355 | 0.06335 | 0.81165 | 0.05965 | 0.8082 | 0.0588 | 0.8036 | 0.0608 | 0.8087 | 0.0604 | 0.8084 | 0.0582 | 0.80615 | 0.05635 | 0.81075 | 0.05575 | 0.80945 | 0.05665 | 0.8064 | 0.0595 | 0.8065 | 0.0637 | 0.80785 | 0.06235 | 0.8082 | 0.0592 | 0.8046 | 0.0567 | 0.80885 | 0.05825 | 0.8128 | 0.0601 | 0.81505 | 0.06235 | 0.81245 | 0.06095 | 0.8085 | 0.0599 | 0.8036 | 0.0599 | 0.80855 | 0.05915 | 0.81035 | 0.05735 | 0.8106 | 0.0557 | 0.81295 | 0.05535 | 0.8121 | 0.0565 | 0.80945 | 0.05825 | 0.8068 | 0.0593 | 0.8054 | 0.0565 | 0.8054 | 0.0542 | 0.80605 | 0.05555 | 0.807 | 0.0595 | 0.80675 | 0.06085 | 0.8056 | 0.0582 | 0.80905 | 0.05785 | 0.80985 | 0.05805 | 0.80765 | 0.05955 | 0.80465 | 0.06145 | 0.8045 | 0.0601 | 0.8069 | 0.0563 | 0.8095 | 0.0539 | 0.81015 | 0.05855 | 0.808 | 0.0641 | 0.8042 | 0.0605 | 0.80645 | 0.06235 | 0.80905 | 0.06265 | 0.81055 | 0.05695 | 0.8071 | 0.0571 | 0.80465 | 0.05695 | 0.8063 | 0.0535 | 0.80925 | 0.05105 | 0.8092 | 0.0497 | 0.8061 | 0.0508 | 0.80875 | 0.05875 | 0.80915 | 0.06185 | 0.80865 | 0.06175 | 0.80925 | 0.06125 | 0.8061 | 0.0565 | 0.80415 | 0.05285 | 0.8102 | 0.0582 | 0.81005 | 0.05895 | 0.8672 | 0 | 0.866 | 0
723 | 0.8106 | 0.0584 | 0.80825 | 0.05925 | 0.80745 | 0.05955 | 0.80845 | 0.05925 | 0.8101 | 0.061 | 0.80935 | 0.05955 | 0.80805 | 0.05765 | 0.8077 | 0.0624 | 0.80745 | 0.06175 | 0.80855 | 0.05985 | 0.81115 | 0.06155 | 0.81 | 0.0624 | 0.81045 | 0.06195 | 0.81705 | 0.05745 | 0.8095 | 0.0542 | 0.8053 | 0.0561 | 0.80825 | 0.06225 | 0.80785 | 0.06055 | 0.80925 | 0.05775 | 0.81255 | 0.05395 | 0.81255 | 0.05505 | 0.812 | 0.0591 | 0.80995 | 0.06355 | 0.8077 | 0.057 | 0.80135 | 0.05875 | 0.79635 | 0.06405 | 0.8068 | 0.0622 | 0.80835 | 0.05715 | 0.8095 | 0.0566 | 0.8131 | 0.0658 | 0.8104 | 0.0619 | 0.8104 | 0.059 | 0.814 | 0.0596 | 0.81305 | 0.06145 | 0.8122 | 0.061 | 0.81275 | 0.05805 | 0.81665 | 0.06145 | 0.81575 | 0.06285 | 0.812 | 0.0633 | 0.8115 | 0.0606 | 0.81035 | 0.05845 | 0.8097 | 0.0576 | 0.8118 | 0.0595 | 0.8102 | 0.0591 | 0.80735 | 0.05805 | 0.8043 | 0.0563 | 0.80775 | 0.05955 | 0.81015 | 0.06235 | 0.8098 | 0.064 | 0.80965 | 0.05835 | 0.80985 | 0.05655 | 0.80915 | 0.05955 | 0.813 | 0.057 | 0.8119 | 0.0568 | 0.807 | 0.0591 | 0.80715 | 0.05855 | 0.80915 | 0.05995 | 0.81125 | 0.06105 | 0.81155 | 0.05885 | 0.8107 | 0.0599 | 0.80875 | 0.06025 | 0.8071 | 0.0554 | 0.809 | 0.06 | 0.81145 | 0.06175 | 0.81635 | 0.05555 | 0.81165 | 0.05775 | 0.80855 | 0.06015 | 0.80905 | 0.06075 | 0.80855 | 0.06355 | 0.80755 | 0.06435 | 0.80655 | 0.06325 | 0.8078 | 0.0591 | 0.80825 | 0.05675 | 0.8081 | 0.0561 | 0.80775 | 0.05795 | 0.8082 | 0.06 | 0.80795 | 0.06065 | 0.80605 | 0.05825 | 0.8063 | 0.059 | 0.8084 | 0.0615 | 0.81275 | 0.06565 | 0.81145 | 0.06105 | 0.812 | 0.06 | 0.81365 | 0.06335 | 0.8112 | 0.063 | 0.8096 | 0.0601 | 0.80975 | 0.05545 | 0.8107 | 0.0567 | 0.81295 | 0.05585 | 0.8152 | 0.0545 | 0.811 | 0.0593 | 0.81185 | 0.06025 | 0.81375 | 0.05945 | 0.81165 | 0.06015 | 0.81065 | 0.05715 | 0.81075 | 0.05525 | 0.81125 | 0.05685 | 0.8101 | 0.0603 | 0.81215 | 0.06265 | 0.81875 | 0.06205 | 0.8124 | 0.0571 | 0.81015 | 0.05545 | 0.8113 | 0.0561 | 0.8101 | 0.0606 | 0.8095 | 0.0652 | 0.8085 | 0.0676 | 0.80795 | 0.05895 | 0.80875 | 0.05595 | 0.80985 | 0.05485 | 0.8123 | 0.0526 | 0.8129 | 0.0587 | 0.81125 | 0.06265 | 0.80905 | 0.05835 | 0.8065 | 0.0576 | 0.80675 | 0.05915 | 0.81045 | 0.06205 | 0.8025 | 0.062 | 0.80175 | 0.06245 | 0.8078 | 0.0616 | 0.8088 | 0.0624 | 0.8103 | 0.0617 | 0.8118 | 0.0601 | 0.8103 | 0.0595 | 0.8071 | 0.0572 | 0.80625 | 0.05595 | 0.81345 | 0.05745 | 0.8134 | 0.0566 | 0.8123 | 0.0565 | 0.8122 | 0.0578 | 0.81 | 0.0548 | 0.8103 | 0.0536 | 0.81345 | 0.05495 | 0.81295 | 0.06265 | 0.80945 | 0.06405 | 0.8051 | 0.0596 | 0.8062 | 0.0566 | 0.80985 | 0.05765 | 0.8139 | 0.06 | 0.8149 | 0.0571 | 0.81415 | 0.05655 | 0.8131 | 0.0584 | 0.81315 | 0.06415 | 0.812 | 0.0553 | 0.8109 | 0.0495 | 0.8053 | 0.0598 | 0.8085 | 0.0561 | 0.8114 | 0.0532 | 0.8095 | 0.0565 | 0.81285 | 0.05685 | 0.8122 | 0.0549 | 0.808 | 0.0525 | 0.80765 | 0.05925 | 0.81005 | 0.06125 | 0.8146 | 0.0592 | 0.816 | 0.0575 | 0.8137 | 0.0589 | 0.8097 | 0.0604 | 0.80955 | 0.05415 | 0.813 | 0.0584 | 0.81265 | 0.06235 | 0.80445 | 0.06045 | 0.8017 | 0.0609 | 0.80045 | 0.05855 | 0.80125 | 0.05165 | 0.8054 | 0.0536 | 0.80825 | 0.05775 | 0.8089 | 0.0635 | 0.8035 | 0.0601 | 0.8044 | 0.0611 | 0.8089 | 0.0636 | 0.81265 | 0.05895 | 0.8121 | 0.0559 | 0.80995 | 0.05505 | 0.8102 | 0.057 | 0.80965 | 0.05785 | 0.8673 | 0 | 0.8671 | 0
724 | 0.81255 | 0.05945 | 0.8175 | 0.0605 | 0.81885 | 0.06195 | 0.8167 | 0.0642 | 0.81605 | 0.06465 | 0.81525 | 0.06355 | 0.8141 | 0.0615 | 0.8089 | 0.0611 | 0.8115 | 0.0602 | 0.81635 | 0.05815 | 0.81705 | 0.05655 | 0.81365 | 0.05635 | 0.81215 | 0.05855 | 0.81665 | 0.06275 | 0.81475 | 0.06215 | 0.81385 | 0.06035 | 0.8157 | 0.057 | 0.81365 | 0.06115 | 0.8124 | 0.0623 | 0.81335 | 0.05985 | 0.81125 | 0.06255 | 0.80805 | 0.06495 | 0.80515 | 0.06665 | 0.811 | 0.0607 | 0.813 | 0.0638 | 0.81125 | 0.06855 | 0.8092 | 0.0634 | 0.8118 | 0.0611 | 0.81465 | 0.05925 | 0.8155 | 0.0577 | 0.8122 | 0.0567 | 0.8105 | 0.057 | 0.81215 | 0.05795 | 0.80965 | 0.06005 | 0.81155 | 0.06185 | 0.8181 | 0.0617 | 0.81625 | 0.05985 | 0.81155 | 0.05985 | 0.8062 | 0.0622 | 0.81325 | 0.06295 | 0.81475 | 0.06375 | 0.81255 | 0.06475 | 0.8074 | 0.065 | 0.80965 | 0.06285 | 0.8137 | 0.06 | 0.81545 | 0.05935 | 0.81725 | 0.05915 | 0.8184 | 0.0609 | 0.81805 | 0.06575 | 0.81 | 0.059 | 0.8067 | 0.0567 | 0.8074 | 0.0585 | 0.8076 | 0.0541 | 0.8093 | 0.0541 | 0.811 | 0.0567 | 0.81145 | 0.05515 | 0.8131 | 0.0562 | 0.8144 | 0.0582 | 0.81285 | 0.06015 | 0.8075 | 0.0603 | 0.8052 | 0.0617 | 0.8125 | 0.0647 | 0.8164 | 0.0636 | 0.8182 | 0.0633 | 0.81655 | 0.06635 | 0.8091 | 0.0592 | 0.80865 | 0.05685 | 0.81465 | 0.05895 | 0.8116 | 0.0584 | 0.81175 | 0.05965 | 0.8139 | 0.0614 | 0.81335 | 0.06045 | 0.81165 | 0.06235 | 0.8097 | 0.0648 | 0.81285 | 0.06125 | 0.81125 | 0.05705 | 0.8102 | 0.0545 | 0.81395 | 0.05495 | 0.8143 | 0.0564 | 0.81405 | 0.05775 | 0.8145 | 0.0581 | 0.81165 | 0.05715 | 0.8121 | 0.0578 | 0.8164 | 0.0593 | 0.8131 | 0.0587 | 0.811 | 0.0584 | 0.8105 | 0.0586 | 0.8141 | 0.0609 | 0.81445 | 0.05765 | 0.8137 | 0.0537 | 0.8102 | 0.0607 | 0.81145 | 0.05875 | 0.814 | 0.0551 | 0.81115 | 0.05875 | 0.8113 | 0.0599 | 0.81145 | 0.06005 | 0.80985 | 0.05995 | 0.81115 | 0.05815 | 0.8127 | 0.0568 | 0.8139 | 0.0565 | 0.81415 | 0.06025 | 0.81425 | 0.06105 | 0.81465 | 0.05925 | 0.81195 | 0.05855 | 0.8121 | 0.0578 | 0.814 | 0.0567 | 0.8158 | 0.0561 | 0.815 | 0.0573 | 0.814 | 0.0597 | 0.81655 | 0.06155 | 0.8147 | 0.0589 | 0.81345 | 0.05735 | 0.81415 | 0.05885 | 0.80545 | 0.05995 | 0.80275 | 0.06095 | 0.80975 | 0.05915 | 0.8125 | 0.0588 | 0.8138 | 0.0598 | 0.8139 | 0.062 | 0.82025 | 0.05985 | 0.82 | 0.0606 | 0.81515 | 0.06285 | 0.81295 | 0.05745 | 0.81075 | 0.05765 | 0.80955 | 0.05985 | 0.8136 | 0.059 | 0.81375 | 0.06295 | 0.81325 | 0.06605 | 0.8154 | 0.0637 | 0.8133 | 0.0642 | 0.81445 | 0.06365 | 0.82175 | 0.05955 | 0.81825 | 0.06235 | 0.81505 | 0.06485 | 0.81275 | 0.06565 | 0.812 | 0.0597 | 0.81385 | 0.06015 | 0.8153 | 0.063 | 0.8121 | 0.0574 | 0.8121 | 0.0597 | 0.81255 | 0.06405 | 0.8131 | 0.0641 | 0.8117 | 0.0577 | 0.81065 | 0.05315 | 0.8092 | 0.0564 | 0.815 | 0.057 | 0.8172 | 0.0573 | 0.81165 | 0.05975 | 0.81715 | 0.05845 | 0.81715 | 0.05595 | 0.81125 | 0.05445 | 0.8096 | 0.0548 | 0.8101 | 0.0549 | 0.812 | 0.0549 | 0.8125 | 0.0573 | 0.812 | 0.0604 | 0.8111 | 0.0621 | 0.8129 | 0.0561 | 0.81225 | 0.05695 | 0.81055 | 0.05895 | 0.8103 | 0.0583 | 0.81315 | 0.05955 | 0.815 | 0.0569 | 0.81595 | 0.04845 | 0.8166 | 0.0556 | 0.8168 | 0.0612 | 0.81775 | 0.06345 | 0.8126 | 0.0661 | 0.81045 | 0.06555 | 0.81185 | 0.06315 | 0.81615 | 0.06735 | 0.8146 | 0.0655 | 0.8113 | 0.061 | 0.8108 | 0.0551 | 0.81275 | 0.05675 | 0.8731 | 0 | 0.8721 | 0
725 | 0.8158 | 0.059 | 0.82095 | 0.06045 | 0.8204 | 0.0598 | 0.8153 | 0.0586 | 0.81555 | 0.06005 | 0.8165 | 0.0595 | 0.81725 | 0.05765 | 0.8116 | 0.0589 | 0.81315 | 0.06005 | 0.8172 | 0.0609 | 0.8185 | 0.0637 | 0.81265 | 0.06075 | 0.81015 | 0.05865 | 0.81725 | 0.05835 | 0.8153 | 0.0575 | 0.81335 | 0.05805 | 0.81305 | 0.05945 | 0.8187 | 0.0653 | 0.8182 | 0.0653 | 0.81345 | 0.06155 | 0.8192 | 0.0631 | 0.81755 | 0.06295 | 0.81255 | 0.06395 | 0.81625 | 0.06905 | 0.8153 | 0.0666 | 0.81435 | 0.06235 | 0.81735 | 0.06195 | 0.813 | 0.0539 | 0.81045 | 0.04925 | 0.81335 | 0.05435 | 0.81445 | 0.05365 | 0.81645 | 0.05645 | 0.81835 | 0.06555 | 0.81775 | 0.06415 | 0.8171 | 0.0633 | 0.8158 | 0.0633 | 0.81245 | 0.06115 | 0.8123 | 0.0605 | 0.8142 | 0.0607 | 0.81475 | 0.06335 | 0.81585 | 0.06355 | 0.817 | 0.0625 | 0.81575 | 0.06185 | 0.81615 | 0.06205 | 0.8149 | 0.061 | 0.8093 | 0.0579 | 0.81335 | 0.06195 | 0.81515 | 0.06365 | 0.81225 | 0.06155 | 0.8128 | 0.0622 | 0.8127 | 0.0631 | 0.81175 | 0.06435 | 0.81455 | 0.06105 | 0.81285 | 0.05955 | 0.808 | 0.0604 | 0.8086 | 0.06 | 0.81275 | 0.05985 | 0.81715 | 0.05945 | 0.8142 | 0.0611 | 0.8123 | 0.0634 | 0.8122 | 0.0653 | 0.816 | 0.0649 | 0.8172 | 0.063 | 0.8178 | 0.0614 | 0.81795 | 0.06045 | 0.81415 | 0.05665 | 0.8131 | 0.0555 | 0.8148 | 0.0567 | 0.8129 | 0.0589 | 0.8134 | 0.0592 | 0.81625 | 0.05805 | 0.8168 | 0.0615 | 0.8141 | 0.0617 | 0.81155 | 0.06125 | 0.8151 | 0.0617 | 0.81555 | 0.06365 | 0.8141 | 0.0629 | 0.8133 | 0.0529 | 0.81145 | 0.05715 | 0.81045 | 0.06205 | 0.8139 | 0.0618 | 0.8143 | 0.0586 | 0.81405 | 0.05655 | 0.813 | 0.0562 | 0.817 | 0.0563 | 0.8162 | 0.0588 | 0.8111 | 0.064 | 0.8111 | 0.0647 | 0.8136 | 0.0629 | 0.817 | 0.0599 | 0.81575 | 0.06075 | 0.81125 | 0.05985 | 0.8073 | 0.0589 | 0.80795 | 0.05805 | 0.8136 | 0.0583 | 0.8177 | 0.0573 | 0.8171 | 0.0551 | 0.81435 | 0.05595 | 0.81205 | 0.05755 | 0.8108 | 0.0595 | 0.81615 | 0.06285 | 0.81775 | 0.06125 | 0.8172 | 0.0569 | 0.81675 | 0.06285 | 0.81435 | 0.06245 | 0.81295 | 0.05945 | 0.81795 | 0.06015 | 0.81715 | 0.05835 | 0.8139 | 0.0563 | 0.80985 | 0.05485 | 0.81175 | 0.05865 | 0.8133 | 0.0589 | 0.8136 | 0.0513 | 0.81465 | 0.05585 | 0.81445 | 0.06115 | 0.8134 | 0.0655 | 0.81225 | 0.06135 | 0.81145 | 0.05935 | 0.8109 | 0.06 | 0.8177 | 0.0611 | 0.81815 | 0.06065 | 0.81495 | 0.05985 | 0.8144 | 0.0562 | 0.8145 | 0.0579 | 0.8147 | 0.0609 | 0.817 | 0.0603 | 0.81715 | 0.06045 | 0.81695 | 0.05905 | 0.8181 | 0.0537 | 0.81395 | 0.05445 | 0.8126 | 0.0571 | 0.81665 | 0.05975 | 0.8165 | 0.059 | 0.81475 | 0.06095 | 0.8111 | 0.0656 | 0.8145 | 0.0608 | 0.81515 | 0.05885 | 0.8136 | 0.0594 | 0.81255 | 0.06005 | 0.81365 | 0.05915 | 0.81565 | 0.05755 | 0.8166 | 0.057 | 0.814 | 0.0545 | 0.8138 | 0.0537 | 0.81985 | 0.05615 | 0.819 | 0.057 | 0.81795 | 0.05775 | 0.8181 | 0.0579 | 0.8199 | 0.06 | 0.8172 | 0.0576 | 0.8114 | 0.0522 | 0.8133 | 0.0537 | 0.81425 | 0.05355 | 0.81465 | 0.05275 | 0.8143 | 0.0542 | 0.81255 | 0.05215 | 0.8124 | 0.0511 | 0.8166 | 0.0583 | 0.8163 | 0.0589 | 0.8142 | 0.0581 | 0.80955 | 0.05875 | 0.8119 | 0.0608 | 0.81465 | 0.06105 | 0.8168 | 0.0591 | 0.8165 | 0.0549 | 0.8156 | 0.055 | 0.8134 | 0.0599 | 0.8164 | 0.0607 | 0.8203 | 0.0622 | 0.82325 | 0.06335 | 0.817 | 0.0612 | 0.8161 | 0.0619 | 0.81785 | 0.06275 | 0.8215 | 0.0606 | 0.81885 | 0.05845 | 0.8734 | 0 | 0.8737 | 0
726 | 0.81175 | 0.05915 | 0.8159 | 0.0579 | 0.81625 | 0.05835 | 0.81265 | 0.06105 | 0.8129 | 0.0573 | 0.813 | 0.0576 | 0.81275 | 0.06055 | 0.8139 | 0.0623 | 0.8121 | 0.0623 | 0.81035 | 0.06225 | 0.81195 | 0.06275 | 0.8103 | 0.0578 | 0.8104 | 0.0563 | 0.81335 | 0.06385 | 0.8133 | 0.0632 | 0.81285 | 0.06095 | 0.81185 | 0.05805 | 0.8161 | 0.0613 | 0.8149 | 0.0613 | 0.8094 | 0.0593 | 0.81015 | 0.05635 | 0.8098 | 0.0578 | 0.80815 | 0.06155 | 0.8106 | 0.057 | 0.8089 | 0.0621 | 0.80475 | 0.06915 | 0.80545 | 0.06485 | 0.80755 | 0.06145 | 0.812 | 0.0613 | 0.81975 | 0.06695 | 0.8191 | 0.0591 | 0.81735 | 0.05555 | 0.8127 | 0.0612 | 0.8129 | 0.0584 | 0.81415 | 0.05795 | 0.8152 | 0.0607 | 0.81465 | 0.06665 | 0.81525 | 0.06305 | 0.8187 | 0.0542 | 0.8203 | 0.0597 | 0.81405 | 0.05935 | 0.8074 | 0.0585 | 0.81045 | 0.06075 | 0.8126 | 0.063 | 0.8129 | 0.0633 | 0.81055 | 0.05985 | 0.81445 | 0.06355 | 0.81355 | 0.06265 | 0.8057 | 0.0543 | 0.8098 | 0.0558 | 0.81355 | 0.05725 | 0.8161 | 0.0581 | 0.8091 | 0.0551 | 0.8079 | 0.0569 | 0.81055 | 0.06105 | 0.8133 | 0.0615 | 0.8136 | 0.0611 | 0.8128 | 0.0606 | 0.8125 | 0.0604 | 0.8136 | 0.0632 | 0.81395 | 0.06385 | 0.81375 | 0.05685 | 0.81445 | 0.05225 | 0.8154 | 0.0524 | 0.81515 | 0.05985 | 0.81435 | 0.06135 | 0.8143 | 0.0611 | 0.81515 | 0.05925 | 0.81405 | 0.05995 | 0.8139 | 0.0599 | 0.81395 | 0.05895 | 0.80825 | 0.06035 | 0.80435 | 0.05965 | 0.8036 | 0.0584 | 0.8102 | 0.0587 | 0.81035 | 0.05915 | 0.81 | 0.0602 | 0.8146 | 0.0599 | 0.81135 | 0.05625 | 0.80915 | 0.05475 | 0.81035 | 0.05665 | 0.81245 | 0.06175 | 0.8109 | 0.0623 | 0.80655 | 0.05855 | 0.81245 | 0.06235 | 0.81225 | 0.06275 | 0.80785 | 0.06135 | 0.8119 | 0.0555 | 0.8112 | 0.0542 | 0.80845 | 0.05595 | 0.81235 | 0.05555 | 0.8096 | 0.0572 | 0.8075 | 0.0601 | 0.81545 | 0.06045 | 0.8101 | 0.0584 | 0.8074 | 0.0574 | 0.81485 | 0.05555 | 0.8087 | 0.0559 | 0.80735 | 0.05585 | 0.8146 | 0.0524 | 0.815 | 0.0542 | 0.81275 | 0.05555 | 0.80925 | 0.05705 | 0.81185 | 0.05965 | 0.8117 | 0.0598 | 0.81045 | 0.05905 | 0.8106 | 0.0597 | 0.81135 | 0.05955 | 0.8129 | 0.0594 | 0.8156 | 0.06 | 0.81015 | 0.06135 | 0.8063 | 0.0623 | 0.8103 | 0.0595 | 0.81225 | 0.05665 | 0.8116 | 0.0558 | 0.80745 | 0.05815 | 0.81415 | 0.05905 | 0.81585 | 0.06205 | 0.8117 | 0.0678 | 0.81515 | 0.06085 | 0.81575 | 0.05775 | 0.81405 | 0.05695 | 0.81305 | 0.05335 | 0.81215 | 0.05215 | 0.8109 | 0.0537 | 0.80765 | 0.06095 | 0.8132 | 0.0618 | 0.81705 | 0.06065 | 0.8111 | 0.0624 | 0.81215 | 0.05825 | 0.8132 | 0.0564 | 0.8116 | 0.0599 | 0.8127 | 0.0572 | 0.8131 | 0.0582 | 0.81125 | 0.06285 | 0.81145 | 0.05675 | 0.8159 | 0.0582 | 0.8207 | 0.0628 | 0.81895 | 0.06085 | 0.81875 | 0.05945 | 0.81905 | 0.05835 | 0.81855 | 0.05835 | 0.81725 | 0.05515 | 0.81695 | 0.05405 | 0.81755 | 0.05895 | 0.8163 | 0.0575 | 0.81425 | 0.05585 | 0.81055 | 0.05535 | 0.8117 | 0.0602 | 0.81295 | 0.06225 | 0.81475 | 0.06135 | 0.8134 | 0.0615 | 0.8125 | 0.0598 | 0.81265 | 0.05735 | 0.81465 | 0.05815 | 0.8132 | 0.0593 | 0.8108 | 0.0605 | 0.81205 | 0.05895 | 0.8126 | 0.0605 | 0.81255 | 0.06135 | 0.8131 | 0.058 | 0.81175 | 0.05735 | 0.8091 | 0.0576 | 0.8053 | 0.0585 | 0.80745 | 0.05925 | 0.80935 | 0.05995 | 0.81075 | 0.06115 | 0.81675 | 0.06435 | 0.8181 | 0.0648 | 0.81645 | 0.06335 | 0.8173 | 0.0571 | 0.81295 | 0.05685 | 0.8066 | 0.0596 | 0.8064 | 0.0582 | 0.80985 | 0.05935 | 0.8729 | 0 | 0.8719 | 0
727 | 0.8441 | 0.0809 | 0.8449 | 0.0572 | 0.84045 | 0.05385 | 0.8274 | 0.0703 | 0.8245 | 0.0713 | 0.8226 | 0.0696 | 0.82495 | 0.06935 | 0.83965 | 0.08475 | 0.84885 | 0.08715 | 0.85275 | 0.08465 | 0.8428 | 0.087 | 0.8307 | 0.0775 | 0.8298 | 0.0746 | 0.84765 | 0.08785 | 0.8465 | 0.0927 | 0.8445 | 0.0938 | 0.84545 | 0.08925 | 0.829 | 0.0791 | 0.8296 | 0.0715 | 0.84795 | 0.06275 | 0.86465 | 0.06515 | 0.86455 | 0.07565 | 0.85205 | 0.09255 | 0.8482 | 0.0954 | 0.83285 | 0.08485 | 0.8188 | 0.0728 | 0.8209 | 0.0691 | 0.82245 | 0.06785 | 0.82435 | 0.06755 | 0.8277 | 0.0676 | 0.8247 | 0.0667 | 0.8224 | 0.0669 | 0.82245 | 0.06775 | 0.8267 | 0.0679 | 0.8264 | 0.0665 | 0.82185 | 0.06525 | 0.82535 | 0.07095 | 0.836 | 0.0812 | 0.84845 | 0.09155 | 0.8457 | 0.0922 | 0.84505 | 0.09455 | 0.8445 | 0.0956 | 0.8427 | 0.0903 | 0.8311 | 0.0801 | 0.8284 | 0.0782 | 0.8486 | 0.091 | 0.8481 | 0.0966 | 0.84705 | 0.09855 | 0.8514 | 0.0939 | 0.84885 | 0.09205 | 0.84735 | 0.09175 | 0.84775 | 0.09245 | 0.85105 | 0.09525 | 0.8572 | 0.0867 | 0.8673 | 0.071 | 0.8715 | 0.0727 | 0.873 | 0.0701 | 0.8723 | 0.0663 | 0.8651 | 0.0673 | 0.86255 | 0.06945 | 0.863 | 0.0717 | 0.8671 | 0.0735 | 0.86515 | 0.06965 | 0.8668 | 0.0688 | 0.875 | 0.0728 | 0.8682 | 0.0645 | 0.86695 | 0.06645 | 0.87 | 0.0785 | 0.86385 | 0.07715 | 0.85485 | 0.06625 | 0.84565 | 0.05085 | 0.82905 | 0.06175 | 0.8211 | 0.0673 | 0.82015 | 0.06955 | 0.82475 | 0.07365 | 0.85 | 0.0754 | 0.87145 | 0.07165 | 0.86305 | 0.06785 | 0.86465 | 0.06875 | 0.8667 | 0.0701 | 0.8663 | 0.0722 | 0.86495 | 0.06935 | 0.8677 | 0.0712 | 0.87325 | 0.07775 | 0.86505 | 0.07085 | 0.8628 | 0.0689 | 0.8649 | 0.07 | 0.8698 | 0.0677 | 0.86935 | 0.06835 | 0.8664 | 0.0702 | 0.86945 | 0.06585 | 0.8652 | 0.0665 | 0.8593 | 0.0693 | 0.8584 | 0.0699 | 0.8676 | 0.0695 | 0.87355 | 0.06885 | 0.86835 | 0.07185 | 0.8658 | 0.0752 | 0.85885 | 0.06655 | 0.84935 | 0.04415 | 0.84545 | 0.04535 | 0.8437 | 0.0441 | 0.84525 | 0.04015 | 0.84915 | 0.03945 | 0.84925 | 0.06045 | 0.84365 | 0.08975 | 0.84405 | 0.08905 | 0.8542 | 0.0819 | 0.8673 | 0.0732 | 0.87415 | 0.07175 | 0.87315 | 0.07315 | 0.8689 | 0.075 | 0.86305 | 0.07565 | 0.8509 | 0.0857 | 0.8444 | 0.0946 | 0.84745 | 0.09725 | 0.82925 | 0.07645 | 0.82095 | 0.06585 | 0.82255 | 0.06575 | 0.8441 | 0.0843 | 0.84725 | 0.08885 | 0.8425 | 0.0878 | 0.8477 | 0.0893 | 0.84805 | 0.09015 | 0.84675 | 0.09165 | 0.84665 | 0.09425 | 0.86105 | 0.07985 | 0.8741 | 0.0672 | 0.8701 | 0.0733 | 0.8553 | 0.0548 | 0.84785 | 0.04395 | 0.84795 | 0.04595 | 0.84395 | 0.04445 | 0.84345 | 0.04685 | 0.84545 | 0.05175 | 0.8496 | 0.0445 | 0.8482 | 0.0441 | 0.84355 | 0.04915 | 0.8499 | 0.05 | 0.8517 | 0.0502 | 0.8511 | 0.0496 | 0.84945 | 0.04645 | 0.84895 | 0.04485 | 0.85105 | 0.04555 | 0.85735 | 0.04955 | 0.8534 | 0.048 | 0.8512 | 0.0477 | 0.8533 | 0.0485 | 0.8505 | 0.0448 | 0.8488 | 0.0424 | 0.8481 | 0.0415 | 0.8499 | 0.044 | 0.84915 | 0.04355 | 0.84735 | 0.04145 | 0.8476 | 0.0396 | 0.84565 | 0.04725 | 0.84235 | 0.05625 | 0.84515 | 0.05125 | 0.8547 | 0.0617 | 0.86065 | 0.07045 | 0.85925 | 0.06715 | 0.86385 | 0.07085 | 0.8666 | 0.0721 | 0.86645 | 0.06895 | 0.86935 | 0.07345 | 0.87225 | 0.07565 | 0.8755 | 0.0745 | 0.87105 | 0.07225 | 0.87195 | 0.07355 | 0.8751 | 0.0756 | 0.8691 | 0.0732 | 0.8579 | 0.0614 | 0.84775 | 0.04835 | 0.84545 | 0.04415 | 0.846 | 0.0454 | 0.8992 | 0 | 0.9145 | 0
728 | 0.81465 | 0.05715 | 0.8197 | 0.0542 | 0.8201 | 0.054 | 0.81595 | 0.05745 | 0.81725 | 0.06175 | 0.81965 | 0.05955 | 0.82175 | 0.05375 | 0.8094 | 0.057 | 0.81155 | 0.05755 | 0.81845 | 0.05505 | 0.8196 | 0.0525 | 0.8185 | 0.0555 | 0.8186 | 0.0593 | 0.82395 | 0.06025 | 0.8209 | 0.0538 | 0.82035 | 0.05125 | 0.8234 | 0.0541 | 0.8288 | 0.0607 | 0.8258 | 0.0636 | 0.81545 | 0.06455 | 0.8149 | 0.0594 | 0.8141 | 0.0601 | 0.81255 | 0.06405 | 0.81515 | 0.06015 | 0.8161 | 0.0573 | 0.8148 | 0.0556 | 0.80765 | 0.05695 | 0.81425 | 0.06055 | 0.82015 | 0.06165 | 0.81635 | 0.06035 | 0.8144 | 0.0605 | 0.81465 | 0.05985 | 0.8181 | 0.0571 | 0.8173 | 0.0572 | 0.81745 | 0.06115 | 0.81785 | 0.06795 | 0.8126 | 0.0691 | 0.8131 | 0.064 | 0.8189 | 0.055 | 0.82105 | 0.05875 | 0.8168 | 0.0594 | 0.81155 | 0.05895 | 0.81385 | 0.05505 | 0.81585 | 0.05975 | 0.8162 | 0.0638 | 0.8166 | 0.0596 | 0.8177 | 0.0566 | 0.81865 | 0.05455 | 0.8192 | 0.0539 | 0.8155 | 0.0544 | 0.81475 | 0.05545 | 0.81755 | 0.05605 | 0.81915 | 0.05765 | 0.8191 | 0.0588 | 0.81775 | 0.05985 | 0.8159 | 0.0608 | 0.8171 | 0.0565 | 0.81925 | 0.05115 | 0.81375 | 0.05635 | 0.8132 | 0.0609 | 0.8148 | 0.0637 | 0.8184 | 0.0635 | 0.82195 | 0.06005 | 0.8228 | 0.0572 | 0.8183 | 0.0575 | 0.8135 | 0.0574 | 0.8137 | 0.0587 | 0.81895 | 0.06025 | 0.8135 | 0.0616 | 0.81705 | 0.06225 | 0.8259 | 0.0599 | 0.81385 | 0.05955 | 0.8137 | 0.0598 | 0.81905 | 0.05845 | 0.8197 | 0.0563 | 0.8221 | 0.0576 | 0.82205 | 0.05775 | 0.816 | 0.0538 | 0.8128 | 0.0601 | 0.81265 | 0.06495 | 0.81935 | 0.06255 | 0.8185 | 0.0594 | 0.81565 | 0.05905 | 0.81095 | 0.06195 | 0.8153 | 0.0626 | 0.8172 | 0.062 | 0.81695 | 0.06075 | 0.81595 | 0.05975 | 0.8153 | 0.0605 | 0.8151 | 0.062 | 0.81735 | 0.06205 | 0.81845 | 0.05845 | 0.82015 | 0.05595 | 0.82215 | 0.05965 | 0.82 | 0.059 | 0.81745 | 0.05645 | 0.81575 | 0.05165 | 0.81535 | 0.05645 | 0.8149 | 0.0567 | 0.8165 | 0.0499 | 0.82155 | 0.05975 | 0.82095 | 0.05895 | 0.81845 | 0.05065 | 0.81805 | 0.05755 | 0.8143 | 0.0593 | 0.8106 | 0.0588 | 0.8153 | 0.0578 | 0.81345 | 0.05705 | 0.81145 | 0.05805 | 0.8167 | 0.0604 | 0.8161 | 0.0594 | 0.8144 | 0.0597 | 0.812 | 0.0634 | 0.81115 | 0.06245 | 0.8102 | 0.0599 | 0.8089 | 0.0561 | 0.81065 | 0.05585 | 0.81295 | 0.05825 | 0.81505 | 0.06265 | 0.81695 | 0.06245 | 0.81575 | 0.05755 | 0.81385 | 0.05225 | 0.8115 | 0.0592 | 0.81235 | 0.06075 | 0.81485 | 0.05875 | 0.81675 | 0.05465 | 0.822 | 0.0566 | 0.8234 | 0.0558 | 0.8175 | 0.0479 | 0.81575 | 0.05305 | 0.81595 | 0.05925 | 0.81915 | 0.06405 | 0.8172 | 0.0575 | 0.81725 | 0.05595 | 0.81735 | 0.05865 | 0.81315 | 0.05345 | 0.8131 | 0.053 | 0.8161 | 0.0567 | 0.8219 | 0.0674 | 0.819 | 0.0661 | 0.8148 | 0.062 | 0.81415 | 0.06275 | 0.8131 | 0.0599 | 0.81505 | 0.05875 | 0.822 | 0.0625 | 0.82155 | 0.05575 | 0.8212 | 0.052 | 0.82065 | 0.05445 | 0.82055 | 0.05715 | 0.8199 | 0.0587 | 0.8189 | 0.0592 | 0.8198 | 0.0572 | 0.8161 | 0.0526 | 0.81125 | 0.04855 | 0.81525 | 0.05185 | 0.8149 | 0.0512 | 0.8145 | 0.0507 | 0.8186 | 0.0549 | 0.8202 | 0.0605 | 0.82005 | 0.06515 | 0.8185 | 0.0664 | 0.81495 | 0.06415 | 0.8114 | 0.0614 | 0.80785 | 0.05855 | 0.81955 | 0.06185 | 0.8241 | 0.0617 | 0.8208 | 0.0599 | 0.81945 | 0.06105 | 0.81945 | 0.06105 | 0.8208 | 0.0599 | 0.8219 | 0.0587 | 0.81915 | 0.05645 | 0.8156 | 0.0548 | 0.8157 | 0.0552 | 0.81595 | 0.05565 | 0.8728 | 0 | 0.8751 | 0
729 | 0.8194 | 0.0592 | 0.81425 | 0.05915 | 0.81435 | 0.05875 | 0.819 | 0.0568 | 0.82005 | 0.05045 | 0.8226 | 0.0534 | 0.8225 | 0.0604 | 0.81095 | 0.06045 | 0.81485 | 0.05595 | 0.8251 | 0.0519 | 0.8289 | 0.0617 | 0.82265 | 0.06405 | 0.81685 | 0.06225 | 0.8183 | 0.0535 | 0.81835 | 0.05765 | 0.82115 | 0.06265 | 0.8296 | 0.0651 | 0.8258 | 0.0632 | 0.8235 | 0.0643 | 0.82185 | 0.06685 | 0.81885 | 0.05475 | 0.81905 | 0.05435 | 0.8189 | 0.06 | 0.8169 | 0.0566 | 0.81685 | 0.06055 | 0.81705 | 0.06505 | 0.81975 | 0.06005 | 0.8202 | 0.0619 | 0.8182 | 0.0618 | 0.8155 | 0.0527 | 0.8154 | 0.0567 | 0.81555 | 0.05925 | 0.81785 | 0.05635 | 0.81835 | 0.05365 | 0.8207 | 0.0555 | 0.82375 | 0.06135 | 0.82175 | 0.06085 | 0.81925 | 0.05825 | 0.81735 | 0.05505 | 0.81795 | 0.05795 | 0.81825 | 0.06085 | 0.818 | 0.0628 | 0.8172 | 0.0613 | 0.8179 | 0.0615 | 0.81755 | 0.05775 | 0.8159 | 0.0447 | 0.81535 | 0.04745 | 0.8159 | 0.052 | 0.82 | 0.0541 | 0.81645 | 0.05545 | 0.8151 | 0.0561 | 0.8168 | 0.0549 | 0.81405 | 0.05165 | 0.8174 | 0.055 | 0.8238 | 0.0617 | 0.8261 | 0.0629 | 0.82385 | 0.05805 | 0.8201 | 0.0526 | 0.81475 | 0.05535 | 0.8156 | 0.0591 | 0.81765 | 0.06015 | 0.81895 | 0.05505 | 0.82195 | 0.05555 | 0.82315 | 0.05475 | 0.82205 | 0.05065 | 0.8191 | 0.0539 | 0.8186 | 0.0594 | 0.82065 | 0.06545 | 0.81625 | 0.05875 | 0.81765 | 0.05895 | 0.8216 | 0.0626 | 0.8215 | 0.0564 | 0.82065 | 0.05575 | 0.81955 | 0.05835 | 0.8223 | 0.06 | 0.82325 | 0.05915 | 0.82205 | 0.05695 | 0.81655 | 0.05455 | 0.8164 | 0.053 | 0.8198 | 0.0544 | 0.82645 | 0.06065 | 0.82275 | 0.05765 | 0.82155 | 0.05695 | 0.8233 | 0.0586 | 0.824 | 0.0596 | 0.82405 | 0.06225 | 0.82265 | 0.06555 | 0.81925 | 0.06245 | 0.8185 | 0.0595 | 0.8185 | 0.0572 | 0.81235 | 0.06085 | 0.8131 | 0.0588 | 0.8158 | 0.057 | 0.8131 | 0.0646 | 0.8132 | 0.0572 | 0.8184 | 0.0522 | 0.82755 | 0.05755 | 0.8192 | 0.0522 | 0.8132 | 0.0491 | 0.8113 | 0.0486 | 0.81485 | 0.05635 | 0.8169 | 0.0577 | 0.8195 | 0.0548 | 0.82195 | 0.06655 | 0.81965 | 0.06405 | 0.81715 | 0.05545 | 0.81585 | 0.05765 | 0.81815 | 0.05865 | 0.82015 | 0.05815 | 0.81635 | 0.05705 | 0.81785 | 0.05685 | 0.81635 | 0.05765 | 0.8056 | 0.0627 | 0.81395 | 0.05805 | 0.82165 | 0.05335 | 0.82375 | 0.05265 | 0.8184 | 0.0514 | 0.8184 | 0.0567 | 0.8206 | 0.0648 | 0.8094 | 0.0538 | 0.81225 | 0.05525 | 0.8193 | 0.0605 | 0.81095 | 0.05755 | 0.8134 | 0.0566 | 0.8189 | 0.0573 | 0.81805 | 0.06525 | 0.8218 | 0.062 | 0.825 | 0.0551 | 0.8227 | 0.0487 | 0.82315 | 0.05065 | 0.8231 | 0.0537 | 0.82245 | 0.05705 | 0.8193 | 0.0602 | 0.81605 | 0.06185 | 0.813 | 0.0616 | 0.81425 | 0.05345 | 0.8197 | 0.0556 | 0.8246 | 0.0617 | 0.82105 | 0.05595 | 0.81775 | 0.05955 | 0.8154 | 0.066 | 0.81995 | 0.06625 | 0.8184 | 0.0614 | 0.8171 | 0.0556 | 0.8193 | 0.0493 | 0.819 | 0.0476 | 0.8204 | 0.0482 | 0.82495 | 0.05015 | 0.8249 | 0.0529 | 0.82365 | 0.05245 | 0.8229 | 0.0494 | 0.8245 | 0.0586 | 0.82355 | 0.05555 | 0.8229 | 0.0458 | 0.821 | 0.0476 | 0.8174 | 0.0507 | 0.8145 | 0.0537 | 0.81895 | 0.05125 | 0.82055 | 0.05575 | 0.81905 | 0.06015 | 0.815 | 0.0592 | 0.81725 | 0.05945 | 0.8212 | 0.0582 | 0.82645 | 0.05465 | 0.8209 | 0.0572 | 0.8189 | 0.0576 | 0.82315 | 0.05435 | 0.82385 | 0.06725 | 0.8218 | 0.07 | 0.82015 | 0.06605 | 0.8247 | 0.0637 | 0.82125 | 0.05615 | 0.8162 | 0.05 | 0.8158 | 0.0548 | 0.8188 | 0.0568 | 0.8786 | 0 | 0.8775 | 0
730 | 0.822 | 0.0599 | 0.8196 | 0.0576 | 0.8182 | 0.0579 | 0.81805 | 0.06115 | 0.8221 | 0.0699 | 0.8192 | 0.0652 | 0.8154 | 0.0561 | 0.8163 | 0.0654 | 0.81775 | 0.06265 | 0.8214 | 0.0575 | 0.8256 | 0.0614 | 0.82185 | 0.05835 | 0.81985 | 0.05895 | 0.8231 | 0.0686 | 0.8171 | 0.0664 | 0.81515 | 0.06315 | 0.81985 | 0.05895 | 0.81725 | 0.06365 | 0.8186 | 0.0661 | 0.8247 | 0.0641 | 0.8203 | 0.0605 | 0.819 | 0.056 | 0.8197 | 0.0513 | 0.81525 | 0.05415 | 0.8144 | 0.0613 | 0.81295 | 0.06635 | 0.8083 | 0.0592 | 0.81595 | 0.06465 | 0.8219 | 0.0678 | 0.82025 | 0.06175 | 0.8229 | 0.0594 | 0.82575 | 0.06045 | 0.8273 | 0.0664 | 0.8212 | 0.0622 | 0.81945 | 0.05865 | 0.82225 | 0.05535 | 0.8276 | 0.0511 | 0.82945 | 0.05715 | 0.82665 | 0.06925 | 0.82485 | 0.06695 | 0.8213 | 0.0662 | 0.81815 | 0.06595 | 0.8212 | 0.0624 | 0.8221 | 0.061 | 0.8195 | 0.0593 | 0.81135 | 0.05635 | 0.8153 | 0.0633 | 0.8168 | 0.0625 | 0.8148 | 0.0489 | 0.816 | 0.0574 | 0.81675 | 0.06595 | 0.81735 | 0.07175 | 0.8121 | 0.0575 | 0.8165 | 0.0595 | 0.8236 | 0.0693 | 0.8232 | 0.054 | 0.82345 | 0.05335 | 0.8222 | 0.0591 | 0.8217 | 0.0591 | 0.81695 | 0.05595 | 0.81345 | 0.05475 | 0.81455 | 0.05875 | 0.8182 | 0.0644 | 0.82105 | 0.06775 | 0.82265 | 0.06735 | 0.8115 | 0.0576 | 0.81245 | 0.05995 | 0.8242 | 0.0725 | 0.81255 | 0.06595 | 0.81 | 0.0616 | 0.81495 | 0.05885 | 0.81605 | 0.07095 | 0.81575 | 0.07185 | 0.81745 | 0.06755 | 0.82415 | 0.06565 | 0.82375 | 0.05845 | 0.8225 | 0.0545 | 0.8217 | 0.0622 | 0.82575 | 0.06445 | 0.82755 | 0.06125 | 0.8242 | 0.0524 | 0.81775 | 0.05785 | 0.8166 | 0.0657 | 0.82255 | 0.07255 | 0.8261 | 0.0621 | 0.82295 | 0.06245 | 0.81205 | 0.07205 | 0.81305 | 0.06145 | 0.81605 | 0.05915 | 0.81905 | 0.06115 | 0.82155 | 0.06195 | 0.82265 | 0.06305 | 0.82335 | 0.06225 | 0.82595 | 0.05535 | 0.82665 | 0.05705 | 0.82405 | 0.05615 | 0.8188 | 0.0472 | 0.82055 | 0.05765 | 0.82015 | 0.06165 | 0.81945 | 0.05575 | 0.82055 | 0.05725 | 0.8212 | 0.0591 | 0.8219 | 0.0615 | 0.8269 | 0.0639 | 0.82465 | 0.05915 | 0.82095 | 0.05295 | 0.82625 | 0.05415 | 0.82125 | 0.05495 | 0.81725 | 0.05825 | 0.828 | 0.0631 | 0.8241 | 0.0559 | 0.8194 | 0.051 | 0.8174 | 0.0536 | 0.81635 | 0.05595 | 0.81825 | 0.05755 | 0.8239 | 0.0574 | 0.81785 | 0.05345 | 0.81575 | 0.05575 | 0.817 | 0.0628 | 0.8277 | 0.0611 | 0.82735 | 0.05655 | 0.82155 | 0.05315 | 0.8211 | 0.0562 | 0.8192 | 0.0593 | 0.81745 | 0.06105 | 0.81935 | 0.05755 | 0.81975 | 0.05715 | 0.82085 | 0.05915 | 0.824 | 0.0634 | 0.8223 | 0.0616 | 0.8208 | 0.0588 | 0.8201 | 0.0552 | 0.81595 | 0.05335 | 0.8153 | 0.0598 | 0.81615 | 0.07225 | 0.82235 | 0.05765 | 0.82555 | 0.05675 | 0.82385 | 0.06385 | 0.82095 | 0.05975 | 0.81525 | 0.05845 | 0.81245 | 0.05905 | 0.825 | 0.0563 | 0.82025 | 0.05555 | 0.81555 | 0.05895 | 0.8215 | 0.0653 | 0.82135 | 0.05715 | 0.8231 | 0.0545 | 0.8256 | 0.0624 | 0.82195 | 0.05875 | 0.8179 | 0.0568 | 0.81315 | 0.05745 | 0.8147 | 0.0621 | 0.81635 | 0.06515 | 0.81815 | 0.06655 | 0.81945 | 0.06525 | 0.81725 | 0.05925 | 0.8173 | 0.0564 | 0.825 | 0.0695 | 0.8269 | 0.0691 | 0.82605 | 0.06345 | 0.82105 | 0.05535 | 0.81805 | 0.06385 | 0.81565 | 0.06585 | 0.8182 | 0.0528 | 0.8176 | 0.0575 | 0.81725 | 0.06085 | 0.819 | 0.0612 | 0.81845 | 0.06605 | 0.8194 | 0.0656 | 0.8219 | 0.0613 | 0.818 | 0.0636 | 0.8175 | 0.0616 | 0.8195 | 0.057 | 0.82305 | 0.05215 | 0.8209 | 0.0544 | 0.8768 | 0 | 0.88 | 0
731 | 0.8149 | 0.0592 | 0.81505 | 0.07295 | 0.81775 | 0.07315 | 0.8249 | 0.0603 | 0.81515 | 0.06545 | 0.8103 | 0.0615 | 0.81 | 0.0528 | 0.80605 | 0.05635 | 0.8123 | 0.0603 | 0.8206 | 0.0608 | 0.82265 | 0.05435 | 0.8203 | 0.0518 | 0.8199 | 0.0524 | 0.82645 | 0.05515 | 0.81645 | 0.05365 | 0.8111 | 0.0555 | 0.8149 | 0.0598 | 0.8117 | 0.0581 | 0.81175 | 0.05615 | 0.81525 | 0.05315 | 0.8152 | 0.0514 | 0.81645 | 0.05425 | 0.8168 | 0.0589 | 0.81265 | 0.05795 | 0.8124 | 0.0596 | 0.81365 | 0.06275 | 0.81385 | 0.06845 | 0.8174 | 0.0598 | 0.82285 | 0.05365 | 0.82435 | 0.06345 | 0.82 | 0.0529 | 0.8203 | 0.0479 | 0.8243 | 0.0547 | 0.82065 | 0.05175 | 0.8205 | 0.0501 | 0.8238 | 0.0494 | 0.82 | 0.0565 | 0.8152 | 0.0594 | 0.81085 | 0.05885 | 0.813 | 0.0527 | 0.81175 | 0.05075 | 0.8088 | 0.0502 | 0.8084 | 0.0451 | 0.8142 | 0.0525 | 0.81595 | 0.05575 | 0.81035 | 0.04365 | 0.818 | 0.0553 | 0.8205 | 0.059 | 0.81685 | 0.04605 | 0.81275 | 0.04925 | 0.81345 | 0.05905 | 0.81805 | 0.07275 | 0.8181 | 0.0617 | 0.8205 | 0.056 | 0.82275 | 0.05455 | 0.8159 | 0.058 | 0.8146 | 0.0588 | 0.8164 | 0.0565 | 0.81875 | 0.05015 | 0.80965 | 0.05945 | 0.8005 | 0.0683 | 0.809 | 0.0561 | 0.8175 | 0.0591 | 0.82245 | 0.06355 | 0.82335 | 0.06635 | 0.81345 | 0.06045 | 0.81185 | 0.06055 | 0.81895 | 0.06565 | 0.8277 | 0.06 | 0.8221 | 0.0569 | 0.80635 | 0.05915 | 0.81015 | 0.05935 | 0.81175 | 0.05395 | 0.81375 | 0.05095 | 0.8128 | 0.0707 | 0.8137 | 0.0638 | 0.8181 | 0.0512 | 0.8217 | 0.0499 | 0.82215 | 0.04975 | 0.82145 | 0.05485 | 0.8187 | 0.0682 | 0.81545 | 0.05655 | 0.8153 | 0.0501 | 0.81565 | 0.05265 | 0.82195 | 0.05865 | 0.8236 | 0.0604 | 0.8217 | 0.0593 | 0.81585 | 0.05945 | 0.81065 | 0.06055 | 0.80645 | 0.06195 | 0.80675 | 0.06105 | 0.80935 | 0.05045 | 0.81365 | 0.04365 | 0.81305 | 0.05865 | 0.8146 | 0.0633 | 0.81725 | 0.06035 | 0.82135 | 0.04835 | 0.80955 | 0.05295 | 0.80715 | 0.05955 | 0.82015 | 0.06165 | 0.81785 | 0.06025 | 0.814 | 0.0594 | 0.8098 | 0.0592 | 0.8151 | 0.0549 | 0.81585 | 0.05865 | 0.8113 | 0.0646 | 0.80465 | 0.05425 | 0.81385 | 0.05395 | 0.823 | 0.0545 | 0.81625 | 0.05385 | 0.81315 | 0.06135 | 0.8121 | 0.0671 | 0.81595 | 0.06495 | 0.8098 | 0.0567 | 0.80655 | 0.05325 | 0.8069 | 0.0556 | 0.80665 | 0.04945 | 0.8105 | 0.0534 | 0.81465 | 0.06455 | 0.82075 | 0.04485 | 0.8173 | 0.0431 | 0.80705 | 0.05245 | 0.81115 | 0.04765 | 0.81855 | 0.04995 | 0.82365 | 0.05415 | 0.81985 | 0.05785 | 0.8147 | 0.0534 | 0.811 | 0.0491 | 0.80885 | 0.04895 | 0.81845 | 0.04805 | 0.8241 | 0.0491 | 0.82115 | 0.05535 | 0.8243 | 0.0528 | 0.8248 | 0.0576 | 0.8194 | 0.0696 | 0.81625 | 0.05535 | 0.8133 | 0.0536 | 0.81125 | 0.06045 | 0.82615 | 0.06165 | 0.81815 | 0.06145 | 0.8067 | 0.0631 | 0.8196 | 0.0596 | 0.81575 | 0.05935 | 0.81175 | 0.06025 | 0.8194 | 0.0569 | 0.81785 | 0.05585 | 0.8151 | 0.0554 | 0.8128 | 0.0544 | 0.81355 | 0.05555 | 0.81375 | 0.05535 | 0.8136 | 0.0536 | 0.80805 | 0.05375 | 0.80705 | 0.05585 | 0.8096 | 0.059 | 0.81615 | 0.06155 | 0.81365 | 0.05695 | 0.8097 | 0.0537 | 0.81075 | 0.06325 | 0.81075 | 0.06165 | 0.8115 | 0.0568 | 0.8123 | 0.0524 | 0.81615 | 0.06145 | 0.8129 | 0.0638 | 0.80205 | 0.05435 | 0.80895 | 0.05545 | 0.8098 | 0.0547 | 0.80465 | 0.05475 | 0.8127 | 0.0646 | 0.8122 | 0.0665 | 0.80775 | 0.06475 | 0.81005 | 0.06905 | 0.80965 | 0.06265 | 0.8112 | 0.0551 | 0.81725 | 0.06125 | 0.8191 | 0.065 | 0.8828 | 0 | 0.8717 | 0
732 | 0.8152 | 0.0589 | 0.80805 | 0.05865 | 0.81045 | 0.05615 | 0.8224 | 0.0504 | 0.82055 | 0.06175 | 0.81945 | 0.06015 | 0.82075 | 0.05205 | 0.81725 | 0.05855 | 0.8182 | 0.0588 | 0.8215 | 0.0575 | 0.8229 | 0.0615 | 0.8191 | 0.058 | 0.81595 | 0.05575 | 0.81495 | 0.05915 | 0.8124 | 0.0554 | 0.8138 | 0.053 | 0.81995 | 0.05295 | 0.8132 | 0.0626 | 0.80605 | 0.06365 | 0.8025 | 0.0554 | 0.8066 | 0.0577 | 0.8121 | 0.0584 | 0.81705 | 0.05815 | 0.80845 | 0.06545 | 0.8046 | 0.0622 | 0.8043 | 0.0547 | 0.80415 | 0.05135 | 0.80595 | 0.05485 | 0.80955 | 0.05775 | 0.8182 | 0.0542 | 0.8186 | 0.0517 | 0.8201 | 0.0543 | 0.82415 | 0.06255 | 0.82025 | 0.05955 | 0.8169 | 0.0594 | 0.8134 | 0.0621 | 0.8118 | 0.059 | 0.81225 | 0.05945 | 0.81465 | 0.06265 | 0.82325 | 0.06505 | 0.8187 | 0.0605 | 0.81025 | 0.05505 | 0.8077 | 0.052 | 0.8135 | 0.0539 | 0.8163 | 0.0561 | 0.8073 | 0.0593 | 0.8077 | 0.0616 | 0.8126 | 0.0597 | 0.8228 | 0.0513 | 0.82475 | 0.05305 | 0.82 | 0.0548 | 0.80945 | 0.05665 | 0.81275 | 0.04985 | 0.80895 | 0.04925 | 0.8023 | 0.0565 | 0.82165 | 0.06655 | 0.8194 | 0.062 | 0.80955 | 0.05445 | 0.8071 | 0.0532 | 0.8117 | 0.0592 | 0.8171 | 0.0616 | 0.82315 | 0.05065 | 0.8232 | 0.0478 | 0.81985 | 0.04675 | 0.8137 | 0.0459 | 0.8164 | 0.0512 | 0.81975 | 0.05585 | 0.8232 | 0.0595 | 0.8176 | 0.0629 | 0.8145 | 0.0585 | 0.81545 | 0.04885 | 0.81395 | 0.05525 | 0.81855 | 0.05685 | 0.8235 | 0.0552 | 0.8117 | 0.0599 | 0.80965 | 0.05335 | 0.81355 | 0.04835 | 0.8173 | 0.0597 | 0.8147 | 0.059 | 0.81455 | 0.05685 | 0.81925 | 0.05495 | 0.81415 | 0.05225 | 0.81215 | 0.05685 | 0.81315 | 0.06825 | 0.81275 | 0.06915 | 0.81085 | 0.06815 | 0.8076 | 0.0653 | 0.8075 | 0.0535 | 0.81085 | 0.05525 | 0.8152 | 0.0628 | 0.82525 | 0.05985 | 0.8208 | 0.0557 | 0.81435 | 0.05275 | 0.8176 | 0.0491 | 0.8129 | 0.0511 | 0.80965 | 0.05655 | 0.813 | 0.0633 | 0.81145 | 0.06025 | 0.8135 | 0.0554 | 0.82065 | 0.04835 | 0.82395 | 0.05545 | 0.8224 | 0.0599 | 0.81805 | 0.06245 | 0.82035 | 0.06275 | 0.8147 | 0.0608 | 0.80635 | 0.05855 | 0.80825 | 0.05395 | 0.8113 | 0.0552 | 0.81375 | 0.05685 | 0.81615 | 0.05295 | 0.8152 | 0.0546 | 0.8145 | 0.0588 | 0.81685 | 0.06395 | 0.8107 | 0.0526 | 0.80825 | 0.05095 | 0.8079 | 0.0633 | 0.81325 | 0.05125 | 0.8189 | 0.0535 | 0.8197 | 0.0686 | 0.82235 | 0.05635 | 0.8178 | 0.0478 | 0.8108 | 0.0442 | 0.81715 | 0.04435 | 0.8144 | 0.0512 | 0.8117 | 0.0591 | 0.82675 | 0.05385 | 0.8269 | 0.054 | 0.82345 | 0.05825 | 0.82135 | 0.06525 | 0.8222 | 0.0627 | 0.8221 | 0.0591 | 0.819 | 0.0568 | 0.8118 | 0.0545 | 0.8122 | 0.0529 | 0.82025 | 0.05045 | 0.82355 | 0.04995 | 0.8211 | 0.0552 | 0.8151 | 0.0646 | 0.8184 | 0.0664 | 0.8161 | 0.0608 | 0.8137 | 0.0546 | 0.8154 | 0.0549 | 0.81385 | 0.05535 | 0.815 | 0.0572 | 0.82365 | 0.06005 | 0.81035 | 0.05765 | 0.8033 | 0.0549 | 0.81055 | 0.04835 | 0.8101 | 0.0598 | 0.80535 | 0.05825 | 0.8022 | 0.0443 | 0.80735 | 0.06055 | 0.8085 | 0.0578 | 0.81045 | 0.04505 | 0.81225 | 0.05225 | 0.8148 | 0.0581 | 0.81625 | 0.05955 | 0.8152 | 0.0486 | 0.8162 | 0.0516 | 0.8136 | 0.0576 | 0.80435 | 0.06205 | 0.80315 | 0.05755 | 0.8086 | 0.0547 | 0.81985 | 0.05645 | 0.817 | 0.06 | 0.8183 | 0.061 | 0.82585 | 0.05715 | 0.81955 | 0.06355 | 0.8198 | 0.0702 | 0.8226 | 0.0725 | 0.81675 | 0.05315 | 0.81855 | 0.05035 | 0.82185 | 0.05405 | 0.82425 | 0.05395 | 0.8204 | 0.056 | 0.8738 | 0 | 0.8716 | 0
733 | 0.8177 | 0.0574 | 0.8202 | 0.0535 | 0.82205 | 0.05195 | 0.82315 | 0.05305 | 0.82395 | 0.05805 | 0.82185 | 0.06075 | 0.8176 | 0.0611 | 0.81285 | 0.05465 | 0.81745 | 0.05335 | 0.8225 | 0.0534 | 0.81645 | 0.05595 | 0.8192 | 0.0579 | 0.8202 | 0.0555 | 0.8138 | 0.0474 | 0.81605 | 0.05465 | 0.8178 | 0.0587 | 0.81975 | 0.05605 | 0.8217 | 0.0525 | 0.8223 | 0.0543 | 0.82 | 0.0611 | 0.81655 | 0.05935 | 0.81235 | 0.05665 | 0.8091 | 0.0545 | 0.8118 | 0.0574 | 0.81095 | 0.05935 | 0.8112 | 0.061 | 0.82115 | 0.05955 | 0.82115 | 0.06115 | 0.8195 | 0.063 | 0.8219 | 0.0609 | 0.8252 | 0.0601 | 0.8261 | 0.0584 | 0.8235 | 0.056 | 0.82925 | 0.04765 | 0.8273 | 0.0469 | 0.81465 | 0.05665 | 0.8184 | 0.0484 | 0.82055 | 0.04815 | 0.82115 | 0.05515 | 0.8253 | 0.0676 | 0.82235 | 0.06275 | 0.81965 | 0.05485 | 0.81945 | 0.06365 | 0.81895 | 0.06435 | 0.8185 | 0.0614 | 0.8174 | 0.0564 | 0.8188 | 0.0578 | 0.8184 | 0.0575 | 0.81585 | 0.05345 | 0.8164 | 0.0518 | 0.8213 | 0.0526 | 0.82975 | 0.05455 | 0.82325 | 0.05385 | 0.8218 | 0.0534 | 0.82475 | 0.05335 | 0.8272 | 0.0612 | 0.8258 | 0.0639 | 0.82205 | 0.06165 | 0.81775 | 0.04865 | 0.8175 | 0.0486 | 0.81815 | 0.05395 | 0.81925 | 0.06215 | 0.82045 | 0.06535 | 0.8198 | 0.0634 | 0.8169 | 0.0552 | 0.8143 | 0.052 | 0.817 | 0.0546 | 0.82465 | 0.06185 | 0.8245 | 0.0624 | 0.81885 | 0.06115 | 0.8098 | 0.0595 | 0.8102 | 0.0551 | 0.81295 | 0.05115 | 0.8175 | 0.0499 | 0.82 | 0.0608 | 0.81975 | 0.06095 | 0.82 | 0.0607 | 0.81975 | 0.06895 | 0.8119 | 0.0652 | 0.8116 | 0.0614 | 0.82545 | 0.05855 | 0.8217 | 0.0585 | 0.81665 | 0.05805 | 0.8131 | 0.0557 | 0.8155 | 0.0652 | 0.8162 | 0.0647 | 0.81735 | 0.05585 | 0.8163 | 0.0505 | 0.8152 | 0.0554 | 0.81295 | 0.06355 | 0.8151 | 0.0577 | 0.82205 | 0.05535 | 0.8289 | 0.0557 | 0.82975 | 0.06185 | 0.8272 | 0.0496 | 0.8271 | 0.0444 | 0.8265 | 0.0595 | 0.8225 | 0.0516 | 0.82175 | 0.05115 | 0.82125 | 0.06235 | 0.81515 | 0.05175 | 0.81395 | 0.04815 | 0.816 | 0.051 | 0.8221 | 0.0572 | 0.82065 | 0.05705 | 0.8171 | 0.0553 | 0.822 | 0.0573 | 0.82095 | 0.05485 | 0.81925 | 0.05315 | 0.82005 | 0.05725 | 0.8175 | 0.0615 | 0.81565 | 0.06325 | 0.81835 | 0.05865 | 0.81465 | 0.05585 | 0.8124 | 0.052 | 0.81405 | 0.04535 | 0.81435 | 0.05005 | 0.81545 | 0.05855 | 0.8164 | 0.0684 | 0.8274 | 0.0498 | 0.82475 | 0.04775 | 0.81285 | 0.05635 | 0.8154 | 0.0505 | 0.8214 | 0.0503 | 0.82465 | 0.05125 | 0.81685 | 0.05185 | 0.81695 | 0.05565 | 0.81775 | 0.05605 | 0.81775 | 0.04905 | 0.81505 | 0.05275 | 0.8162 | 0.0569 | 0.8244 | 0.0578 | 0.8189 | 0.0508 | 0.81705 | 0.05215 | 0.81695 | 0.05965 | 0.81065 | 0.05495 | 0.81475 | 0.05265 | 0.8242 | 0.0508 | 0.8217 | 0.0546 | 0.8205 | 0.0603 | 0.8181 | 0.0632 | 0.813 | 0.0548 | 0.8134 | 0.0533 | 0.8194 | 0.055 | 0.8344 | 0.058 | 0.8251 | 0.0537 | 0.8196 | 0.0532 | 0.8241 | 0.0558 | 0.81905 | 0.05535 | 0.8185 | 0.0547 | 0.8227 | 0.0523 | 0.8206 | 0.0519 | 0.8192 | 0.0528 | 0.81995 | 0.05525 | 0.8314 | 0.0587 | 0.8239 | 0.0542 | 0.81305 | 0.05125 | 0.8189 | 0.0561 | 0.81725 | 0.06215 | 0.81335 | 0.06565 | 0.81145 | 0.06095 | 0.8044 | 0.0569 | 0.8061 | 0.0561 | 0.82195 | 0.05665 | 0.8246 | 0.0579 | 0.8244 | 0.0546 | 0.8236 | 0.0467 | 0.8206 | 0.0543 | 0.82185 | 0.05895 | 0.8252 | 0.0597 | 0.8184 | 0.0576 | 0.81945 | 0.05535 | 0.82355 | 0.05195 | 0.82345 | 0.04885 | 0.82395 | 0.05355 | 0.8805 | 0 | 0.8754 | 0
734 | 0.8231 | 0.0605 | 0.8216 | 0.0536 | 0.82115 | 0.05355 | 0.82015 | 0.05935 | 0.82055 | 0.05685 | 0.82395 | 0.05955 | 0.8276 | 0.064 | 0.82835 | 0.06115 | 0.8245 | 0.0596 | 0.82215 | 0.05995 | 0.83085 | 0.06055 | 0.8255 | 0.0625 | 0.8194 | 0.0643 | 0.8216 | 0.0611 | 0.8196 | 0.0577 | 0.82225 | 0.05745 | 0.83165 | 0.06015 | 0.8281 | 0.0605 | 0.8216 | 0.0613 | 0.81355 | 0.06315 | 0.8212 | 0.0624 | 0.8253 | 0.0612 | 0.82685 | 0.06055 | 0.8264 | 0.0632 | 0.82065 | 0.05995 | 0.8169 | 0.0569 | 0.8256 | 0.059 | 0.8245 | 0.0614 | 0.8219 | 0.0627 | 0.82365 | 0.05885 | 0.8213 | 0.0583 | 0.8228 | 0.0601 | 0.8308 | 0.0626 | 0.8301 | 0.0669 | 0.8277 | 0.0667 | 0.8254 | 0.0616 | 0.8268 | 0.0568 | 0.8255 | 0.0584 | 0.82255 | 0.06475 | 0.83065 | 0.06375 | 0.82415 | 0.06155 | 0.81465 | 0.06125 | 0.8204 | 0.0607 | 0.82375 | 0.06345 | 0.8248 | 0.0653 | 0.8242 | 0.0623 | 0.8201 | 0.0593 | 0.8182 | 0.0584 | 0.8203 | 0.0596 | 0.8244 | 0.0619 | 0.82615 | 0.06165 | 0.82595 | 0.05925 | 0.8253 | 0.0629 | 0.8191 | 0.0615 | 0.81165 | 0.05835 | 0.8205 | 0.058 | 0.82425 | 0.06035 | 0.8242 | 0.0624 | 0.8235 | 0.055 | 0.8196 | 0.059 | 0.81685 | 0.06465 | 0.8238 | 0.0617 | 0.8252 | 0.0629 | 0.82525 | 0.06665 | 0.82485 | 0.07285 | 0.8221 | 0.0638 | 0.8238 | 0.0616 | 0.8278 | 0.0674 | 0.82565 | 0.06305 | 0.8281 | 0.0609 | 0.83325 | 0.06005 | 0.82925 | 0.06505 | 0.8235 | 0.0635 | 0.82045 | 0.06085 | 0.82765 | 0.06485 | 0.82715 | 0.06185 | 0.82645 | 0.05925 | 0.83025 | 0.06155 | 0.8266 | 0.0577 | 0.8253 | 0.0567 | 0.8292 | 0.0607 | 0.82695 | 0.05695 | 0.8252 | 0.0567 | 0.82345 | 0.06105 | 0.8266 | 0.0633 | 0.82295 | 0.06085 | 0.8158 | 0.0572 | 0.82165 | 0.05905 | 0.82315 | 0.05975 | 0.82225 | 0.06075 | 0.8212 | 0.0642 | 0.81575 | 0.06255 | 0.81315 | 0.06065 | 0.8214 | 0.06 | 0.82295 | 0.05655 | 0.8239 | 0.0556 | 0.82555 | 0.05925 | 0.82445 | 0.05635 | 0.82255 | 0.05755 | 0.8184 | 0.0651 | 0.8237 | 0.065 | 0.82505 | 0.06125 | 0.82305 | 0.05565 | 0.82245 | 0.05105 | 0.82375 | 0.05845 | 0.8246 | 0.0693 | 0.83205 | 0.05955 | 0.83585 | 0.05695 | 0.8339 | 0.0571 | 0.821 | 0.0584 | 0.8278 | 0.0623 | 0.8327 | 0.0621 | 0.82575 | 0.05825 | 0.82115 | 0.05595 | 0.8205 | 0.0549 | 0.8247 | 0.0543 | 0.8193 | 0.0562 | 0.8191 | 0.059 | 0.8234 | 0.0604 | 0.823 | 0.0548 | 0.8254 | 0.0569 | 0.8275 | 0.0627 | 0.82475 | 0.06515 | 0.8225 | 0.0638 | 0.8216 | 0.0622 | 0.82175 | 0.06495 | 0.8238 | 0.0662 | 0.82345 | 0.06285 | 0.8187 | 0.0521 | 0.8237 | 0.0539 | 0.82565 | 0.05595 | 0.82285 | 0.05755 | 0.823 | 0.0547 | 0.82315 | 0.05315 | 0.82275 | 0.05365 | 0.8238 | 0.0568 | 0.8241 | 0.0574 | 0.82495 | 0.05765 | 0.8274 | 0.0659 | 0.8239 | 0.0661 | 0.81975 | 0.06445 | 0.81915 | 0.06595 | 0.8228 | 0.0657 | 0.82625 | 0.06255 | 0.82695 | 0.05565 | 0.8269 | 0.055 | 0.82775 | 0.05925 | 0.8296 | 0.0689 | 0.8276 | 0.0649 | 0.82415 | 0.05845 | 0.82005 | 0.05125 | 0.82275 | 0.05785 | 0.82365 | 0.05535 | 0.8243 | 0.0483 | 0.8176 | 0.0558 | 0.81615 | 0.05575 | 0.82035 | 0.05415 | 0.83055 | 0.06045 | 0.8285 | 0.062 | 0.82305 | 0.06125 | 0.81885 | 0.05605 | 0.81465 | 0.05375 | 0.816 | 0.0543 | 0.82565 | 0.05655 | 0.8207 | 0.0545 | 0.82075 | 0.05625 | 0.82595 | 0.05985 | 0.8218 | 0.0605 | 0.8199 | 0.0623 | 0.81975 | 0.06425 | 0.8232 | 0.0616 | 0.825 | 0.0637 | 0.82435 | 0.06685 | 0.82125 | 0.06485 | 0.82335 | 0.06385 | 0.8869 | 0 | 0.8809 | 0
735 | 0.82285 | 0.05825 | 0.8247 | 0.0607 | 0.82445 | 0.06275 | 0.82235 | 0.06485 | 0.8251 | 0.0624 | 0.82505 | 0.05945 | 0.82355 | 0.05735 | 0.8229 | 0.0594 | 0.8192 | 0.0564 | 0.81685 | 0.05405 | 0.8195 | 0.0585 | 0.81505 | 0.05975 | 0.8155 | 0.0601 | 0.8309 | 0.0561 | 0.8294 | 0.0563 | 0.8256 | 0.0594 | 0.82235 | 0.06395 | 0.8182 | 0.0588 | 0.81965 | 0.05465 | 0.82555 | 0.05065 | 0.8232 | 0.0462 | 0.82255 | 0.05395 | 0.81995 | 0.06625 | 0.8188 | 0.0551 | 0.81815 | 0.05755 | 0.81625 | 0.06245 | 0.8179 | 0.0526 | 0.81885 | 0.05855 | 0.8196 | 0.0643 | 0.8255 | 0.0582 | 0.82215 | 0.05585 | 0.82215 | 0.05585 | 0.82975 | 0.05595 | 0.8231 | 0.0528 | 0.8225 | 0.0541 | 0.8276 | 0.0578 | 0.8217 | 0.0611 | 0.81975 | 0.05895 | 0.822 | 0.0532 | 0.82435 | 0.05435 | 0.81985 | 0.05535 | 0.8158 | 0.0586 | 0.825 | 0.0641 | 0.82405 | 0.05645 | 0.8188 | 0.047 | 0.8076 | 0.0425 | 0.8186 | 0.0548 | 0.8256 | 0.06 | 0.8243 | 0.0532 | 0.8256 | 0.0542 | 0.8241 | 0.0607 | 0.8183 | 0.0724 | 0.8223 | 0.0597 | 0.82355 | 0.05255 | 0.822 | 0.0512 | 0.82255 | 0.05475 | 0.82725 | 0.05225 | 0.83045 | 0.04625 | 0.8149 | 0.0459 | 0.81305 | 0.05285 | 0.81835 | 0.05995 | 0.83215 | 0.06215 | 0.82495 | 0.06215 | 0.81975 | 0.06175 | 0.82545 | 0.05695 | 0.8258 | 0.0591 | 0.8257 | 0.0587 | 0.82685 | 0.05455 | 0.81945 | 0.06145 | 0.81485 | 0.06225 | 0.81485 | 0.05835 | 0.8209 | 0.0606 | 0.82435 | 0.06305 | 0.82595 | 0.06455 | 0.8276 | 0.0607 | 0.8239 | 0.0596 | 0.8216 | 0.0619 | 0.8276 | 0.0673 | 0.8245 | 0.0647 | 0.8248 | 0.058 | 0.8344 | 0.0445 | 0.8173 | 0.0504 | 0.81205 | 0.05745 | 0.82565 | 0.05725 | 0.81655 | 0.05375 | 0.81545 | 0.05705 | 0.8199 | 0.0632 | 0.82435 | 0.05845 | 0.82425 | 0.05555 | 0.8228 | 0.0552 | 0.8267 | 0.0583 | 0.82025 | 0.05815 | 0.81375 | 0.05705 | 0.8185 | 0.0518 | 0.8258 | 0.0583 | 0.8294 | 0.0639 | 0.8279 | 0.0641 | 0.82585 | 0.05535 | 0.82385 | 0.05085 | 0.82005 | 0.05315 | 0.817 | 0.0617 | 0.8149 | 0.0593 | 0.81675 | 0.04865 | 0.8202 | 0.0557 | 0.82045 | 0.05815 | 0.8205 | 0.0591 | 0.82645 | 0.06225 | 0.82695 | 0.05745 | 0.8242 | 0.0514 | 0.81495 | 0.05085 | 0.8211 | 0.0517 | 0.82705 | 0.05145 | 0.82485 | 0.05215 | 0.82865 | 0.06095 | 0.82935 | 0.06345 | 0.82745 | 0.05735 | 0.8218 | 0.055 | 0.82155 | 0.05605 | 0.8257 | 0.0584 | 0.82835 | 0.05415 | 0.8234 | 0.0557 | 0.81445 | 0.06045 | 0.8181 | 0.0527 | 0.82305 | 0.05435 | 0.82485 | 0.05775 | 0.82005 | 0.05575 | 0.8211 | 0.0564 | 0.82265 | 0.05625 | 0.82285 | 0.05375 | 0.8245 | 0.0505 | 0.82355 | 0.05295 | 0.8168 | 0.0643 | 0.81755 | 0.05465 | 0.8177 | 0.0528 | 0.81435 | 0.06015 | 0.82205 | 0.05445 | 0.8246 | 0.0547 | 0.8229 | 0.059 | 0.82335 | 0.05765 | 0.8224 | 0.0594 | 0.8207 | 0.0634 | 0.8191 | 0.0697 | 0.8239 | 0.0623 | 0.8303 | 0.0566 | 0.8314 | 0.065 | 0.82305 | 0.05985 | 0.81805 | 0.05555 | 0.81835 | 0.05365 | 0.82865 | 0.05515 | 0.8293 | 0.0572 | 0.81935 | 0.06195 | 0.8113 | 0.0616 | 0.813 | 0.0583 | 0.82115 | 0.05185 | 0.82185 | 0.05015 | 0.82115 | 0.05285 | 0.8201 | 0.058 | 0.82205 | 0.06295 | 0.8258 | 0.0644 | 0.8265 | 0.0618 | 0.81985 | 0.05425 | 0.81835 | 0.05525 | 0.8167 | 0.0562 | 0.8146 | 0.0554 | 0.82305 | 0.06095 | 0.827 | 0.0615 | 0.8271 | 0.058 | 0.8255 | 0.0624 | 0.8247 | 0.0634 | 0.8248 | 0.0616 | 0.8241 | 0.0592 | 0.82505 | 0.05635 | 0.82715 | 0.05345 | 0.83035 | 0.05165 | 0.82715 | 0.05425 | 0.8807 | 0 | 0.8804 | 0
736 | 0.82315 | 0.05745 | 0.8263 | 0.0602 | 0.8276 | 0.0565 | 0.8288 | 0.048 | 0.82345 | 0.05845 | 0.82005 | 0.05915 | 0.81935 | 0.05485 | 0.81645 | 0.06005 | 0.8192 | 0.0559 | 0.82585 | 0.05185 | 0.8299 | 0.0637 | 0.8239 | 0.0624 | 0.81955 | 0.06085 | 0.8213 | 0.0635 | 0.81965 | 0.06095 | 0.8174 | 0.0564 | 0.815 | 0.0501 | 0.81615 | 0.05965 | 0.8201 | 0.062 | 0.8289 | 0.0558 | 0.8266 | 0.057 | 0.8224 | 0.059 | 0.81765 | 0.06095 | 0.82295 | 0.05275 | 0.82335 | 0.05405 | 0.81905 | 0.05725 | 0.81225 | 0.05075 | 0.8181 | 0.0513 | 0.82495 | 0.05205 | 0.82705 | 0.05195 | 0.82845 | 0.05515 | 0.82895 | 0.05795 | 0.82905 | 0.05935 | 0.8237 | 0.0646 | 0.82395 | 0.06415 | 0.8318 | 0.0557 | 0.82545 | 0.05635 | 0.8265 | 0.0623 | 0.8301 | 0.0683 | 0.8242 | 0.0586 | 0.8193 | 0.0587 | 0.81565 | 0.06295 | 0.82035 | 0.06275 | 0.823 | 0.0624 | 0.8214 | 0.0612 | 0.81175 | 0.05965 | 0.8148 | 0.0615 | 0.8182 | 0.0627 | 0.8191 | 0.0637 | 0.8163 | 0.0575 | 0.81505 | 0.05875 | 0.8137 | 0.068 | 0.8206 | 0.063 | 0.8217 | 0.0593 | 0.8188 | 0.0582 | 0.8228 | 0.0579 | 0.8211 | 0.0605 | 0.81595 | 0.06365 | 0.8124 | 0.0597 | 0.82125 | 0.06265 | 0.8294 | 0.064 | 0.828 | 0.0608 | 0.82715 | 0.05965 | 0.82615 | 0.05765 | 0.8256 | 0.0536 | 0.82575 | 0.04875 | 0.8283 | 0.05 | 0.8318 | 0.0575 | 0.82915 | 0.05935 | 0.8279 | 0.0578 | 0.82795 | 0.05325 | 0.8244 | 0.0509 | 0.8193 | 0.0553 | 0.81495 | 0.06255 | 0.82365 | 0.06055 | 0.81775 | 0.05455 | 0.8155 | 0.0514 | 0.83485 | 0.05135 | 0.82885 | 0.05695 | 0.82155 | 0.06185 | 0.8236 | 0.0587 | 0.82425 | 0.05355 | 0.82745 | 0.05045 | 0.8334 | 0.0493 | 0.82805 | 0.05915 | 0.81935 | 0.05845 | 0.8117 | 0.0503 | 0.8153 | 0.0501 | 0.8161 | 0.0546 | 0.8145 | 0.0605 | 0.8145 | 0.058 | 0.8206 | 0.0561 | 0.826 | 0.0539 | 0.8228 | 0.0538 | 0.82745 | 0.05735 | 0.8284 | 0.0557 | 0.82135 | 0.04555 | 0.82545 | 0.04875 | 0.825 | 0.0501 | 0.8191 | 0.0494 | 0.8201 | 0.0525 | 0.82115 | 0.05285 | 0.82275 | 0.05115 | 0.8227 | 0.0539 | 0.8251 | 0.0547 | 0.82825 | 0.05435 | 0.82495 | 0.05775 | 0.82265 | 0.05405 | 0.8228 | 0.0509 | 0.82465 | 0.05775 | 0.821 | 0.0608 | 0.8179 | 0.0618 | 0.81895 | 0.05905 | 0.8201 | 0.065 | 0.82055 | 0.06355 | 0.82325 | 0.05065 | 0.82 | 0.0561 | 0.8199 | 0.0621 | 0.8231 | 0.0661 | 0.8253 | 0.0568 | 0.82445 | 0.05345 | 0.82035 | 0.05365 | 0.81555 | 0.04995 | 0.8151 | 0.0556 | 0.81665 | 0.06315 | 0.8229 | 0.0639 | 0.8296 | 0.0553 | 0.8334 | 0.0483 | 0.82765 | 0.05185 | 0.8281 | 0.0493 | 0.8287 | 0.052 | 0.8258 | 0.0642 | 0.8234 | 0.0631 | 0.8209 | 0.0588 | 0.819 | 0.053 | 0.8257 | 0.0551 | 0.829 | 0.0558 | 0.82985 | 0.05605 | 0.82885 | 0.05665 | 0.82375 | 0.05855 | 0.8187 | 0.0608 | 0.82145 | 0.05935 | 0.8214 | 0.0541 | 0.822 | 0.0517 | 0.8234 | 0.0572 | 0.8207 | 0.0514 | 0.82175 | 0.04995 | 0.8267 | 0.0564 | 0.8297 | 0.0598 | 0.82655 | 0.05505 | 0.8196 | 0.044 | 0.81425 | 0.05085 | 0.81395 | 0.05295 | 0.81725 | 0.05095 | 0.81615 | 0.05085 | 0.8217 | 0.0556 | 0.8283 | 0.0595 | 0.83045 | 0.05505 | 0.83145 | 0.06195 | 0.829 | 0.0664 | 0.82445 | 0.05745 | 0.8214 | 0.0568 | 0.82165 | 0.05495 | 0.8283 | 0.0478 | 0.82775 | 0.05075 | 0.8254 | 0.0537 | 0.8228 | 0.0559 | 0.825 | 0.0606 | 0.82755 | 0.06535 | 0.82895 | 0.06825 | 0.82615 | 0.05825 | 0.8221 | 0.058 | 0.8189 | 0.0617 | 0.8276 | 0.0573 | 0.82985 | 0.05885 | 0.8885 | 0 | 0.8813 | 0
737 | 0.825 | 0.0578 | 0.8298 | 0.0613 | 0.82595 | 0.05955 | 0.81645 | 0.05575 | 0.82255 | 0.06215 | 0.8283 | 0.064 | 0.8323 | 0.0624 | 0.8232 | 0.0627 | 0.8201 | 0.0556 | 0.82185 | 0.05105 | 0.8225 | 0.0672 | 0.82165 | 0.06425 | 0.8218 | 0.0579 | 0.82095 | 0.05595 | 0.8205 | 0.0553 | 0.8226 | 0.0563 | 0.8278 | 0.0587 | 0.81595 | 0.06495 | 0.81195 | 0.06785 | 0.8177 | 0.0646 | 0.8244 | 0.0607 | 0.8264 | 0.0601 | 0.82505 | 0.06275 | 0.8266 | 0.0661 | 0.8231 | 0.0671 | 0.8187 | 0.0654 | 0.82115 | 0.05475 | 0.82005 | 0.05295 | 0.81825 | 0.05685 | 0.8178 | 0.0664 | 0.8252 | 0.0634 | 0.8312 | 0.0565 | 0.83225 | 0.04875 | 0.82415 | 0.05475 | 0.82065 | 0.05935 | 0.82365 | 0.05955 | 0.82115 | 0.05965 | 0.81995 | 0.06245 | 0.8202 | 0.0658 | 0.83215 | 0.05605 | 0.83255 | 0.05555 | 0.82675 | 0.05965 | 0.8241 | 0.0585 | 0.82885 | 0.06275 | 0.82955 | 0.06465 | 0.81805 | 0.06145 | 0.8159 | 0.0621 | 0.81805 | 0.06345 | 0.82455 | 0.06495 | 0.8264 | 0.0596 | 0.8263 | 0.0542 | 0.82425 | 0.04965 | 0.8235 | 0.0523 | 0.8231 | 0.0558 | 0.82355 | 0.05945 | 0.83165 | 0.05735 | 0.83165 | 0.05885 | 0.82685 | 0.06245 | 0.822 | 0.0633 | 0.8159 | 0.0604 | 0.8148 | 0.0597 | 0.8247 | 0.0646 | 0.8292 | 0.0664 | 0.8288 | 0.0643 | 0.8228 | 0.0575 | 0.8208 | 0.0556 | 0.8227 | 0.0552 | 0.82825 | 0.05515 | 0.8199 | 0.05 | 0.8246 | 0.0519 | 0.83725 | 0.05635 | 0.83905 | 0.05755 | 0.8338 | 0.0576 | 0.826 | 0.0593 | 0.8219 | 0.0657 | 0.82085 | 0.05795 | 0.82325 | 0.05095 | 0.82475 | 0.06015 | 0.82235 | 0.06095 | 0.82185 | 0.06175 | 0.8247 | 0.0645 | 0.821 | 0.0618 | 0.8203 | 0.0574 | 0.82415 | 0.05055 | 0.8195 | 0.0595 | 0.82095 | 0.06335 | 0.8281 | 0.0606 | 0.8273 | 0.0564 | 0.82685 | 0.05325 | 0.82655 | 0.05155 | 0.8254 | 0.0539 | 0.82675 | 0.05655 | 0.8279 | 0.0587 | 0.82595 | 0.06065 | 0.8283 | 0.0595 | 0.83005 | 0.05945 | 0.8274 | 0.0641 | 0.8179 | 0.0636 | 0.8135 | 0.0645 | 0.81575 | 0.06575 | 0.82495 | 0.05345 | 0.82855 | 0.05165 | 0.82465 | 0.06025 | 0.82375 | 0.06095 | 0.8281 | 0.0637 | 0.8327 | 0.0642 | 0.82785 | 0.05375 | 0.823 | 0.0538 | 0.8189 | 0.0574 | 0.8208 | 0.0574 | 0.82545 | 0.05875 | 0.82735 | 0.05735 | 0.82385 | 0.05175 | 0.82045 | 0.06075 | 0.8203 | 0.0641 | 0.8274 | 0.0559 | 0.81385 | 0.05335 | 0.8146 | 0.0583 | 0.82705 | 0.06515 | 0.83325 | 0.05145 | 0.82945 | 0.04885 | 0.81975 | 0.05505 | 0.82185 | 0.05815 | 0.8273 | 0.0547 | 0.8311 | 0.0492 | 0.8213 | 0.0508 | 0.8224 | 0.0462 | 0.8253 | 0.0425 | 0.82345 | 0.04655 | 0.8232 | 0.0584 | 0.82105 | 0.06545 | 0.818 | 0.0646 | 0.8278 | 0.0583 | 0.8282 | 0.0576 | 0.81735 | 0.06495 | 0.8154 | 0.0632 | 0.8271 | 0.0628 | 0.8432 | 0.061 | 0.826 | 0.0689 | 0.82125 | 0.06435 | 0.82275 | 0.05695 | 0.8182 | 0.0644 | 0.82075 | 0.05805 | 0.8258 | 0.0517 | 0.82725 | 0.05605 | 0.8207 | 0.0573 | 0.8173 | 0.0598 | 0.81975 | 0.06325 | 0.8296 | 0.0557 | 0.83105 | 0.05115 | 0.8224 | 0.0529 | 0.8221 | 0.0524 | 0.8228 | 0.0553 | 0.82415 | 0.06035 | 0.82925 | 0.06255 | 0.82595 | 0.06305 | 0.8218 | 0.0632 | 0.8294 | 0.0591 | 0.8283 | 0.0642 | 0.82365 | 0.07055 | 0.81975 | 0.07155 | 0.82105 | 0.06655 | 0.8237 | 0.0597 | 0.82635 | 0.05215 | 0.8306 | 0.0474 | 0.83165 | 0.05445 | 0.8262 | 0.0741 | 0.8267 | 0.071 | 0.8265 | 0.0684 | 0.82535 | 0.06625 | 0.82445 | 0.06175 | 0.82195 | 0.05675 | 0.82185 | 0.05245 | 0.83405 | 0.04745 | 0.83275 | 0.05275 | 0.8872 | 0 | 0.886 | 0
738 | 0.828 | 0.0603 | 0.83475 | 0.06115 | 0.83615 | 0.05885 | 0.8337 | 0.0553 | 0.8344 | 0.0614 | 0.8285 | 0.0589 | 0.8226 | 0.0554 | 0.8296 | 0.0692 | 0.82705 | 0.06035 | 0.8256 | 0.0516 | 0.82715 | 0.07135 | 0.82495 | 0.06815 | 0.8244 | 0.0596 | 0.8255 | 0.0527 | 0.8268 | 0.0562 | 0.82765 | 0.06025 | 0.82905 | 0.06295 | 0.8384 | 0.0549 | 0.8365 | 0.0525 | 0.82195 | 0.05975 | 0.8222 | 0.0662 | 0.82285 | 0.06765 | 0.8252 | 0.0649 | 0.8343 | 0.0558 | 0.82965 | 0.05515 | 0.81925 | 0.05975 | 0.81485 | 0.06295 | 0.81905 | 0.05285 | 0.82605 | 0.04905 | 0.8264 | 0.0699 | 0.8311 | 0.0686 | 0.83455 | 0.06035 | 0.83335 | 0.04885 | 0.82845 | 0.05145 | 0.8262 | 0.0514 | 0.8288 | 0.0469 | 0.82395 | 0.05785 | 0.82165 | 0.05735 | 0.8238 | 0.0498 | 0.82815 | 0.05265 | 0.83475 | 0.05625 | 0.83775 | 0.05815 | 0.8239 | 0.058 | 0.8247 | 0.0651 | 0.82755 | 0.06715 | 0.82855 | 0.05615 | 0.8325 | 0.059 | 0.8325 | 0.0629 | 0.82725 | 0.06575 | 0.83355 | 0.05245 | 0.8368 | 0.0529 | 0.83155 | 0.07085 | 0.83335 | 0.06985 | 0.8302 | 0.0656 | 0.82445 | 0.06045 | 0.82615 | 0.05685 | 0.829 | 0.0533 | 0.8315 | 0.0516 | 0.828 | 0.0596 | 0.8216 | 0.0566 | 0.822 | 0.0542 | 0.83725 | 0.05835 | 0.8327 | 0.0506 | 0.8267 | 0.0456 | 0.8224 | 0.0466 | 0.8284 | 0.0529 | 0.8327 | 0.0574 | 0.834 | 0.06 | 0.82665 | 0.05185 | 0.8255 | 0.0526 | 0.82725 | 0.05835 | 0.8279 | 0.0546 | 0.82725 | 0.05605 | 0.82595 | 0.06115 | 0.82685 | 0.06775 | 0.83425 | 0.06815 | 0.84055 | 0.06385 | 0.83705 | 0.05675 | 0.8371 | 0.0546 | 0.83815 | 0.05425 | 0.83995 | 0.05525 | 0.83715 | 0.06255 | 0.83265 | 0.06195 | 0.83005 | 0.05155 | 0.8364 | 0.0687 | 0.8292 | 0.0675 | 0.81645 | 0.05465 | 0.82145 | 0.05255 | 0.8285 | 0.0523 | 0.8349 | 0.0527 | 0.83335 | 0.05455 | 0.82825 | 0.05685 | 0.82265 | 0.05945 | 0.8204 | 0.0607 | 0.82955 | 0.05515 | 0.84045 | 0.05165 | 0.84715 | 0.05725 | 0.82805 | 0.04865 | 0.82155 | 0.04615 | 0.8318 | 0.0477 | 0.827 | 0.0478 | 0.8253 | 0.0488 | 0.82715 | 0.05055 | 0.82795 | 0.06315 | 0.8291 | 0.0651 | 0.83055 | 0.05995 | 0.8269 | 0.0542 | 0.82495 | 0.05685 | 0.82565 | 0.06115 | 0.8358 | 0.0584 | 0.83695 | 0.05505 | 0.8352 | 0.0558 | 0.8308 | 0.0638 | 0.83385 | 0.07345 | 0.8306 | 0.0722 | 0.82075 | 0.05885 | 0.8232 | 0.0567 | 0.8266 | 0.0558 | 0.83055 | 0.05595 | 0.82875 | 0.06075 | 0.8274 | 0.062 | 0.82675 | 0.06065 | 0.82635 | 0.05765 | 0.82985 | 0.05495 | 0.8328 | 0.0529 | 0.828 | 0.0553 | 0.83 | 0.0565 | 0.8324 | 0.0581 | 0.8311 | 0.0627 | 0.82895 | 0.06655 | 0.82875 | 0.06525 | 0.8327 | 0.0563 | 0.83385 | 0.05265 | 0.8343 | 0.0523 | 0.83415 | 0.05515 | 0.8356 | 0.0597 | 0.8379 | 0.0578 | 0.841 | 0.0526 | 0.8366 | 0.0577 | 0.8323 | 0.056 | 0.8296 | 0.0527 | 0.82895 | 0.05425 | 0.8283 | 0.0505 | 0.8314 | 0.0514 | 0.83895 | 0.06445 | 0.8381 | 0.0695 | 0.836 | 0.0677 | 0.83495 | 0.05665 | 0.8235 | 0.0501 | 0.82085 | 0.05325 | 0.8255 | 0.0632 | 0.8287 | 0.0607 | 0.82645 | 0.05435 | 0.82255 | 0.04845 | 0.82445 | 0.05595 | 0.8269 | 0.0588 | 0.829 | 0.0574 | 0.82925 | 0.04935 | 0.8273 | 0.0566 | 0.82465 | 0.06285 | 0.82785 | 0.05435 | 0.8288 | 0.0562 | 0.8285 | 0.0611 | 0.8277 | 0.0677 | 0.8385 | 0.0648 | 0.84135 | 0.05745 | 0.83615 | 0.04975 | 0.83665 | 0.06565 | 0.83715 | 0.07305 | 0.8371 | 0.0718 | 0.8287 | 0.0588 | 0.82525 | 0.05155 | 0.82355 | 0.04865 | 0.81915 | 0.05375 | 0.82465 | 0.05805 | 0.8895 | 0 | 0.8865 | 0
739 | 0.8267 | 0.0594 | 0.82155 | 0.05875 | 0.82165 | 0.06175 | 0.82585 | 0.06695 | 0.8283 | 0.0665 | 0.8284 | 0.0641 | 0.8274 | 0.0613 | 0.8267 | 0.0612 | 0.83215 | 0.06225 | 0.83825 | 0.06375 | 0.8369 | 0.0692 | 0.83135 | 0.06385 | 0.82605 | 0.05805 | 0.82135 | 0.05705 | 0.8209 | 0.0641 | 0.82045 | 0.06815 | 0.82095 | 0.06655 | 0.8226 | 0.0624 | 0.82285 | 0.05775 | 0.8221 | 0.0534 | 0.8255 | 0.053 | 0.82795 | 0.05875 | 0.82785 | 0.06695 | 0.8267 | 0.0642 | 0.8266 | 0.0686 | 0.8246 | 0.0717 | 0.82055 | 0.05935 | 0.825 | 0.0571 | 0.8281 | 0.0614 | 0.82245 | 0.07665 | 0.81965 | 0.05725 | 0.82365 | 0.04785 | 0.82865 | 0.06155 | 0.8303 | 0.0513 | 0.832 | 0.0479 | 0.8307 | 0.053 | 0.81835 | 0.06325 | 0.8177 | 0.0634 | 0.82765 | 0.05685 | 0.835 | 0.0668 | 0.82765 | 0.06415 | 0.8201 | 0.0605 | 0.8309 | 0.0653 | 0.8284 | 0.0661 | 0.82155 | 0.06405 | 0.81555 | 0.05555 | 0.8125 | 0.0637 | 0.8106 | 0.0666 | 0.81395 | 0.05615 | 0.81805 | 0.05835 | 0.82405 | 0.06215 | 0.8317 | 0.0653 | 0.8263 | 0.0614 | 0.82475 | 0.06225 | 0.82495 | 0.06475 | 0.82495 | 0.05635 | 0.827 | 0.0509 | 0.82855 | 0.04835 | 0.8226 | 0.0539 | 0.82355 | 0.05995 | 0.8272 | 0.0652 | 0.8319 | 0.0691 | 0.82755 | 0.05865 | 0.82325 | 0.05115 | 0.8186 | 0.0525 | 0.8211 | 0.055 | 0.8242 | 0.0546 | 0.82835 | 0.05135 | 0.83105 | 0.05705 | 0.8282 | 0.0542 | 0.82485 | 0.04805 | 0.83185 | 0.06235 | 0.83795 | 0.06435 | 0.84305 | 0.05995 | 0.83875 | 0.05985 | 0.82815 | 0.06405 | 0.8223 | 0.0666 | 0.83905 | 0.05415 | 0.83505 | 0.05535 | 0.83015 | 0.06045 | 0.83335 | 0.06315 | 0.829 | 0.0667 | 0.8239 | 0.065 | 0.8207 | 0.0564 | 0.81055 | 0.06545 | 0.81735 | 0.06455 | 0.8382 | 0.0506 | 0.82945 | 0.04265 | 0.8214 | 0.0436 | 0.8149 | 0.0513 | 0.817 | 0.0631 | 0.81585 | 0.06465 | 0.81485 | 0.06195 | 0.81555 | 0.05715 | 0.822 | 0.0561 | 0.82925 | 0.05765 | 0.83505 | 0.06355 | 0.81885 | 0.06775 | 0.8103 | 0.0651 | 0.8171 | 0.0502 | 0.8377 | 0.0511 | 0.83595 | 0.05035 | 0.817 | 0.053 | 0.8239 | 0.0556 | 0.8232 | 0.0551 | 0.8211 | 0.0562 | 0.8301 | 0.0668 | 0.8241 | 0.0609 | 0.81605 | 0.05355 | 0.81325 | 0.05615 | 0.82235 | 0.05745 | 0.8295 | 0.0584 | 0.82605 | 0.06335 | 0.81915 | 0.06395 | 0.81615 | 0.06315 | 0.81905 | 0.06005 | 0.8293 | 0.0599 | 0.83345 | 0.05845 | 0.8319 | 0.057 | 0.8302 | 0.0579 | 0.8304 | 0.0601 | 0.83155 | 0.06345 | 0.8319 | 0.0701 | 0.8248 | 0.0708 | 0.8172 | 0.0697 | 0.8166 | 0.0672 | 0.82355 | 0.06485 | 0.8316 | 0.0618 | 0.83765 | 0.05865 | 0.8289 | 0.0524 | 0.8254 | 0.0514 | 0.83055 | 0.05545 | 0.8224 | 0.0617 | 0.81875 | 0.06095 | 0.82215 | 0.05255 | 0.8215 | 0.0633 | 0.8223 | 0.0616 | 0.82445 | 0.05225 | 0.8141 | 0.0544 | 0.8246 | 0.0543 | 0.83755 | 0.05195 | 0.82365 | 0.05915 | 0.8189 | 0.0552 | 0.821 | 0.0498 | 0.82925 | 0.04885 | 0.825 | 0.0534 | 0.82105 | 0.06005 | 0.821 | 0.0667 | 0.82755 | 0.05485 | 0.82915 | 0.04655 | 0.8238 | 0.0446 | 0.8113 | 0.0573 | 0.81345 | 0.06065 | 0.82645 | 0.05515 | 0.8334 | 0.0505 | 0.83235 | 0.05465 | 0.82805 | 0.06295 | 0.83025 | 0.06625 | 0.82965 | 0.06795 | 0.82705 | 0.06635 | 0.8227 | 0.0584 | 0.83195 | 0.06645 | 0.8326 | 0.0643 | 0.82155 | 0.04635 | 0.824 | 0.0487 | 0.82925 | 0.05355 | 0.8367 | 0.0592 | 0.8298 | 0.0657 | 0.82785 | 0.06415 | 0.8304 | 0.0567 | 0.8244 | 0.0603 | 0.8252 | 0.0607 | 0.82955 | 0.05705 | 0.83475 | 0.04645 | 0.83075 | 0.04885 | 0.8805 | 0 | 0.8839 | 0
740 | 0.8305 | 0.0585 | 0.8282 | 0.0594 | 0.8258 | 0.0586 | 0.8244 | 0.0568 | 0.83105 | 0.05925 | 0.8367 | 0.0583 | 0.8403 | 0.0548 | 0.833 | 0.0526 | 0.82565 | 0.05475 | 0.82075 | 0.05925 | 0.82485 | 0.06295 | 0.82555 | 0.06755 | 0.825 | 0.0675 | 0.82605 | 0.05655 | 0.82415 | 0.05755 | 0.82265 | 0.05855 | 0.8239 | 0.0563 | 0.82545 | 0.06155 | 0.8274 | 0.0656 | 0.82985 | 0.06725 | 0.8308 | 0.0568 | 0.83755 | 0.06165 | 0.8433 | 0.0728 | 0.8379 | 0.0655 | 0.8394 | 0.0646 | 0.8391 | 0.0617 | 0.82665 | 0.04745 | 0.82325 | 0.04755 | 0.82305 | 0.05455 | 0.8251 | 0.0681 | 0.82555 | 0.06865 | 0.824 | 0.0671 | 0.8185 | 0.0664 | 0.83155 | 0.06395 | 0.8388 | 0.0613 | 0.8383 | 0.0606 | 0.8252 | 0.0652 | 0.82255 | 0.05865 | 0.8308 | 0.0471 | 0.8386 | 0.0675 | 0.83805 | 0.06595 | 0.8358 | 0.0558 | 0.83215 | 0.05125 | 0.83095 | 0.06325 | 0.82825 | 0.06785 | 0.83055 | 0.04305 | 0.83345 | 0.05255 | 0.8307 | 0.0646 | 0.82325 | 0.07205 | 0.8269 | 0.0664 | 0.82625 | 0.06235 | 0.81905 | 0.06345 | 0.82565 | 0.06535 | 0.8225 | 0.0639 | 0.81315 | 0.06185 | 0.81225 | 0.05935 | 0.8213 | 0.0598 | 0.83015 | 0.05885 | 0.81985 | 0.05565 | 0.82205 | 0.05535 | 0.82795 | 0.05525 | 0.83235 | 0.05645 | 0.83485 | 0.05395 | 0.83615 | 0.05295 | 0.8348 | 0.0559 | 0.83545 | 0.05765 | 0.83335 | 0.05785 | 0.82805 | 0.05705 | 0.8279 | 0.0535 | 0.82835 | 0.04805 | 0.83055 | 0.04345 | 0.8323 | 0.0594 | 0.8298 | 0.0563 | 0.83095 | 0.04855 | 0.84075 | 0.06195 | 0.834 | 0.0603 | 0.8274 | 0.0552 | 0.8341 | 0.0489 | 0.829 | 0.0539 | 0.82475 | 0.05745 | 0.82935 | 0.05135 | 0.8287 | 0.0617 | 0.82655 | 0.06615 | 0.8268 | 0.0618 | 0.8363 | 0.0706 | 0.8347 | 0.0729 | 0.8253 | 0.0707 | 0.8298 | 0.0533 | 0.836 | 0.0508 | 0.83925 | 0.05505 | 0.834 | 0.054 | 0.82415 | 0.05995 | 0.81895 | 0.06655 | 0.8351 | 0.0617 | 0.8343 | 0.0582 | 0.83495 | 0.05565 | 0.8462 | 0.0502 | 0.835 | 0.0591 | 0.8298 | 0.0629 | 0.8385 | 0.0544 | 0.841 | 0.0629 | 0.8343 | 0.0574 | 0.82485 | 0.04315 | 0.82855 | 0.05295 | 0.82745 | 0.05565 | 0.82505 | 0.05535 | 0.82535 | 0.05845 | 0.832 | 0.0543 | 0.83625 | 0.04775 | 0.82215 | 0.04885 | 0.83195 | 0.05845 | 0.8409 | 0.0657 | 0.83825 | 0.07035 | 0.83165 | 0.06095 | 0.82905 | 0.05345 | 0.83055 | 0.04945 | 0.8228 | 0.0463 | 0.82325 | 0.05185 | 0.83 | 0.063 | 0.83625 | 0.06465 | 0.83665 | 0.06485 | 0.83465 | 0.06465 | 0.84015 | 0.06085 | 0.83845 | 0.05085 | 0.8359 | 0.0434 | 0.83495 | 0.04925 | 0.8357 | 0.0559 | 0.83265 | 0.05865 | 0.8224 | 0.0551 | 0.82695 | 0.05225 | 0.8324 | 0.0555 | 0.83455 | 0.06865 | 0.8354 | 0.0661 | 0.8339 | 0.0626 | 0.8296 | 0.0594 | 0.82815 | 0.05605 | 0.83135 | 0.05685 | 0.83605 | 0.05895 | 0.8346 | 0.0581 | 0.83195 | 0.05585 | 0.83055 | 0.05445 | 0.8332 | 0.0567 | 0.8335 | 0.0545 | 0.8312 | 0.0526 | 0.8236 | 0.0548 | 0.83055 | 0.05725 | 0.8343 | 0.0597 | 0.82945 | 0.06535 | 0.8258 | 0.0643 | 0.82665 | 0.06405 | 0.83135 | 0.06405 | 0.8358 | 0.0617 | 0.83435 | 0.05445 | 0.831 | 0.0467 | 0.833 | 0.0514 | 0.83095 | 0.05805 | 0.82915 | 0.06285 | 0.8398 | 0.0528 | 0.83435 | 0.05815 | 0.8275 | 0.0609 | 0.8362 | 0.0408 | 0.82635 | 0.04185 | 0.8199 | 0.0511 | 0.82535 | 0.06255 | 0.8356 | 0.0593 | 0.84065 | 0.05735 | 0.8381 | 0.0593 | 0.83235 | 0.06155 | 0.8343 | 0.0677 | 0.83905 | 0.07345 | 0.83065 | 0.06815 | 0.82915 | 0.06435 | 0.8291 | 0.0602 | 0.8217 | 0.0561 | 0.828 | 0.0593 | 0.8955 | 0 | 0.8912 | 0
741 | 0.83005 | 0.05895 | 0.83145 | 0.05325 | 0.8325 | 0.0548 | 0.8321 | 0.0631 | 0.83215 | 0.06935 | 0.82945 | 0.06395 | 0.8273 | 0.0528 | 0.82715 | 0.04965 | 0.82505 | 0.04935 | 0.82295 | 0.05195 | 0.82355 | 0.05765 | 0.8261 | 0.0562 | 0.82715 | 0.05225 | 0.823 | 0.0487 | 0.8226 | 0.0506 | 0.8225 | 0.0533 | 0.8226 | 0.0562 | 0.8259 | 0.0633 | 0.8287 | 0.0636 | 0.8328 | 0.0578 | 0.839 | 0.0608 | 0.83665 | 0.06015 | 0.83095 | 0.05865 | 0.839 | 0.0543 | 0.83685 | 0.06005 | 0.82805 | 0.06765 | 0.81985 | 0.06125 | 0.82115 | 0.05855 | 0.82475 | 0.05515 | 0.82845 | 0.04965 | 0.83365 | 0.05055 | 0.8333 | 0.0491 | 0.826 | 0.0443 | 0.8275 | 0.0494 | 0.82855 | 0.05095 | 0.83025 | 0.04905 | 0.8284 | 0.058 | 0.82665 | 0.06375 | 0.8258 | 0.0659 | 0.83275 | 0.05675 | 0.8344 | 0.056 | 0.832 | 0.0583 | 0.8293 | 0.0548 | 0.82995 | 0.05815 | 0.82975 | 0.06155 | 0.82755 | 0.06125 | 0.8245 | 0.059 | 0.826 | 0.058 | 0.83455 | 0.05785 | 0.8378 | 0.0614 | 0.83755 | 0.06335 | 0.83455 | 0.06335 | 0.83815 | 0.05745 | 0.83425 | 0.05835 | 0.82495 | 0.06515 | 0.8296 | 0.0625 | 0.8296 | 0.054 | 0.82805 | 0.04655 | 0.82305 | 0.05435 | 0.823 | 0.0548 | 0.8253 | 0.0532 | 0.8268 | 0.0539 | 0.82765 | 0.05775 | 0.8282 | 0.0595 | 0.8299 | 0.0566 | 0.8314 | 0.0524 | 0.8302 | 0.0525 | 0.8253 | 0.0585 | 0.8292 | 0.0643 | 0.83175 | 0.06555 | 0.8331 | 0.0628 | 0.83115 | 0.05535 | 0.8318 | 0.0562 | 0.83165 | 0.06175 | 0.82495 | 0.07075 | 0.82355 | 0.06745 | 0.82665 | 0.06145 | 0.83225 | 0.06075 | 0.83055 | 0.05675 | 0.82965 | 0.05335 | 0.83235 | 0.05055 | 0.8308 | 0.0499 | 0.8256 | 0.0523 | 0.8162 | 0.0591 | 0.823 | 0.063 | 0.8273 | 0.0614 | 0.8294 | 0.0555 | 0.8264 | 0.0496 | 0.8261 | 0.0516 | 0.82645 | 0.05615 | 0.82935 | 0.05195 | 0.8299 | 0.0527 | 0.82965 | 0.05545 | 0.831 | 0.0573 | 0.83645 | 0.06035 | 0.8378 | 0.0581 | 0.83175 | 0.04775 | 0.8236 | 0.0511 | 0.82205 | 0.05265 | 0.83115 | 0.04775 | 0.8347 | 0.0452 | 0.83495 | 0.04605 | 0.8322 | 0.0504 | 0.82945 | 0.05775 | 0.82675 | 0.05745 | 0.82535 | 0.05355 | 0.8236 | 0.0557 | 0.82435 | 0.05665 | 0.82675 | 0.05755 | 0.8306 | 0.0603 | 0.8321 | 0.0591 | 0.8333 | 0.0557 | 0.8351 | 0.0494 | 0.8332 | 0.0581 | 0.8311 | 0.0638 | 0.8318 | 0.0621 | 0.8303 | 0.0584 | 0.8326 | 0.0556 | 0.8386 | 0.0536 | 0.84515 | 0.05625 | 0.8376 | 0.0579 | 0.8236 | 0.0598 | 0.8264 | 0.0515 | 0.82735 | 0.04905 | 0.8281 | 0.0502 | 0.832 | 0.053 | 0.8321 | 0.0603 | 0.82865 | 0.06585 | 0.822 | 0.0655 | 0.8243 | 0.0537 | 0.83145 | 0.04665 | 0.84065 | 0.04865 | 0.82715 | 0.05575 | 0.82415 | 0.05805 | 0.83365 | 0.05225 | 0.8378 | 0.0488 | 0.83895 | 0.05465 | 0.8358 | 0.0642 | 0.834 | 0.055 | 0.8296 | 0.0542 | 0.82675 | 0.05855 | 0.83515 | 0.06325 | 0.8322 | 0.0615 | 0.8285 | 0.0596 | 0.82895 | 0.05885 | 0.82635 | 0.05425 | 0.8256 | 0.051 | 0.8276 | 0.0499 | 0.83625 | 0.05245 | 0.8385 | 0.0537 | 0.83435 | 0.05535 | 0.8351 | 0.0557 | 0.8314 | 0.0553 | 0.8259 | 0.0551 | 0.8323 | 0.0506 | 0.83215 | 0.05575 | 0.8292 | 0.0637 | 0.83365 | 0.06065 | 0.83005 | 0.06295 | 0.8258 | 0.0652 | 0.828 | 0.0606 | 0.82795 | 0.05505 | 0.82525 | 0.05225 | 0.8181 | 0.0546 | 0.83005 | 0.05985 | 0.8351 | 0.062 | 0.83195 | 0.06315 | 0.8316 | 0.0641 | 0.83815 | 0.06295 | 0.84805 | 0.05895 | 0.8411 | 0.0596 | 0.83395 | 0.05585 | 0.8287 | 0.0524 | 0.8274 | 0.0575 | 0.82475 | 0.05385 | 0.8765 | 0 | 0.887 | 0
742 | 0.83075 | 0.06005 | 0.82715 | 0.06305 | 0.82755 | 0.06255 | 0.83185 | 0.05745 | 0.829 | 0.0516 | 0.829 | 0.0539 | 0.82935 | 0.06075 | 0.82845 | 0.06505 | 0.8291 | 0.0638 | 0.8297 | 0.0609 | 0.82485 | 0.06215 | 0.8209 | 0.064 | 0.82125 | 0.06425 | 0.83135 | 0.05915 | 0.82955 | 0.06165 | 0.82955 | 0.06375 | 0.83605 | 0.06155 | 0.83605 | 0.05805 | 0.8321 | 0.0554 | 0.825 | 0.0547 | 0.82725 | 0.05655 | 0.8287 | 0.0605 | 0.8285 | 0.0638 | 0.82935 | 0.05295 | 0.82945 | 0.05825 | 0.8253 | 0.0678 | 0.81615 | 0.06695 | 0.8211 | 0.0611 | 0.83065 | 0.05545 | 0.83905 | 0.05595 | 0.83035 | 0.05795 | 0.82565 | 0.06335 | 0.8308 | 0.0699 | 0.8362 | 0.0609 | 0.8387 | 0.0534 | 0.8372 | 0.0497 | 0.8342 | 0.058 | 0.8338 | 0.0654 | 0.8348 | 0.0698 | 0.83645 | 0.06175 | 0.8301 | 0.0593 | 0.82115 | 0.06005 | 0.8206 | 0.0571 | 0.8262 | 0.0625 | 0.8291 | 0.0649 | 0.82555 | 0.05715 | 0.8349 | 0.0668 | 0.83705 | 0.06725 | 0.8293 | 0.052 | 0.8355 | 0.057 | 0.8353 | 0.0578 | 0.8296 | 0.055 | 0.8338 | 0.0541 | 0.8306 | 0.0528 | 0.8231 | 0.0533 | 0.8255 | 0.0575 | 0.83295 | 0.05955 | 0.84085 | 0.06025 | 0.83825 | 0.06525 | 0.83155 | 0.06145 | 0.8288 | 0.058 | 0.83585 | 0.05975 | 0.8369 | 0.0603 | 0.8317 | 0.0598 | 0.81825 | 0.05905 | 0.8246 | 0.0565 | 0.8291 | 0.0568 | 0.82825 | 0.06235 | 0.82835 | 0.05765 | 0.8278 | 0.0572 | 0.82575 | 0.06015 | 0.82585 | 0.05875 | 0.82585 | 0.05605 | 0.82675 | 0.05565 | 0.82685 | 0.06815 | 0.82655 | 0.06615 | 0.8295 | 0.0589 | 0.8387 | 0.05 | 0.82875 | 0.05175 | 0.82205 | 0.05815 | 0.8294 | 0.0637 | 0.83255 | 0.05725 | 0.83535 | 0.05225 | 0.83695 | 0.05035 | 0.83345 | 0.05505 | 0.83045 | 0.05805 | 0.82845 | 0.05905 | 0.83025 | 0.05485 | 0.8291 | 0.0551 | 0.8269 | 0.0582 | 0.83115 | 0.05875 | 0.8315 | 0.0564 | 0.831 | 0.0553 | 0.8303 | 0.0598 | 0.8304 | 0.0525 | 0.8355 | 0.0493 | 0.84555 | 0.05775 | 0.83675 | 0.06175 | 0.82805 | 0.06345 | 0.82285 | 0.06115 | 0.82755 | 0.05945 | 0.831 | 0.0593 | 0.8325 | 0.0608 | 0.8321 | 0.0601 | 0.8278 | 0.0567 | 0.82575 | 0.05425 | 0.84365 | 0.05545 | 0.8419 | 0.0549 | 0.8338 | 0.0568 | 0.8301 | 0.0615 | 0.8289 | 0.0606 | 0.82895 | 0.05985 | 0.82865 | 0.06245 | 0.82375 | 0.05795 | 0.82205 | 0.05335 | 0.82495 | 0.04865 | 0.8215 | 0.0525 | 0.8221 | 0.0565 | 0.8269 | 0.0592 | 0.83365 | 0.05725 | 0.83085 | 0.06025 | 0.82305 | 0.06665 | 0.82905 | 0.06205 | 0.82615 | 0.05375 | 0.8219 | 0.0472 | 0.8227 | 0.0467 | 0.82875 | 0.05285 | 0.8323 | 0.0559 | 0.83075 | 0.05085 | 0.83225 | 0.05325 | 0.83185 | 0.05295 | 0.83005 | 0.04825 | 0.8335 | 0.0551 | 0.83265 | 0.05765 | 0.82835 | 0.05615 | 0.8253 | 0.0488 | 0.8294 | 0.0532 | 0.83595 | 0.06255 | 0.84265 | 0.05865 | 0.84115 | 0.05955 | 0.8359 | 0.0606 | 0.83515 | 0.05145 | 0.8302 | 0.0551 | 0.82695 | 0.06125 | 0.83275 | 0.06205 | 0.83465 | 0.05875 | 0.83345 | 0.05935 | 0.82695 | 0.06705 | 0.82735 | 0.06605 | 0.8266 | 0.0575 | 0.82665 | 0.04385 | 0.8309 | 0.0558 | 0.82935 | 0.05755 | 0.826 | 0.0542 | 0.82585 | 0.05835 | 0.82275 | 0.06195 | 0.8204 | 0.0634 | 0.829 | 0.0542 | 0.83295 | 0.05685 | 0.8352 | 0.0605 | 0.8404 | 0.0564 | 0.83235 | 0.06005 | 0.8257 | 0.0613 | 0.8274 | 0.0538 | 0.82965 | 0.05525 | 0.83105 | 0.05505 | 0.8327 | 0.0528 | 0.83325 | 0.05725 | 0.8359 | 0.063 | 0.8376 | 0.0672 | 0.82735 | 0.06005 | 0.82285 | 0.05805 | 0.82175 | 0.05725 | 0.82505 | 0.05255 | 0.83165 | 0.05875 | 0.8978 | 0 | 0.888 | 0
743 | 0.83785 | 0.05865 | 0.83825 | 0.05085 | 0.83895 | 0.05095 | 0.83845 | 0.05815 | 0.8346 | 0.0634 | 0.83395 | 0.06005 | 0.8353 | 0.0517 | 0.82555 | 0.05305 | 0.8249 | 0.0543 | 0.8311 | 0.0566 | 0.8452 | 0.0624 | 0.84565 | 0.05525 | 0.84055 | 0.05125 | 0.8269 | 0.0611 | 0.835 | 0.0569 | 0.8422 | 0.0536 | 0.84085 | 0.05795 | 0.83625 | 0.05785 | 0.8358 | 0.0617 | 0.83765 | 0.06785 | 0.8352 | 0.0586 | 0.833 | 0.061 | 0.8304 | 0.0706 | 0.8376 | 0.0704 | 0.83095 | 0.06715 | 0.8234 | 0.0647 | 0.8346 | 0.0604 | 0.83695 | 0.05575 | 0.83655 | 0.05575 | 0.83395 | 0.06495 | 0.83455 | 0.05785 | 0.83955 | 0.05305 | 0.84705 | 0.05545 | 0.83115 | 0.05925 | 0.82855 | 0.05995 | 0.8426 | 0.053 | 0.8416 | 0.0611 | 0.84165 | 0.06085 | 0.8428 | 0.0554 | 0.8325 | 0.0628 | 0.83 | 0.0635 | 0.8324 | 0.0613 | 0.83425 | 0.06375 | 0.8352 | 0.0626 | 0.83595 | 0.06095 | 0.8362 | 0.0608 | 0.8395 | 0.0607 | 0.83945 | 0.05925 | 0.83365 | 0.05705 | 0.8267 | 0.0552 | 0.82645 | 0.05535 | 0.8332 | 0.0562 | 0.82755 | 0.06605 | 0.8248 | 0.0627 | 0.8279 | 0.0511 | 0.835 | 0.0575 | 0.8359 | 0.0517 | 0.83465 | 0.04485 | 0.82685 | 0.05855 | 0.8287 | 0.0551 | 0.8355 | 0.0508 | 0.83865 | 0.06205 | 0.83455 | 0.06365 | 0.8331 | 0.0636 | 0.8378 | 0.0619 | 0.8358 | 0.0581 | 0.8344 | 0.0565 | 0.834 | 0.0569 | 0.8331 | 0.0614 | 0.8343 | 0.0653 | 0.8359 | 0.0665 | 0.83125 | 0.05545 | 0.83065 | 0.05185 | 0.8319 | 0.0542 | 0.8316 | 0.0658 | 0.83195 | 0.06045 | 0.83535 | 0.05335 | 0.83965 | 0.05785 | 0.8366 | 0.0572 | 0.8371 | 0.06 | 0.84465 | 0.06835 | 0.8433 | 0.0609 | 0.8392 | 0.0612 | 0.8296 | 0.0727 | 0.83995 | 0.05905 | 0.83785 | 0.05305 | 0.82425 | 0.05635 | 0.83285 | 0.04415 | 0.83505 | 0.04865 | 0.8319 | 0.0604 | 0.8358 | 0.0549 | 0.83455 | 0.05535 | 0.83235 | 0.05745 | 0.83495 | 0.05515 | 0.82835 | 0.05695 | 0.82625 | 0.05645 | 0.8385 | 0.0461 | 0.84035 | 0.05625 | 0.84135 | 0.06175 | 0.84635 | 0.05735 | 0.84965 | 0.06355 | 0.8446 | 0.0647 | 0.8345 | 0.0628 | 0.83925 | 0.05725 | 0.84085 | 0.05545 | 0.8405 | 0.0557 | 0.8437 | 0.0519 | 0.8403 | 0.057 | 0.83585 | 0.06395 | 0.8414 | 0.0615 | 0.8425 | 0.0552 | 0.8393 | 0.0522 | 0.8277 | 0.0585 | 0.8341 | 0.056 | 0.8369 | 0.054 | 0.83025 | 0.05755 | 0.8283 | 0.061 | 0.8322 | 0.0618 | 0.84075 | 0.05875 | 0.8367 | 0.0563 | 0.8297 | 0.0532 | 0.8256 | 0.0521 | 0.8449 | 0.0547 | 0.84525 | 0.05935 | 0.83565 | 0.06215 | 0.8252 | 0.0509 | 0.8346 | 0.0529 | 0.8431 | 0.0542 | 0.84195 | 0.05185 | 0.8403 | 0.0547 | 0.84055 | 0.05745 | 0.8442 | 0.0584 | 0.8404 | 0.0542 | 0.8368 | 0.0556 | 0.83275 | 0.06275 | 0.8366 | 0.0668 | 0.8352 | 0.0667 | 0.83305 | 0.06565 | 0.8438 | 0.0678 | 0.8365 | 0.0626 | 0.8265 | 0.0566 | 0.833 | 0.0489 | 0.83245 | 0.05545 | 0.8336 | 0.061 | 0.84775 | 0.05185 | 0.83955 | 0.05285 | 0.83505 | 0.05635 | 0.84265 | 0.05655 | 0.83645 | 0.05395 | 0.8334 | 0.0502 | 0.83535 | 0.04465 | 0.8406 | 0.0531 | 0.83805 | 0.05385 | 0.83305 | 0.05175 | 0.8399 | 0.0547 | 0.83875 | 0.05715 | 0.83605 | 0.05955 | 0.84225 | 0.05725 | 0.84205 | 0.06395 | 0.84145 | 0.06655 | 0.8496 | 0.0508 | 0.83495 | 0.05305 | 0.8256 | 0.0583 | 0.83335 | 0.05765 | 0.83165 | 0.05165 | 0.83205 | 0.05095 | 0.8347 | 0.056 | 0.84305 | 0.06865 | 0.8413 | 0.0706 | 0.834 | 0.066 | 0.82985 | 0.06215 | 0.83125 | 0.06275 | 0.8345 | 0.0628 | 0.83795 | 0.05475 | 0.83965 | 0.05625 | 0.898 | 0 | 0.894 | 0
744 | 0.8428 | 0.0542 | 0.8334 | 0.0616 | 0.83345 | 0.06495 | 0.84255 | 0.06215 | 0.8419 | 0.0565 | 0.842 | 0.0569 | 0.83955 | 0.06025 | 0.82395 | 0.06295 | 0.82905 | 0.06585 | 0.8405 | 0.065 | 0.8444 | 0.0597 | 0.84035 | 0.05715 | 0.8377 | 0.0572 | 0.84275 | 0.05805 | 0.84315 | 0.06285 | 0.84255 | 0.06485 | 0.8429 | 0.0614 | 0.8454 | 0.0638 | 0.8465 | 0.0672 | 0.84485 | 0.07045 | 0.83985 | 0.05165 | 0.8424 | 0.0525 | 0.8472 | 0.064 | 0.8569 | 0.0606 | 0.84985 | 0.05685 | 0.83785 | 0.05495 | 0.8361 | 0.0518 | 0.83545 | 0.05595 | 0.83565 | 0.06035 | 0.8393 | 0.0599 | 0.8393 | 0.0681 | 0.83705 | 0.06965 | 0.83565 | 0.05905 | 0.8359 | 0.0587 | 0.83765 | 0.05645 | 0.84205 | 0.05115 | 0.8429 | 0.0501 | 0.8412 | 0.0489 | 0.8392 | 0.0493 | 0.84455 | 0.05625 | 0.8436 | 0.0582 | 0.8412 | 0.0597 | 0.84235 | 0.06475 | 0.84685 | 0.06825 | 0.84735 | 0.06705 | 0.83765 | 0.05945 | 0.8461 | 0.0604 | 0.85165 | 0.06185 | 0.8482 | 0.0654 | 0.84865 | 0.06185 | 0.84585 | 0.06235 | 0.8378 | 0.0688 | 0.83765 | 0.06485 | 0.8417 | 0.0618 | 0.84685 | 0.05775 | 0.84025 | 0.04715 | 0.83825 | 0.04765 | 0.83575 | 0.05005 | 0.8308 | 0.0396 | 0.82385 | 0.04115 | 0.8242 | 0.0497 | 0.84575 | 0.05945 | 0.8431 | 0.0537 | 0.83725 | 0.04975 | 0.8314 | 0.0515 | 0.83545 | 0.05315 | 0.8409 | 0.0556 | 0.84625 | 0.05935 | 0.8445 | 0.0628 | 0.83845 | 0.06325 | 0.83095 | 0.06225 | 0.83695 | 0.05845 | 0.8435 | 0.0576 | 0.8506 | 0.0576 | 0.86145 | 0.05335 | 0.85215 | 0.05515 | 0.8409 | 0.0589 | 0.84745 | 0.05355 | 0.8433 | 0.0487 | 0.8363 | 0.0474 | 0.82785 | 0.05095 | 0.84135 | 0.05105 | 0.8489 | 0.0574 | 0.84385 | 0.07475 | 0.8396 | 0.0655 | 0.8386 | 0.0608 | 0.83795 | 0.05835 | 0.83405 | 0.04335 | 0.8362 | 0.0483 | 0.8371 | 0.0614 | 0.82975 | 0.06385 | 0.82625 | 0.06125 | 0.82665 | 0.05885 | 0.83065 | 0.06265 | 0.82325 | 0.05775 | 0.82455 | 0.05335 | 0.8457 | 0.0484 | 0.8418 | 0.0575 | 0.8376 | 0.0631 | 0.83935 | 0.05975 | 0.83865 | 0.06495 | 0.83665 | 0.05885 | 0.83735 | 0.04455 | 0.84625 | 0.04695 | 0.8471 | 0.0457 | 0.84375 | 0.04305 | 0.84215 | 0.03985 | 0.8344 | 0.0465 | 0.8282 | 0.0563 | 0.8387 | 0.0576 | 0.8457 | 0.055 | 0.8457 | 0.0511 | 0.8335 | 0.0489 | 0.8328 | 0.0567 | 0.8327 | 0.0576 | 0.83445 | 0.04835 | 0.8367 | 0.055 | 0.8414 | 0.059 | 0.8485 | 0.0585 | 0.843 | 0.0544 | 0.8415 | 0.0497 | 0.84175 | 0.04575 | 0.8326 | 0.0551 | 0.83085 | 0.05585 | 0.83415 | 0.05295 | 0.83975 | 0.05185 | 0.837 | 0.052 | 0.8365 | 0.0516 | 0.84615 | 0.04595 | 0.85 | 0.0535 | 0.8501 | 0.0571 | 0.84875 | 0.05245 | 0.84245 | 0.04545 | 0.8423 | 0.0512 | 0.8449 | 0.0669 | 0.847 | 0.0582 | 0.85105 | 0.05565 | 0.8532 | 0.0567 | 0.8383 | 0.0619 | 0.83585 | 0.06065 | 0.8391 | 0.0563 | 0.83955 | 0.05555 | 0.83505 | 0.05635 | 0.836 | 0.0577 | 0.8522 | 0.0556 | 0.85315 | 0.05055 | 0.8484 | 0.0483 | 0.83785 | 0.05025 | 0.83805 | 0.05445 | 0.84475 | 0.05475 | 0.8577 | 0.0497 | 0.84525 | 0.05745 | 0.8355 | 0.057 | 0.8307 | 0.0514 | 0.8366 | 0.048 | 0.8339 | 0.0452 | 0.83085 | 0.04935 | 0.8363 | 0.0723 | 0.8401 | 0.0688 | 0.8439 | 0.0591 | 0.8429 | 0.0547 | 0.83885 | 0.05325 | 0.8378 | 0.0534 | 0.8423 | 0.0535 | 0.83585 | 0.05935 | 0.82905 | 0.05925 | 0.8249 | 0.0521 | 0.82915 | 0.05065 | 0.8326 | 0.0513 | 0.8327 | 0.0525 | 0.8156 | 0.0529 | 0.81885 | 0.05245 | 0.83165 | 0.04905 | 0.8407 | 0.0461 | 0.844 | 0.0536 | 0.902 | 0 | 0.8919 | 0
745 | 0.83685 | 0.06375 | 0.8436 | 0.0616 | 0.8407 | 0.0549 | 0.8309 | 0.0475 | 0.82685 | 0.06525 | 0.8317 | 0.063 | 0.84225 | 0.04805 | 0.83025 | 0.05095 | 0.83345 | 0.05315 | 0.84225 | 0.05635 | 0.8446 | 0.0699 | 0.8401 | 0.0617 | 0.8373 | 0.0564 | 0.835 | 0.0689 | 0.834 | 0.0595 | 0.83745 | 0.05595 | 0.84235 | 0.06505 | 0.83345 | 0.06215 | 0.8311 | 0.0576 | 0.8354 | 0.05 | 0.82705 | 0.05095 | 0.82795 | 0.05925 | 0.83315 | 0.06915 | 0.8366 | 0.0657 | 0.82795 | 0.06315 | 0.81725 | 0.06045 | 0.8223 | 0.0481 | 0.8263 | 0.0511 | 0.82965 | 0.05565 | 0.8368 | 0.0525 | 0.83275 | 0.05145 | 0.82975 | 0.05695 | 0.82985 | 0.06955 | 0.83605 | 0.05915 | 0.8392 | 0.0545 | 0.8361 | 0.0586 | 0.84305 | 0.05305 | 0.84265 | 0.04945 | 0.8374 | 0.0499 | 0.83415 | 0.05965 | 0.83195 | 0.06115 | 0.83085 | 0.05865 | 0.82815 | 0.05675 | 0.8288 | 0.0564 | 0.8288 | 0.0564 | 0.825 | 0.0574 | 0.82545 | 0.05945 | 0.8311 | 0.0556 | 0.84565 | 0.04095 | 0.837 | 0.0486 | 0.8305 | 0.0591 | 0.82925 | 0.06845 | 0.84 | 0.0614 | 0.83945 | 0.05395 | 0.8311 | 0.0503 | 0.82625 | 0.06215 | 0.82335 | 0.05925 | 0.8262 | 0.0522 | 0.8383 | 0.0579 | 0.84095 | 0.06055 | 0.84145 | 0.06245 | 0.8442 | 0.0625 | 0.8415 | 0.06 | 0.8374 | 0.0543 | 0.83345 | 0.04375 | 0.82755 | 0.04335 | 0.8272 | 0.051 | 0.83205 | 0.06495 | 0.83975 | 0.05585 | 0.8423 | 0.0516 | 0.8396 | 0.053 | 0.83805 | 0.05795 | 0.83805 | 0.06225 | 0.8388 | 0.0646 | 0.84 | 0.0611 | 0.83185 | 0.05775 | 0.82805 | 0.05875 | 0.8432 | 0.0643 | 0.84405 | 0.06625 | 0.84295 | 0.06845 | 0.8433 | 0.0703 | 0.84205 | 0.06085 | 0.83535 | 0.05705 | 0.82035 | 0.06325 | 0.8272 | 0.0683 | 0.8301 | 0.0673 | 0.8302 | 0.063 | 0.8252 | 0.0688 | 0.8224 | 0.0633 | 0.8233 | 0.0533 | 0.82565 | 0.05355 | 0.8279 | 0.0547 | 0.8279 | 0.0549 | 0.82265 | 0.05295 | 0.8172 | 0.052 | 0.82095 | 0.05375 | 0.8413 | 0.057 | 0.83475 | 0.06365 | 0.8273 | 0.0614 | 0.826 | 0.0455 | 0.83325 | 0.05835 | 0.8374 | 0.0619 | 0.84005 | 0.05615 | 0.83625 | 0.04515 | 0.83735 | 0.04385 | 0.8389 | 0.0473 | 0.83265 | 0.05025 | 0.82905 | 0.05345 | 0.8283 | 0.0538 | 0.8354 | 0.0446 | 0.8384 | 0.0517 | 0.8329 | 0.0571 | 0.81805 | 0.05285 | 0.8238 | 0.0636 | 0.8311 | 0.067 | 0.8403 | 0.0593 | 0.8325 | 0.0658 | 0.83345 | 0.06915 | 0.84265 | 0.06495 | 0.83515 | 0.04815 | 0.8289 | 0.0447 | 0.82255 | 0.04925 | 0.8224 | 0.049 | 0.82895 | 0.05605 | 0.833 | 0.0609 | 0.82575 | 0.05385 | 0.8293 | 0.0603 | 0.8325 | 0.0635 | 0.83355 | 0.05495 | 0.8382 | 0.0537 | 0.8412 | 0.0517 | 0.84225 | 0.04795 | 0.8273 | 0.0503 | 0.82675 | 0.05975 | 0.8386 | 0.0706 | 0.83315 | 0.06445 | 0.83135 | 0.06325 | 0.83115 | 0.06465 | 0.8303 | 0.0654 | 0.8305 | 0.0685 | 0.8331 | 0.0697 | 0.84605 | 0.05845 | 0.83905 | 0.05815 | 0.8301 | 0.0608 | 0.83245 | 0.05765 | 0.8295 | 0.0544 | 0.8306 | 0.0536 | 0.83835 | 0.05465 | 0.83495 | 0.06255 | 0.8312 | 0.0604 | 0.83135 | 0.04795 | 0.83765 | 0.05165 | 0.83595 | 0.05465 | 0.82985 | 0.05735 | 0.8346 | 0.051 | 0.83375 | 0.04805 | 0.83205 | 0.04935 | 0.8365 | 0.0561 | 0.8355 | 0.0617 | 0.8328 | 0.0638 | 0.8317 | 0.0573 | 0.8329 | 0.0602 | 0.8332 | 0.0592 | 0.83405 | 0.05005 | 0.8365 | 0.0542 | 0.83635 | 0.05255 | 0.83615 | 0.04475 | 0.8293 | 0.0604 | 0.82505 | 0.06325 | 0.8257 | 0.0564 | 0.83215 | 0.05185 | 0.8282 | 0.0501 | 0.82275 | 0.05245 | 0.8325 | 0.0571 | 0.8295 | 0.0525 | 0.8768 | 0 | 0.8866 | 0
746 | 0.8297 | 0.0587 | 0.8369 | 0.0501 | 0.8375 | 0.0538 | 0.82945 | 0.06965 | 0.833 | 0.0663 | 0.8348 | 0.0624 | 0.8357 | 0.0587 | 0.83665 | 0.05735 | 0.8386 | 0.0563 | 0.8404 | 0.0563 | 0.83925 | 0.06015 | 0.8348 | 0.0614 | 0.83405 | 0.06335 | 0.8422 | 0.0658 | 0.8339 | 0.0582 | 0.83045 | 0.05705 | 0.83475 | 0.06395 | 0.8315 | 0.0578 | 0.8271 | 0.0589 | 0.8195 | 0.0676 | 0.82765 | 0.05475 | 0.835 | 0.0533 | 0.838 | 0.0586 | 0.8293 | 0.0602 | 0.82885 | 0.06255 | 0.8308 | 0.0626 | 0.8295 | 0.057 | 0.8329 | 0.0568 | 0.83125 | 0.05675 | 0.81655 | 0.05705 | 0.82075 | 0.06105 | 0.8261 | 0.0636 | 0.8288 | 0.0655 | 0.8369 | 0.0632 | 0.83765 | 0.06025 | 0.83055 | 0.05885 | 0.833 | 0.0562 | 0.83205 | 0.05405 | 0.83065 | 0.05505 | 0.83905 | 0.06695 | 0.83825 | 0.06715 | 0.8343 | 0.0641 | 0.8294 | 0.0669 | 0.82795 | 0.06495 | 0.8261 | 0.0618 | 0.8195 | 0.0611 | 0.8259 | 0.0575 | 0.83175 | 0.05485 | 0.832 | 0.0566 | 0.8255 | 0.0569 | 0.826 | 0.0618 | 0.83275 | 0.06925 | 0.8292 | 0.0631 | 0.82945 | 0.06105 | 0.83025 | 0.06055 | 0.8188 | 0.0572 | 0.82365 | 0.05895 | 0.83375 | 0.05875 | 0.83485 | 0.05045 | 0.8327 | 0.046 | 0.8307 | 0.047 | 0.83065 | 0.05655 | 0.8326 | 0.0613 | 0.8376 | 0.0625 | 0.8473 | 0.0588 | 0.83495 | 0.04895 | 0.8315 | 0.0534 | 0.8364 | 0.0702 | 0.8327 | 0.063 | 0.83105 | 0.06085 | 0.8302 | 0.0626 | 0.83275 | 0.06145 | 0.8338 | 0.0606 | 0.835 | 0.0616 | 0.83935 | 0.06785 | 0.83155 | 0.05835 | 0.8266 | 0.0506 | 0.83365 | 0.05635 | 0.83455 | 0.05605 | 0.83445 | 0.05685 | 0.83335 | 0.06105 | 0.8223 | 0.057 | 0.81935 | 0.05535 | 0.8263 | 0.055 | 0.82615 | 0.06875 | 0.8284 | 0.0653 | 0.83645 | 0.04775 | 0.8351 | 0.0516 | 0.827 | 0.0554 | 0.81845 | 0.06025 | 0.8272 | 0.0612 | 0.82725 | 0.05395 | 0.8259 | 0.0468 | 0.82665 | 0.04585 | 0.8275 | 0.0508 | 0.829 | 0.0516 | 0.83455 | 0.04135 | 0.8315 | 0.0456 | 0.82815 | 0.04785 | 0.82795 | 0.04485 | 0.8327 | 0.0578 | 0.83375 | 0.06205 | 0.83325 | 0.05875 | 0.83495 | 0.05325 | 0.8375 | 0.0577 | 0.83735 | 0.06525 | 0.8312 | 0.0595 | 0.8315 | 0.0493 | 0.83365 | 0.04215 | 0.82795 | 0.05265 | 0.83075 | 0.05755 | 0.8365 | 0.0601 | 0.84265 | 0.06215 | 0.8335 | 0.0601 | 0.83095 | 0.05565 | 0.84035 | 0.04535 | 0.8336 | 0.0471 | 0.83105 | 0.05175 | 0.83245 | 0.05625 | 0.82725 | 0.05435 | 0.8246 | 0.0549 | 0.8252 | 0.0563 | 0.83855 | 0.05155 | 0.8383 | 0.0506 | 0.83425 | 0.05295 | 0.83835 | 0.05405 | 0.8337 | 0.0584 | 0.82765 | 0.06075 | 0.82605 | 0.05505 | 0.83275 | 0.05535 | 0.8359 | 0.052 | 0.83395 | 0.04435 | 0.82965 | 0.04865 | 0.8292 | 0.0544 | 0.8324 | 0.0593 | 0.8289 | 0.0565 | 0.8299 | 0.0625 | 0.8315 | 0.071 | 0.83255 | 0.06045 | 0.82525 | 0.05805 | 0.8168 | 0.0577 | 0.8226 | 0.0455 | 0.8188 | 0.05 | 0.8178 | 0.0548 | 0.8342 | 0.0452 | 0.83285 | 0.05115 | 0.82955 | 0.05655 | 0.8304 | 0.0552 | 0.8334 | 0.0578 | 0.83135 | 0.05325 | 0.82695 | 0.04365 | 0.8398 | 0.0479 | 0.8321 | 0.0546 | 0.814 | 0.0647 | 0.83405 | 0.05215 | 0.8354 | 0.0507 | 0.8273 | 0.0551 | 0.8241 | 0.0532 | 0.83015 | 0.06245 | 0.8303 | 0.0677 | 0.81545 | 0.06105 | 0.81995 | 0.06375 | 0.8251 | 0.0611 | 0.8285 | 0.0501 | 0.83125 | 0.05205 | 0.8307 | 0.0522 | 0.82875 | 0.05055 | 0.83695 | 0.05575 | 0.8326 | 0.0557 | 0.82265 | 0.05545 | 0.83365 | 0.06145 | 0.8314 | 0.059 | 0.8256 | 0.0542 | 0.828 | 0.0494 | 0.833 | 0.056 | 0.8956 | 0 | 0.886 | 0
747 | 0.83515 | 0.06005 | 0.83305 | 0.05105 | 0.8375 | 0.0524 | 0.84515 | 0.06125 | 0.83785 | 0.06195 | 0.83715 | 0.05675 | 0.84045 | 0.04915 | 0.831 | 0.0596 | 0.83085 | 0.06015 | 0.83665 | 0.05745 | 0.844 | 0.0608 | 0.83845 | 0.05905 | 0.8297 | 0.0582 | 0.82075 | 0.06025 | 0.8277 | 0.0583 | 0.83385 | 0.05865 | 0.83405 | 0.06565 | 0.83785 | 0.06345 | 0.83895 | 0.06005 | 0.8367 | 0.0568 | 0.83225 | 0.05655 | 0.83535 | 0.05965 | 0.8417 | 0.0632 | 0.8383 | 0.0666 | 0.83615 | 0.06925 | 0.83305 | 0.06965 | 0.82555 | 0.06525 | 0.8256 | 0.0599 | 0.83105 | 0.05815 | 0.8412 | 0.0656 | 0.83235 | 0.05945 | 0.8288 | 0.0582 | 0.83495 | 0.06345 | 0.83155 | 0.06475 | 0.8329 | 0.0633 | 0.8404 | 0.0575 | 0.84295 | 0.05515 | 0.83945 | 0.05675 | 0.8332 | 0.0628 | 0.84195 | 0.06765 | 0.84205 | 0.06465 | 0.839 | 0.0599 | 0.836 | 0.0594 | 0.83935 | 0.05955 | 0.8422 | 0.0562 | 0.84055 | 0.04695 | 0.8398 | 0.0606 | 0.8368 | 0.0708 | 0.83475 | 0.06915 | 0.83665 | 0.06525 | 0.83635 | 0.06155 | 0.83335 | 0.05895 | 0.82985 | 0.05975 | 0.82985 | 0.05935 | 0.83345 | 0.05885 | 0.83775 | 0.06865 | 0.8394 | 0.0664 | 0.8412 | 0.0613 | 0.8394 | 0.0704 | 0.83865 | 0.06125 | 0.8392 | 0.0526 | 0.8337 | 0.0621 | 0.83165 | 0.06375 | 0.8295 | 0.0612 | 0.8261 | 0.0551 | 0.8294 | 0.0505 | 0.8311 | 0.0505 | 0.82945 | 0.05655 | 0.8286 | 0.061 | 0.83085 | 0.05945 | 0.83625 | 0.05325 | 0.8371 | 0.0536 | 0.83425 | 0.05155 | 0.83285 | 0.05275 | 0.8399 | 0.0683 | 0.83395 | 0.06155 | 0.82925 | 0.05205 | 0.83275 | 0.05165 | 0.839 | 0.0562 | 0.84025 | 0.06035 | 0.83265 | 0.06395 | 0.82965 | 0.05875 | 0.83135 | 0.05615 | 0.8364 | 0.0569 | 0.83225 | 0.05935 | 0.83335 | 0.05785 | 0.83985 | 0.05215 | 0.84485 | 0.04945 | 0.841 | 0.0543 | 0.83335 | 0.06185 | 0.84165 | 0.05215 | 0.83665 | 0.05515 | 0.8278 | 0.0617 | 0.82765 | 0.05945 | 0.8306 | 0.0589 | 0.83145 | 0.05675 | 0.8278 | 0.0522 | 0.83125 | 0.05245 | 0.83465 | 0.05195 | 0.8378 | 0.0505 | 0.8385 | 0.0581 | 0.83275 | 0.05845 | 0.8242 | 0.0544 | 0.83035 | 0.05545 | 0.83585 | 0.05965 | 0.84015 | 0.06335 | 0.8469 | 0.0529 | 0.84705 | 0.05275 | 0.8431 | 0.0568 | 0.83855 | 0.05915 | 0.83995 | 0.05815 | 0.8401 | 0.0571 | 0.8338 | 0.06 | 0.8198 | 0.0601 | 0.81445 | 0.05935 | 0.82235 | 0.05465 | 0.8286 | 0.0539 | 0.8332 | 0.0525 | 0.837 | 0.051 | 0.84045 | 0.05695 | 0.84055 | 0.06075 | 0.8397 | 0.0619 | 0.8468 | 0.0513 | 0.84045 | 0.04735 | 0.83105 | 0.05045 | 0.8307 | 0.0591 | 0.8346 | 0.0666 | 0.8343 | 0.0658 | 0.82615 | 0.05155 | 0.83625 | 0.04925 | 0.844 | 0.0515 | 0.84475 | 0.06035 | 0.83615 | 0.05915 | 0.83155 | 0.06265 | 0.8299 | 0.0696 | 0.8374 | 0.0607 | 0.83875 | 0.05925 | 0.8354 | 0.0624 | 0.8389 | 0.0551 | 0.83495 | 0.05215 | 0.8288 | 0.0533 | 0.82685 | 0.05765 | 0.83215 | 0.05075 | 0.83755 | 0.04415 | 0.8352 | 0.0478 | 0.8391 | 0.0564 | 0.8405 | 0.059 | 0.8389 | 0.0531 | 0.83425 | 0.05675 | 0.83065 | 0.05565 | 0.83045 | 0.04945 | 0.8353 | 0.0526 | 0.8361 | 0.0548 | 0.83605 | 0.05745 | 0.8493 | 0.0582 | 0.843 | 0.0546 | 0.8329 | 0.0533 | 0.8408 | 0.0564 | 0.83985 | 0.06005 | 0.8342 | 0.0605 | 0.8261 | 0.052 | 0.82615 | 0.05535 | 0.8294 | 0.0586 | 0.83705 | 0.05875 | 0.83275 | 0.04975 | 0.83225 | 0.05135 | 0.83315 | 0.06295 | 0.8319 | 0.0593 | 0.83525 | 0.05905 | 0.8402 | 0.0602 | 0.83685 | 0.06075 | 0.8383 | 0.0623 | 0.8391 | 0.0607 | 0.8311 | 0.0491 | 0.83515 | 0.05375 | 0.8971 | 0 | 0.8912 | 0
748 | 0.8375 | 0.0584 | 0.845 | 0.0617 | 0.8448 | 0.0556 | 0.84055 | 0.04385 | 0.84405 | 0.05765 | 0.83865 | 0.05555 | 0.83285 | 0.04825 | 0.84005 | 0.06015 | 0.8401 | 0.0623 | 0.836 | 0.06 | 0.82635 | 0.05655 | 0.8303 | 0.0614 | 0.83315 | 0.06145 | 0.82985 | 0.05005 | 0.8321 | 0.0584 | 0.83655 | 0.06445 | 0.84615 | 0.06245 | 0.8433 | 0.0614 | 0.8382 | 0.0598 | 0.83245 | 0.05795 | 0.83945 | 0.05735 | 0.84005 | 0.05785 | 0.8361 | 0.0592 | 0.83635 | 0.05275 | 0.84455 | 0.05985 | 0.84865 | 0.06525 | 0.8357 | 0.0505 | 0.83395 | 0.04895 | 0.83485 | 0.05115 | 0.83635 | 0.05455 | 0.83525 | 0.05605 | 0.83725 | 0.05805 | 0.84425 | 0.05995 | 0.83495 | 0.05535 | 0.83135 | 0.05445 | 0.834 | 0.056 | 0.83845 | 0.06385 | 0.8437 | 0.062 | 0.84995 | 0.05445 | 0.84365 | 0.06135 | 0.83955 | 0.06255 | 0.83865 | 0.06005 | 0.844 | 0.0542 | 0.84505 | 0.06005 | 0.8439 | 0.0657 | 0.84565 | 0.06105 | 0.84155 | 0.06045 | 0.8345 | 0.0611 | 0.82495 | 0.06245 | 0.8288 | 0.059 | 0.83425 | 0.05695 | 0.8389 | 0.057 | 0.8283 | 0.0537 | 0.8207 | 0.0554 | 0.81625 | 0.05985 | 0.8267 | 0.0531 | 0.8316 | 0.0529 | 0.83255 | 0.05505 | 0.83385 | 0.05075 | 0.83125 | 0.04945 | 0.8336 | 0.0532 | 0.85015 | 0.06235 | 0.8461 | 0.0582 | 0.84085 | 0.05325 | 0.83915 | 0.04825 | 0.8365 | 0.0474 | 0.83475 | 0.05105 | 0.83335 | 0.05915 | 0.8335 | 0.0601 | 0.83575 | 0.05815 | 0.8393 | 0.0536 | 0.83625 | 0.05075 | 0.83205 | 0.05365 | 0.8278 | 0.0601 | 0.8293 | 0.0656 | 0.82835 | 0.06515 | 0.83065 | 0.06165 | 0.8434 | 0.0529 | 0.8329 | 0.0512 | 0.8258 | 0.0515 | 0.8349 | 0.0469 | 0.838 | 0.0616 | 0.8366 | 0.064 | 0.83595 | 0.04995 | 0.8311 | 0.0597 | 0.8322 | 0.0643 | 0.83935 | 0.06255 | 0.84145 | 0.06055 | 0.84 | 0.0546 | 0.8383 | 0.0493 | 0.839 | 0.0555 | 0.8333 | 0.0574 | 0.8301 | 0.0584 | 0.8397 | 0.057 | 0.84295 | 0.05415 | 0.8428 | 0.0514 | 0.8387 | 0.0494 | 0.8388 | 0.0495 | 0.83725 | 0.04655 | 0.8344 | 0.0407 | 0.8449 | 0.0485 | 0.84575 | 0.04795 | 0.83985 | 0.04225 | 0.83675 | 0.04275 | 0.8397 | 0.0515 | 0.8433 | 0.0623 | 0.83975 | 0.06375 | 0.83815 | 0.06635 | 0.8361 | 0.0659 | 0.83305 | 0.05595 | 0.84175 | 0.06225 | 0.8437 | 0.0653 | 0.8318 | 0.0592 | 0.8376 | 0.0598 | 0.83845 | 0.05805 | 0.8306 | 0.0551 | 0.8223 | 0.0521 | 0.8301 | 0.0577 | 0.84895 | 0.06605 | 0.8446 | 0.0564 | 0.8462 | 0.0586 | 0.84805 | 0.06355 | 0.84595 | 0.04775 | 0.84705 | 0.04595 | 0.8471 | 0.0499 | 0.84385 | 0.05425 | 0.8407 | 0.0576 | 0.83595 | 0.05745 | 0.8291 | 0.0517 | 0.8314 | 0.0544 | 0.84025 | 0.05825 | 0.85695 | 0.06105 | 0.84615 | 0.05955 | 0.8395 | 0.0604 | 0.8373 | 0.0612 | 0.83285 | 0.05675 | 0.83755 | 0.05735 | 0.84635 | 0.05905 | 0.8484 | 0.0559 | 0.8427 | 0.0564 | 0.8358 | 0.0584 | 0.8394 | 0.0547 | 0.84005 | 0.05565 | 0.83815 | 0.05505 | 0.8345 | 0.0483 | 0.8314 | 0.0555 | 0.83045 | 0.05875 | 0.8356 | 0.0522 | 0.8316 | 0.0554 | 0.83145 | 0.05315 | 0.838 | 0.0441 | 0.84065 | 0.05265 | 0.83735 | 0.05555 | 0.8324 | 0.0561 | 0.83965 | 0.05675 | 0.8386 | 0.0572 | 0.83495 | 0.05705 | 0.8391 | 0.05 | 0.8448 | 0.0529 | 0.84465 | 0.05675 | 0.83285 | 0.05835 | 0.8331 | 0.0626 | 0.8331 | 0.0578 | 0.83215 | 0.04015 | 0.8355 | 0.0511 | 0.83795 | 0.05955 | 0.8413 | 0.0633 | 0.83905 | 0.07065 | 0.84045 | 0.06675 | 0.8462 | 0.0558 | 0.8438 | 0.0633 | 0.83485 | 0.06375 | 0.8261 | 0.0629 | 0.82665 | 0.06605 | 0.83065 | 0.06095 | 0.891 | 0 | 0.8939 | 0
749 | 0.83815 | 0.05635 | 0.84565 | 0.05465 | 0.84145 | 0.05395 | 0.8279 | 0.0576 | 0.842 | 0.0632 | 0.84855 | 0.06355 | 0.8492 | 0.0615 | 0.83995 | 0.06315 | 0.83865 | 0.05805 | 0.84055 | 0.05255 | 0.83605 | 0.05885 | 0.8353 | 0.0534 | 0.8364 | 0.0491 | 0.83485 | 0.05515 | 0.8406 | 0.0498 | 0.84015 | 0.04405 | 0.8278 | 0.0431 | 0.838 | 0.0523 | 0.84235 | 0.06005 | 0.8396 | 0.0674 | 0.8398 | 0.054 | 0.8363 | 0.0524 | 0.83055 | 0.05945 | 0.84 | 0.0603 | 0.8284 | 0.0591 | 0.81195 | 0.05985 | 0.81285 | 0.05875 | 0.8295 | 0.0503 | 0.84425 | 0.04735 | 0.83895 | 0.06745 | 0.84095 | 0.06105 | 0.84675 | 0.05465 | 0.85215 | 0.05575 | 0.8471 | 0.0506 | 0.84545 | 0.04655 | 0.8475 | 0.0426 | 0.82995 | 0.05655 | 0.82305 | 0.05765 | 0.82755 | 0.05025 | 0.8376 | 0.0576 | 0.84385 | 0.05655 | 0.8472 | 0.0536 | 0.8418 | 0.0596 | 0.83695 | 0.05755 | 0.8361 | 0.0576 | 0.8405 | 0.067 | 0.8385 | 0.0676 | 0.83685 | 0.06295 | 0.8378 | 0.0516 | 0.8318 | 0.0491 | 0.82645 | 0.05185 | 0.8221 | 0.0593 | 0.83405 | 0.05405 | 0.8316 | 0.0479 | 0.82115 | 0.04595 | 0.83135 | 0.05605 | 0.8374 | 0.0582 | 0.84055 | 0.05675 | 0.8361 | 0.0578 | 0.83175 | 0.05835 | 0.82905 | 0.05865 | 0.83025 | 0.05795 | 0.83 | 0.0498 | 0.83335 | 0.04655 | 0.84035 | 0.05295 | 0.8322 | 0.0589 | 0.8263 | 0.0598 | 0.8263 | 0.0538 | 0.82975 | 0.06525 | 0.8402 | 0.0635 | 0.85555 | 0.04925 | 0.83915 | 0.04575 | 0.82455 | 0.05035 | 0.8148 | 0.0597 | 0.82695 | 0.06405 | 0.8318 | 0.0641 | 0.8355 | 0.0628 | 0.843 | 0.0596 | 0.8369 | 0.0541 | 0.8364 | 0.0531 | 0.84955 | 0.05625 | 0.8359 | 0.0581 | 0.82935 | 0.05455 | 0.83635 | 0.04075 | 0.83265 | 0.04965 | 0.82605 | 0.05035 | 0.82105 | 0.04565 | 0.83 | 0.0506 | 0.83075 | 0.05175 | 0.82915 | 0.05255 | 0.83625 | 0.05515 | 0.83395 | 0.05155 | 0.83225 | 0.04875 | 0.8398 | 0.0499 | 0.84065 | 0.05235 | 0.83965 | 0.05295 | 0.83935 | 0.04865 | 0.8459 | 0.0536 | 0.8402 | 0.053 | 0.8206 | 0.048 | 0.83555 | 0.04965 | 0.83805 | 0.05175 | 0.82875 | 0.05665 | 0.83035 | 0.04955 | 0.8323 | 0.0555 | 0.83275 | 0.06695 | 0.8366 | 0.0646 | 0.83665 | 0.05985 | 0.83845 | 0.05495 | 0.8498 | 0.0488 | 0.8414 | 0.0566 | 0.8301 | 0.0586 | 0.8298 | 0.0377 | 0.83305 | 0.05745 | 0.8374 | 0.0699 | 0.8489 | 0.0643 | 0.83425 | 0.05225 | 0.83515 | 0.05185 | 0.84725 | 0.05685 | 0.83285 | 0.05355 | 0.83585 | 0.06555 | 0.8438 | 0.0792 | 0.8372 | 0.0654 | 0.8349 | 0.0644 | 0.8331 | 0.0642 | 0.8342 | 0.05 | 0.83665 | 0.05975 | 0.8375 | 0.0667 | 0.8418 | 0.0544 | 0.84055 | 0.05215 | 0.84455 | 0.05685 | 0.8563 | 0.067 | 0.83705 | 0.06095 | 0.834 | 0.0608 | 0.84595 | 0.06225 | 0.84365 | 0.06335 | 0.8429 | 0.0607 | 0.8436 | 0.0565 | 0.84015 | 0.06125 | 0.83605 | 0.05455 | 0.8342 | 0.0478 | 0.8327 | 0.0577 | 0.83165 | 0.04865 | 0.8357 | 0.0427 | 0.8439 | 0.0543 | 0.834 | 0.054 | 0.8297 | 0.0584 | 0.8356 | 0.0689 | 0.84125 | 0.05835 | 0.8448 | 0.0491 | 0.84485 | 0.04295 | 0.8399 | 0.0422 | 0.83655 | 0.04835 | 0.8343 | 0.0581 | 0.8415 | 0.0566 | 0.84535 | 0.05405 | 0.84725 | 0.05255 | 0.84615 | 0.05655 | 0.8444 | 0.0678 | 0.8371 | 0.0718 | 0.823 | 0.0555 | 0.8277 | 0.0605 | 0.83055 | 0.05835 | 0.83035 | 0.04225 | 0.8387 | 0.0495 | 0.84205 | 0.05505 | 0.8412 | 0.0584 | 0.8418 | 0.0605 | 0.84425 | 0.06415 | 0.84585 | 0.06625 | 0.8398 | 0.0533 | 0.83065 | 0.05575 | 0.8221 | 0.0622 | 0.834 | 0.0473 | 0.8335 | 0.0445 | 0.8798 | 0 | 0.8914 | 0
750 | 0.83405 | 0.05845 | 0.82925 | 0.05745 | 0.82765 | 0.05565 | 0.82915 | 0.05255 | 0.82455 | 0.05555 | 0.81995 | 0.06085 | 0.81675 | 0.06825 | 0.82365 | 0.07535 | 0.82505 | 0.05915 | 0.8274 | 0.0426 | 0.82565 | 0.05725 | 0.82925 | 0.06455 | 0.8357 | 0.0654 | 0.84575 | 0.05715 | 0.83835 | 0.06155 | 0.83435 | 0.06585 | 0.8413 | 0.0637 | 0.824 | 0.0583 | 0.81885 | 0.05885 | 0.82615 | 0.06185 | 0.8389 | 0.0618 | 0.84065 | 0.06175 | 0.8361 | 0.0634 | 0.8425 | 0.0616 | 0.8424 | 0.0596 | 0.83785 | 0.05545 | 0.8305 | 0.0426 | 0.83465 | 0.04345 | 0.8398 | 0.0472 | 0.8418 | 0.0511 | 0.83635 | 0.06025 | 0.8331 | 0.0639 | 0.8375 | 0.0562 | 0.8243 | 0.0607 | 0.8225 | 0.0588 | 0.8361 | 0.0455 | 0.8271 | 0.0492 | 0.8301 | 0.0544 | 0.8399 | 0.0577 | 0.83805 | 0.05755 | 0.8377 | 0.0586 | 0.8346 | 0.06 | 0.8187 | 0.0649 | 0.8226 | 0.064 | 0.8293 | 0.0623 | 0.8247 | 0.0696 | 0.82955 | 0.07105 | 0.83495 | 0.06975 | 0.83815 | 0.06755 | 0.8402 | 0.0682 | 0.8344 | 0.0673 | 0.8215 | 0.0667 | 0.83025 | 0.06535 | 0.82985 | 0.06215 | 0.82435 | 0.06025 | 0.83245 | 0.06245 | 0.8412 | 0.0646 | 0.84595 | 0.06425 | 0.8356 | 0.0589 | 0.82945 | 0.05385 | 0.8294 | 0.0539 | 0.838 | 0.0647 | 0.8436 | 0.068 | 0.8455 | 0.0661 | 0.8425 | 0.059 | 0.82115 | 0.05625 | 0.8166 | 0.0562 | 0.83295 | 0.05325 | 0.8276 | 0.0564 | 0.82805 | 0.05505 | 0.8344 | 0.0495 | 0.83295 | 0.05725 | 0.8268 | 0.0598 | 0.82125 | 0.06055 | 0.8276 | 0.0596 | 0.8284 | 0.0681 | 0.82835 | 0.07555 | 0.8367 | 0.0683 | 0.8373 | 0.0608 | 0.83555 | 0.05495 | 0.83215 | 0.05135 | 0.8317 | 0.0639 | 0.83055 | 0.06485 | 0.83275 | 0.05035 | 0.8314 | 0.0571 | 0.82595 | 0.05685 | 0.82185 | 0.05345 | 0.84075 | 0.06265 | 0.84125 | 0.06175 | 0.8346 | 0.058 | 0.8386 | 0.0554 | 0.83325 | 0.05675 | 0.82655 | 0.05815 | 0.8289 | 0.0515 | 0.8368 | 0.0583 | 0.8422 | 0.0607 | 0.8448 | 0.0505 | 0.84835 | 0.05865 | 0.8444 | 0.0647 | 0.8332 | 0.0675 | 0.84435 | 0.06215 | 0.8437 | 0.0518 | 0.83445 | 0.04245 | 0.83205 | 0.05985 | 0.83195 | 0.07115 | 0.8324 | 0.0744 | 0.83175 | 0.05775 | 0.8332 | 0.0574 | 0.834 | 0.0599 | 0.83735 | 0.05145 | 0.836 | 0.0498 | 0.83505 | 0.05155 | 0.8379 | 0.0547 | 0.8245 | 0.0558 | 0.8187 | 0.0605 | 0.8248 | 0.0664 | 0.8294 | 0.0577 | 0.8321 | 0.0536 | 0.8325 | 0.0554 | 0.84815 | 0.05515 | 0.84345 | 0.05775 | 0.8299 | 0.0628 | 0.84835 | 0.04655 | 0.8438 | 0.0498 | 0.83005 | 0.06215 | 0.8273 | 0.0657 | 0.83285 | 0.05745 | 0.83825 | 0.05125 | 0.83395 | 0.05915 | 0.83125 | 0.05745 | 0.83525 | 0.05725 | 0.8465 | 0.0596 | 0.8329 | 0.0613 | 0.8257 | 0.0627 | 0.82605 | 0.06125 | 0.83295 | 0.05305 | 0.8411 | 0.0556 | 0.84605 | 0.06335 | 0.83815 | 0.06375 | 0.8435 | 0.0607 | 0.84825 | 0.05335 | 0.82915 | 0.04765 | 0.82805 | 0.05705 | 0.83095 | 0.06325 | 0.836 | 0.0556 | 0.838 | 0.0626 | 0.8342 | 0.0663 | 0.8256 | 0.0623 | 0.83 | 0.0657 | 0.8334 | 0.0639 | 0.8358 | 0.0567 | 0.83415 | 0.04095 | 0.831 | 0.0437 | 0.826 | 0.0588 | 0.8381 | 0.0602 | 0.8375 | 0.0549 | 0.83395 | 0.04915 | 0.839 | 0.0465 | 0.8386 | 0.0581 | 0.8358 | 0.0677 | 0.8377 | 0.0608 | 0.83875 | 0.05545 | 0.8354 | 0.0529 | 0.82485 | 0.05545 | 0.84105 | 0.05585 | 0.84765 | 0.05375 | 0.8426 | 0.0533 | 0.8394 | 0.0652 | 0.84125 | 0.07035 | 0.84605 | 0.06865 | 0.83935 | 0.06335 | 0.83655 | 0.06935 | 0.8345 | 0.0752 | 0.83825 | 0.05825 | 0.83915 | 0.05745 | 0.8982 | 0 | 0.8961 | 0
751 | 0.8441 | 0.0594 | 0.846 | 0.0581 | 0.84355 | 0.05875 | 0.8368 | 0.0619 | 0.8335 | 0.0635 | 0.8329 | 0.0561 | 0.83585 | 0.04565 | 0.83565 | 0.05465 | 0.8369 | 0.0568 | 0.8401 | 0.0568 | 0.8453 | 0.0595 | 0.844 | 0.0551 | 0.84325 | 0.05095 | 0.8458 | 0.0499 | 0.848 | 0.0547 | 0.84595 | 0.05775 | 0.83925 | 0.05805 | 0.83865 | 0.05795 | 0.84115 | 0.05965 | 0.84535 | 0.06235 | 0.84085 | 0.06045 | 0.83965 | 0.05975 | 0.8421 | 0.0618 | 0.849 | 0.0754 | 0.84795 | 0.07595 | 0.84305 | 0.06925 | 0.8348 | 0.0574 | 0.8255 | 0.0549 | 0.822 | 0.0559 | 0.8335 | 0.0556 | 0.8379 | 0.0523 | 0.84 | 0.0516 | 0.8394 | 0.0555 | 0.83495 | 0.05175 | 0.83475 | 0.05625 | 0.83665 | 0.06815 | 0.84415 | 0.06045 | 0.84375 | 0.05675 | 0.8376 | 0.0572 | 0.83615 | 0.05675 | 0.83645 | 0.05525 | 0.83965 | 0.05595 | 0.8481 | 0.0659 | 0.84625 | 0.06765 | 0.83975 | 0.06195 | 0.83175 | 0.04365 | 0.84055 | 0.05505 | 0.84175 | 0.06015 | 0.8323 | 0.051 | 0.8413 | 0.0593 | 0.8425 | 0.0645 | 0.8353 | 0.0675 | 0.83835 | 0.05885 | 0.83285 | 0.05375 | 0.8226 | 0.0547 | 0.8289 | 0.0623 | 0.8365 | 0.0651 | 0.84255 | 0.06365 | 0.83845 | 0.05915 | 0.8369 | 0.0558 | 0.83845 | 0.05485 | 0.8444 | 0.0582 | 0.84535 | 0.06145 | 0.845 | 0.0603 | 0.846 | 0.0512 | 0.83735 | 0.05445 | 0.8328 | 0.058 | 0.8346 | 0.0585 | 0.83405 | 0.05145 | 0.83635 | 0.05445 | 0.83855 | 0.06375 | 0.84095 | 0.05935 | 0.8391 | 0.056 | 0.83805 | 0.05575 | 0.85015 | 0.05915 | 0.8464 | 0.0598 | 0.8389 | 0.0585 | 0.8377 | 0.0501 | 0.83965 | 0.05245 | 0.83785 | 0.05245 | 0.8311 | 0.0458 | 0.8475 | 0.0644 | 0.8535 | 0.0702 | 0.8493 | 0.0619 | 0.8457 | 0.0563 | 0.84195 | 0.05775 | 0.83675 | 0.06375 | 0.83945 | 0.05155 | 0.84115 | 0.04505 | 0.8419 | 0.0445 | 0.83905 | 0.05665 | 0.8429 | 0.058 | 0.84595 | 0.05565 | 0.83595 | 0.05915 | 0.8418 | 0.0587 | 0.8465 | 0.0545 | 0.84215 | 0.04905 | 0.8356 | 0.0421 | 0.8321 | 0.0432 | 0.8306 | 0.0538 | 0.83665 | 0.05415 | 0.83885 | 0.05365 | 0.838 | 0.054 | 0.84975 | 0.05195 | 0.8498 | 0.0525 | 0.84165 | 0.05505 | 0.83135 | 0.05355 | 0.83055 | 0.05375 | 0.83445 | 0.05465 | 0.84065 | 0.05755 | 0.84275 | 0.06395 | 0.84045 | 0.06595 | 0.83445 | 0.05795 | 0.83575 | 0.05505 | 0.8385 | 0.0566 | 0.84115 | 0.06325 | 0.8447 | 0.0573 | 0.8477 | 0.0571 | 0.8483 | 0.0624 | 0.8499 | 0.0606 | 0.8424 | 0.0563 | 0.83265 | 0.05165 | 0.84305 | 0.04085 | 0.84545 | 0.04395 | 0.8436 | 0.0511 | 0.8464 | 0.0482 | 0.84295 | 0.05175 | 0.8394 | 0.0544 | 0.8419 | 0.0493 | 0.84425 | 0.05185 | 0.84605 | 0.05715 | 0.8472 | 0.0646 | 0.8424 | 0.0548 | 0.84175 | 0.05005 | 0.8438 | 0.0502 | 0.83915 | 0.05735 | 0.83655 | 0.05925 | 0.8379 | 0.0579 | 0.8499 | 0.0563 | 0.84995 | 0.05685 | 0.843 | 0.0578 | 0.8329 | 0.0538 | 0.8382 | 0.0499 | 0.84625 | 0.04895 | 0.8485 | 0.0579 | 0.8448 | 0.0598 | 0.8416 | 0.0586 | 0.8405 | 0.0536 | 0.84545 | 0.05395 | 0.8429 | 0.0539 | 0.83335 | 0.05565 | 0.84435 | 0.05135 | 0.84315 | 0.05055 | 0.83615 | 0.05475 | 0.85145 | 0.05595 | 0.85275 | 0.05645 | 0.84825 | 0.05665 | 0.8489 | 0.0512 | 0.8467 | 0.0515 | 0.8392 | 0.0531 | 0.8229 | 0.0552 | 0.82855 | 0.05915 | 0.83495 | 0.06045 | 0.83705 | 0.06035 | 0.84745 | 0.05215 | 0.85045 | 0.05265 | 0.842 | 0.0651 | 0.84475 | 0.05935 | 0.84985 | 0.06255 | 0.8532 | 0.0698 | 0.84775 | 0.06255 | 0.84265 | 0.05695 | 0.8395 | 0.0542 | 0.84165 | 0.05795 | 0.84385 | 0.05875 | 0.9031 | 0 | 0.9002 | 0
752 | 0.83895 | 0.05855 | 0.8437 | 0.0586 | 0.84145 | 0.05675 | 0.8334 | 0.0546 | 0.8352 | 0.0498 | 0.83955 | 0.05315 | 0.84225 | 0.05945 | 0.83485 | 0.05675 | 0.83795 | 0.06085 | 0.84235 | 0.06295 | 0.84105 | 0.05385 | 0.83795 | 0.06065 | 0.8337 | 0.0648 | 0.83405 | 0.05285 | 0.84595 | 0.05375 | 0.84825 | 0.05635 | 0.8353 | 0.0625 | 0.8372 | 0.0536 | 0.8421 | 0.0509 | 0.84685 | 0.05555 | 0.85115 | 0.05755 | 0.8516 | 0.0605 | 0.8492 | 0.0654 | 0.8462 | 0.0748 | 0.8407 | 0.0744 | 0.8355 | 0.0677 | 0.83395 | 0.05405 | 0.8466 | 0.0603 | 0.85405 | 0.06575 | 0.84665 | 0.06215 | 0.84425 | 0.06075 | 0.84435 | 0.06315 | 0.8459 | 0.0709 | 0.8471 | 0.0669 | 0.8478 | 0.0618 | 0.8478 | 0.0564 | 0.8438 | 0.0581 | 0.84275 | 0.05785 | 0.8436 | 0.0552 | 0.841 | 0.0509 | 0.8412 | 0.0522 | 0.8423 | 0.0549 | 0.84495 | 0.05325 | 0.8409 | 0.0609 | 0.8387 | 0.0668 | 0.85095 | 0.05705 | 0.8402 | 0.052 | 0.83515 | 0.04945 | 0.84625 | 0.04395 | 0.83965 | 0.05175 | 0.8378 | 0.0594 | 0.84295 | 0.06305 | 0.83885 | 0.05935 | 0.8352 | 0.06 | 0.8327 | 0.0637 | 0.84185 | 0.06215 | 0.84375 | 0.05775 | 0.84165 | 0.05355 | 0.83645 | 0.05375 | 0.83735 | 0.05325 | 0.8413 | 0.0522 | 0.84715 | 0.05135 | 0.83895 | 0.04715 | 0.8337 | 0.0447 | 0.8372 | 0.043 | 0.8357 | 0.0508 | 0.8338 | 0.0563 | 0.8333 | 0.0579 | 0.83755 | 0.05945 | 0.8372 | 0.0584 | 0.83455 | 0.05675 | 0.83895 | 0.05795 | 0.83315 | 0.05505 | 0.8278 | 0.0554 | 0.8431 | 0.0672 | 0.84225 | 0.06575 | 0.84055 | 0.06315 | 0.84815 | 0.06425 | 0.8419 | 0.0513 | 0.8392 | 0.0446 | 0.8434 | 0.0509 | 0.83335 | 0.05455 | 0.8292 | 0.0552 | 0.8346 | 0.0495 | 0.83495 | 0.04325 | 0.83705 | 0.04425 | 0.83945 | 0.05085 | 0.84355 | 0.05405 | 0.8384 | 0.0554 | 0.8302 | 0.0559 | 0.83415 | 0.04885 | 0.83525 | 0.05555 | 0.834 | 0.0628 | 0.83585 | 0.05555 | 0.8328 | 0.0508 | 0.83485 | 0.05135 | 0.8473 | 0.0576 | 0.8398 | 0.0687 | 0.83365 | 0.06655 | 0.83685 | 0.04515 | 0.85215 | 0.05695 | 0.8499 | 0.0607 | 0.8354 | 0.0602 | 0.8367 | 0.0585 | 0.84735 | 0.06445 | 0.85725 | 0.06975 | 0.8435 | 0.0622 | 0.8412 | 0.0576 | 0.84455 | 0.05755 | 0.84905 | 0.07025 | 0.8433 | 0.06 | 0.8384 | 0.0503 | 0.8344 | 0.051 | 0.83455 | 0.05275 | 0.8382 | 0.054 | 0.84565 | 0.05345 | 0.832 | 0.0476 | 0.8302 | 0.0539 | 0.8372 | 0.0675 | 0.8492 | 0.0571 | 0.8519 | 0.0579 | 0.84765 | 0.06415 | 0.852 | 0.051 | 0.84345 | 0.04715 | 0.8344 | 0.0515 | 0.84355 | 0.05945 | 0.843 | 0.0635 | 0.83985 | 0.06225 | 0.8387 | 0.0509 | 0.84425 | 0.06055 | 0.8479 | 0.0672 | 0.85065 | 0.06645 | 0.84755 | 0.06225 | 0.8445 | 0.0577 | 0.841 | 0.0521 | 0.8281 | 0.0453 | 0.8309 | 0.0535 | 0.8412 | 0.0683 | 0.8476 | 0.0748 | 0.84725 | 0.06975 | 0.84375 | 0.05995 | 0.83645 | 0.05135 | 0.8388 | 0.0549 | 0.8461 | 0.0591 | 0.86075 | 0.05695 | 0.8481 | 0.0509 | 0.8413 | 0.0537 | 0.84725 | 0.06525 | 0.84175 | 0.07035 | 0.8384 | 0.0642 | 0.841 | 0.0468 | 0.83915 | 0.05605 | 0.842 | 0.0581 | 0.84815 | 0.05455 | 0.8452 | 0.0565 | 0.84165 | 0.05435 | 0.84075 | 0.05195 | 0.8482 | 0.0533 | 0.84915 | 0.05925 | 0.84545 | 0.06505 | 0.8373 | 0.0669 | 0.8418 | 0.0623 | 0.846 | 0.0582 | 0.84455 | 0.05905 | 0.84655 | 0.05635 | 0.8492 | 0.0564 | 0.8514 | 0.0596 | 0.84225 | 0.06965 | 0.8456 | 0.0723 | 0.85645 | 0.06555 | 0.84575 | 0.05565 | 0.8389 | 0.0542 | 0.83495 | 0.05845 | 0.8372 | 0.0676 | 0.83825 | 0.06325 | 0.8983 | 0 | 0.902 | 0
753 | 0.833 | 0.0586 | 0.82985 | 0.04135 | 0.8275 | 0.037 | 0.82405 | 0.04515 | 0.8259 | 0.0521 | 0.8325 | 0.0548 | 0.8387 | 0.0534 | 0.82005 | 0.05705 | 0.82355 | 0.05275 | 0.83585 | 0.04675 | 0.83895 | 0.05535 | 0.8389 | 0.0539 | 0.83795 | 0.05385 | 0.8338 | 0.0626 | 0.83925 | 0.05965 | 0.8416 | 0.0555 | 0.8361 | 0.0543 | 0.8299 | 0.0554 | 0.8281 | 0.062 | 0.82875 | 0.07195 | 0.83345 | 0.05425 | 0.83195 | 0.04965 | 0.82815 | 0.05805 | 0.8453 | 0.0747 | 0.83615 | 0.07075 | 0.82365 | 0.06215 | 0.8351 | 0.0561 | 0.8365 | 0.0515 | 0.83835 | 0.05155 | 0.84675 | 0.05775 | 0.8457 | 0.0543 | 0.8442 | 0.0542 | 0.8422 | 0.0605 | 0.83965 | 0.05595 | 0.84225 | 0.05315 | 0.8488 | 0.0511 | 0.83455 | 0.05585 | 0.82775 | 0.05435 | 0.8303 | 0.05 | 0.8485 | 0.0581 | 0.84355 | 0.05685 | 0.8324 | 0.0576 | 0.83325 | 0.06985 | 0.8356 | 0.0709 | 0.8349 | 0.0649 | 0.82555 | 0.05365 | 0.83455 | 0.05565 | 0.839 | 0.0528 | 0.83425 | 0.04235 | 0.8306 | 0.038 | 0.83165 | 0.04245 | 0.8363 | 0.0547 | 0.8387 | 0.0627 | 0.8351 | 0.0623 | 0.82945 | 0.05765 | 0.83055 | 0.06105 | 0.8317 | 0.0567 | 0.83395 | 0.05055 | 0.8344 | 0.0536 | 0.834 | 0.0549 | 0.8356 | 0.0562 | 0.84245 | 0.05765 | 0.8427 | 0.0597 | 0.837 | 0.061 | 0.82415 | 0.06165 | 0.82485 | 0.06035 | 0.82915 | 0.06025 | 0.83525 | 0.06205 | 0.83425 | 0.05955 | 0.8351 | 0.0594 | 0.83735 | 0.06055 | 0.8431 | 0.0573 | 0.83895 | 0.05075 | 0.83275 | 0.04515 | 0.83875 | 0.04215 | 0.83575 | 0.04305 | 0.83155 | 0.04695 | 0.83365 | 0.05145 | 0.8273 | 0.0469 | 0.82665 | 0.04485 | 0.8366 | 0.0476 | 0.8344 | 0.0442 | 0.83315 | 0.04725 | 0.832 | 0.057 | 0.83195 | 0.04235 | 0.8354 | 0.0501 | 0.83545 | 0.07355 | 0.83615 | 0.06225 | 0.8414 | 0.0607 | 0.84565 | 0.06265 | 0.839 | 0.061 | 0.8383 | 0.0537 | 0.8401 | 0.047 | 0.83915 | 0.05005 | 0.8368 | 0.049 | 0.83425 | 0.04735 | 0.83115 | 0.04625 | 0.8373 | 0.0539 | 0.8312 | 0.0544 | 0.81125 | 0.04895 | 0.82505 | 0.05065 | 0.8323 | 0.0501 | 0.8337 | 0.0503 | 0.82935 | 0.06525 | 0.82855 | 0.06845 | 0.83 | 0.0625 | 0.82705 | 0.05085 | 0.829 | 0.0499 | 0.8339 | 0.0558 | 0.84315 | 0.06885 | 0.8387 | 0.0556 | 0.8341 | 0.046 | 0.8282 | 0.0544 | 0.8263 | 0.0522 | 0.82725 | 0.05455 | 0.8289 | 0.0649 | 0.8356 | 0.0692 | 0.8289 | 0.0673 | 0.8126 | 0.064 | 0.83345 | 0.05605 | 0.8396 | 0.0507 | 0.8378 | 0.0523 | 0.84035 | 0.07045 | 0.83265 | 0.06765 | 0.8257 | 0.0577 | 0.82815 | 0.04875 | 0.8352 | 0.0464 | 0.83795 | 0.04255 | 0.83135 | 0.03515 | 0.83245 | 0.04635 | 0.83395 | 0.05875 | 0.8363 | 0.0695 | 0.8357 | 0.0543 | 0.837 | 0.0513 | 0.8359 | 0.0601 | 0.83125 | 0.05265 | 0.8375 | 0.0544 | 0.8474 | 0.0592 | 0.8432 | 0.0593 | 0.84265 | 0.05715 | 0.84195 | 0.05295 | 0.8344 | 0.0486 | 0.8391 | 0.0555 | 0.84265 | 0.06025 | 0.83945 | 0.05705 | 0.8382 | 0.0513 | 0.8379 | 0.049 | 0.83725 | 0.05245 | 0.834 | 0.0662 | 0.82995 | 0.06605 | 0.831 | 0.0533 | 0.8449 | 0.0774 | 0.8345 | 0.0627 | 0.81885 | 0.03235 | 0.8286 | 0.0481 | 0.8311 | 0.0433 | 0.83585 | 0.03675 | 0.84745 | 0.05565 | 0.84515 | 0.05915 | 0.8381 | 0.0608 | 0.8262 | 0.0673 | 0.82285 | 0.06425 | 0.8238 | 0.0593 | 0.828 | 0.0543 | 0.81855 | 0.04265 | 0.8252 | 0.0425 | 0.84565 | 0.04885 | 0.8256 | 0.0466 | 0.82345 | 0.05795 | 0.8304 | 0.0726 | 0.82975 | 0.05985 | 0.83215 | 0.05185 | 0.83565 | 0.04865 | 0.83705 | 0.05615 | 0.8424 | 0.065 | 0.9105 | 0 | 0.8904 | 0
754 | 0.84255 | 0.05545 | 0.8487 | 0.0462 | 0.8498 | 0.0487 | 0.84395 | 0.06255 | 0.85045 | 0.05735 | 0.849 | 0.0555 | 0.8416 | 0.0559 | 0.8348 | 0.0507 | 0.839 | 0.0553 | 0.8445 | 0.061 | 0.84305 | 0.06125 | 0.84285 | 0.06595 | 0.84305 | 0.06965 | 0.845 | 0.0684 | 0.8409 | 0.0755 | 0.83845 | 0.07515 | 0.8429 | 0.061 | 0.8408 | 0.0682 | 0.8387 | 0.0719 | 0.8399 | 0.0715 | 0.85545 | 0.07465 | 0.85395 | 0.07375 | 0.84275 | 0.07275 | 0.844 | 0.0687 | 0.8416 | 0.0732 | 0.8384 | 0.0791 | 0.8446 | 0.0726 | 0.85015 | 0.06725 | 0.8506 | 0.0596 | 0.8413 | 0.0479 | 0.8543 | 0.0636 | 0.8586 | 0.0716 | 0.8503 | 0.0662 | 0.852 | 0.0696 | 0.85225 | 0.06985 | 0.8515 | 0.0673 | 0.84905 | 0.07025 | 0.8494 | 0.0776 | 0.8498 | 0.0842 | 0.85095 | 0.06655 | 0.84985 | 0.06605 | 0.84235 | 0.07075 | 0.8248 | 0.0653 | 0.8387 | 0.0765 | 0.85215 | 0.07855 | 0.85025 | 0.05765 | 0.8531 | 0.0652 | 0.8536 | 0.0764 | 0.8524 | 0.086 | 0.85885 | 0.07045 | 0.85985 | 0.06335 | 0.85125 | 0.06995 | 0.84695 | 0.08295 | 0.84285 | 0.07355 | 0.84255 | 0.05045 | 0.8329 | 0.0597 | 0.83685 | 0.06035 | 0.8461 | 0.0563 | 0.8412 | 0.0618 | 0.8421 | 0.0645 | 0.84115 | 0.06475 | 0.8304 | 0.0651 | 0.84775 | 0.07175 | 0.85665 | 0.07095 | 0.84475 | 0.06315 | 0.8427 | 0.0668 | 0.84895 | 0.07115 | 0.8633 | 0.0727 | 0.84565 | 0.06505 | 0.84045 | 0.06285 | 0.8454 | 0.0635 | 0.851 | 0.0712 | 0.8449 | 0.0678 | 0.83755 | 0.06285 | 0.8444 | 0.0668 | 0.8391 | 0.0574 | 0.83585 | 0.05215 | 0.8417 | 0.0653 | 0.8463 | 0.0646 | 0.8526 | 0.0656 | 0.859 | 0.0743 | 0.84665 | 0.06745 | 0.84085 | 0.06615 | 0.8426 | 0.0701 | 0.8445 | 0.0654 | 0.8443 | 0.0672 | 0.84105 | 0.07395 | 0.8458 | 0.0662 | 0.85135 | 0.07225 | 0.8544 | 0.082 | 0.85645 | 0.07275 | 0.853 | 0.0662 | 0.84825 | 0.06235 | 0.84575 | 0.06145 | 0.8435 | 0.059 | 0.8487 | 0.058 | 0.86685 | 0.05795 | 0.85205 | 0.06235 | 0.83985 | 0.06395 | 0.8376 | 0.0576 | 0.83325 | 0.06245 | 0.84035 | 0.06345 | 0.85615 | 0.05735 | 0.84535 | 0.05095 | 0.83575 | 0.05375 | 0.82985 | 0.06065 | 0.84995 | 0.05115 | 0.8555 | 0.0414 | 0.8542 | 0.0415 | 0.8444 | 0.0684 | 0.8394 | 0.0725 | 0.8361 | 0.0694 | 0.83075 | 0.06475 | 0.8291 | 0.055 | 0.8339 | 0.0504 | 0.8446 | 0.0527 | 0.8501 | 0.0532 | 0.84725 | 0.05785 | 0.83605 | 0.06685 | 0.84125 | 0.05135 | 0.8357 | 0.0522 | 0.8229 | 0.0633 | 0.8253 | 0.0595 | 0.8366 | 0.0639 | 0.84555 | 0.06805 | 0.83945 | 0.06695 | 0.84285 | 0.07345 | 0.84455 | 0.07585 | 0.84065 | 0.06855 | 0.85 | 0.0698 | 0.85655 | 0.06595 | 0.85885 | 0.05555 | 0.85425 | 0.06105 | 0.85285 | 0.06525 | 0.85555 | 0.06585 | 0.85275 | 0.06115 | 0.84545 | 0.06015 | 0.8372 | 0.0625 | 0.84655 | 0.05925 | 0.84925 | 0.05785 | 0.8462 | 0.0587 | 0.83305 | 0.06525 | 0.8299 | 0.0626 | 0.83735 | 0.06195 | 0.8573 | 0.0701 | 0.84855 | 0.05385 | 0.84355 | 0.05095 | 0.8445 | 0.0692 | 0.8473 | 0.0695 | 0.84685 | 0.06765 | 0.84285 | 0.06605 | 0.84085 | 0.07305 | 0.8345 | 0.071 | 0.83005 | 0.06455 | 0.8506 | 0.0575 | 0.8433 | 0.0483 | 0.82835 | 0.04495 | 0.83095 | 0.05175 | 0.84015 | 0.06305 | 0.83885 | 0.06615 | 0.8136 | 0.0539 | 0.8298 | 0.0643 | 0.84055 | 0.06715 | 0.8363 | 0.0598 | 0.83155 | 0.06725 | 0.83065 | 0.06895 | 0.8362 | 0.0624 | 0.84075 | 0.05925 | 0.8431 | 0.0651 | 0.84155 | 0.07545 | 0.8414 | 0.0657 | 0.8454 | 0.0656 | 0.84635 | 0.06575 | 0.83545 | 0.05245 | 0.83365 | 0.05395 | 0.8936 | 0 | 0.9001 | 0
755 | 0.8457 | 0.0536 | 0.842 | 0.0542 | 0.8491 | 0.0581 | 0.86355 | 0.06145 | 0.84615 | 0.06055 | 0.841 | 0.053 | 0.8451 | 0.0432 | 0.84175 | 0.05755 | 0.8368 | 0.0544 | 0.83855 | 0.04975 | 0.85505 | 0.06045 | 0.85545 | 0.06055 | 0.8534 | 0.0584 | 0.85445 | 0.05475 | 0.85895 | 0.06155 | 0.8599 | 0.0669 | 0.8568 | 0.0691 | 0.8457 | 0.0643 | 0.8415 | 0.0595 | 0.8442 | 0.0534 | 0.847 | 0.0491 | 0.8511 | 0.0566 | 0.8526 | 0.0692 | 0.84985 | 0.06425 | 0.8403 | 0.0643 | 0.83055 | 0.06695 | 0.83415 | 0.06435 | 0.8396 | 0.0608 | 0.84375 | 0.05605 | 0.84415 | 0.05045 | 0.83965 | 0.05365 | 0.83595 | 0.05595 | 0.83645 | 0.05365 | 0.84505 | 0.05635 | 0.8477 | 0.0569 | 0.84415 | 0.05635 | 0.8407 | 0.0521 | 0.84085 | 0.05425 | 0.84255 | 0.05995 | 0.8446 | 0.0618 | 0.84305 | 0.06255 | 0.83995 | 0.06455 | 0.836 | 0.0715 | 0.8395 | 0.0674 | 0.8453 | 0.0594 | 0.84825 | 0.05305 | 0.84755 | 0.05185 | 0.8485 | 0.053 | 0.85325 | 0.05535 | 0.847 | 0.0435 | 0.84105 | 0.04415 | 0.83275 | 0.05885 | 0.83765 | 0.05555 | 0.83675 | 0.05265 | 0.83155 | 0.05175 | 0.83 | 0.0529 | 0.84135 | 0.05615 | 0.8543 | 0.0573 | 0.84835 | 0.05695 | 0.8397 | 0.056 | 0.8356 | 0.0578 | 0.8436 | 0.0633 | 0.8434 | 0.058 | 0.84325 | 0.04945 | 0.8454 | 0.0378 | 0.84235 | 0.04775 | 0.84065 | 0.05415 | 0.84395 | 0.05335 | 0.84645 | 0.05845 | 0.8492 | 0.058 | 0.8528 | 0.054 | 0.8469 | 0.0642 | 0.84505 | 0.06485 | 0.84725 | 0.06025 | 0.8519 | 0.0574 | 0.84825 | 0.05215 | 0.842 | 0.0486 | 0.8351 | 0.0502 | 0.8351 | 0.0559 | 0.8396 | 0.0567 | 0.85135 | 0.04715 | 0.8392 | 0.0582 | 0.8315 | 0.0631 | 0.83595 | 0.05445 | 0.8375 | 0.0566 | 0.83565 | 0.06295 | 0.8308 | 0.0715 | 0.84255 | 0.05555 | 0.84865 | 0.05435 | 0.84865 | 0.05965 | 0.8477 | 0.0527 | 0.8359 | 0.0523 | 0.82685 | 0.05645 | 0.8387 | 0.0589 | 0.8417 | 0.0511 | 0.8436 | 0.0452 | 0.84465 | 0.04615 | 0.8477 | 0.0528 | 0.84665 | 0.05545 | 0.842 | 0.0534 | 0.85085 | 0.05255 | 0.85265 | 0.04715 | 0.84985 | 0.04185 | 0.8411 | 0.0704 | 0.8335 | 0.0711 | 0.8317 | 0.058 | 0.8336 | 0.0618 | 0.8394 | 0.0554 | 0.84675 | 0.04845 | 0.84775 | 0.05495 | 0.8439 | 0.0598 | 0.8383 | 0.0655 | 0.8311 | 0.0732 | 0.84085 | 0.06725 | 0.84605 | 0.05795 | 0.84135 | 0.05015 | 0.84135 | 0.05765 | 0.846 | 0.0601 | 0.85545 | 0.05595 | 0.84945 | 0.05525 | 0.84375 | 0.05675 | 0.8401 | 0.0591 | 0.85025 | 0.05385 | 0.84975 | 0.05035 | 0.84445 | 0.04895 | 0.84 | 0.0478 | 0.84375 | 0.05295 | 0.8486 | 0.0584 | 0.8524 | 0.0621 | 0.85225 | 0.05275 | 0.85335 | 0.04965 | 0.85365 | 0.05715 | 0.8435 | 0.0503 | 0.8348 | 0.0499 | 0.827 | 0.0564 | 0.8322 | 0.0626 | 0.8413 | 0.0636 | 0.85285 | 0.05945 | 0.86105 | 0.05035 | 0.8584 | 0.0545 | 0.8498 | 0.0622 | 0.8454 | 0.0574 | 0.84795 | 0.06045 | 0.85235 | 0.06525 | 0.85745 | 0.06995 | 0.85355 | 0.04915 | 0.84955 | 0.04055 | 0.8409 | 0.0554 | 0.8478 | 0.0586 | 0.8543 | 0.0562 | 0.85965 | 0.04935 | 0.85095 | 0.04985 | 0.84525 | 0.04485 | 0.8445 | 0.0393 | 0.8478 | 0.0554 | 0.8428 | 0.0544 | 0.83755 | 0.04845 | 0.8382 | 0.0497 | 0.8337 | 0.0528 | 0.83215 | 0.05565 | 0.84235 | 0.05355 | 0.83835 | 0.05565 | 0.8315 | 0.0562 | 0.8257 | 0.0515 | 0.8339 | 0.0472 | 0.84155 | 0.04785 | 0.84575 | 0.05435 | 0.84145 | 0.05235 | 0.85065 | 0.05715 | 0.8641 | 0.0617 | 0.84645 | 0.05355 | 0.8314 | 0.0566 | 0.82345 | 0.06355 | 0.84555 | 0.05625 | 0.8491 | 0.0553 | 0.9022 | 0 | 0.897 | 0
756 | 0.84705 | 0.05725 | 0.84815 | 0.04725 | 0.8484 | 0.047 | 0.84615 | 0.05605 | 0.844 | 0.0625 | 0.8491 | 0.0595 | 0.85695 | 0.05045 | 0.84025 | 0.05635 | 0.8441 | 0.0602 | 0.8524 | 0.0596 | 0.84575 | 0.05785 | 0.8386 | 0.0623 | 0.8342 | 0.0638 | 0.839 | 0.0534 | 0.83035 | 0.05715 | 0.8344 | 0.0625 | 0.86125 | 0.06165 | 0.85065 | 0.04735 | 0.84555 | 0.04285 | 0.84535 | 0.04555 | 0.84615 | 0.04805 | 0.8507 | 0.0616 | 0.85285 | 0.07525 | 0.8512 | 0.0469 | 0.84475 | 0.05915 | 0.8336 | 0.0819 | 0.83685 | 0.06985 | 0.8414 | 0.0602 | 0.8453 | 0.0577 | 0.84435 | 0.07025 | 0.84225 | 0.06835 | 0.84525 | 0.06075 | 0.8558 | 0.0469 | 0.8518 | 0.0569 | 0.84665 | 0.05615 | 0.8462 | 0.0429 | 0.8451 | 0.0595 | 0.84765 | 0.06645 | 0.8534 | 0.0658 | 0.8518 | 0.0679 | 0.84215 | 0.05915 | 0.8361 | 0.0524 | 0.84805 | 0.06425 | 0.8574 | 0.0687 | 0.8583 | 0.0668 | 0.842 | 0.0594 | 0.8437 | 0.0573 | 0.84545 | 0.05855 | 0.84135 | 0.06635 | 0.83895 | 0.05805 | 0.83845 | 0.05995 | 0.83595 | 0.07345 | 0.8423 | 0.0578 | 0.8382 | 0.0548 | 0.82705 | 0.06385 | 0.8431 | 0.0652 | 0.84685 | 0.06835 | 0.8427 | 0.0706 | 0.83715 | 0.05975 | 0.8334 | 0.0591 | 0.8307 | 0.0606 | 0.83205 | 0.05835 | 0.84185 | 0.06385 | 0.84485 | 0.06275 | 0.8369 | 0.0514 | 0.8368 | 0.0489 | 0.83755 | 0.05185 | 0.8374 | 0.06 | 0.82945 | 0.05655 | 0.834 | 0.0561 | 0.84605 | 0.05495 | 0.84085 | 0.05115 | 0.8385 | 0.0524 | 0.83905 | 0.05735 | 0.8462 | 0.0657 | 0.84895 | 0.06345 | 0.848 | 0.0587 | 0.83805 | 0.05855 | 0.8372 | 0.0558 | 0.84095 | 0.05005 | 0.84975 | 0.04055 | 0.84 | 0.0501 | 0.8358 | 0.0611 | 0.84185 | 0.06755 | 0.84665 | 0.05015 | 0.84755 | 0.04555 | 0.84115 | 0.05155 | 0.8304 | 0.0442 | 0.82935 | 0.05045 | 0.8323 | 0.0607 | 0.8387 | 0.0572 | 0.8364 | 0.0487 | 0.83595 | 0.04735 | 0.84365 | 0.06655 | 0.84735 | 0.06105 | 0.85145 | 0.05425 | 0.85325 | 0.05565 | 0.8419 | 0.0556 | 0.84 | 0.0574 | 0.85145 | 0.05795 | 0.8473 | 0.0605 | 0.8393 | 0.0559 | 0.83145 | 0.04695 | 0.8348 | 0.0533 | 0.8449 | 0.0552 | 0.8567 | 0.0528 | 0.8523 | 0.0524 | 0.84895 | 0.05275 | 0.8477 | 0.0538 | 0.8517 | 0.0549 | 0.84475 | 0.05295 | 0.84015 | 0.05355 | 0.84445 | 0.05705 | 0.8451 | 0.0557 | 0.8478 | 0.0527 | 0.85375 | 0.04745 | 0.84575 | 0.05565 | 0.8439 | 0.0579 | 0.84985 | 0.05245 | 0.8587 | 0.0435 | 0.8563 | 0.0515 | 0.8445 | 0.0673 | 0.84275 | 0.05495 | 0.8411 | 0.0567 | 0.83775 | 0.06205 | 0.83555 | 0.05875 | 0.8464 | 0.0637 | 0.8553 | 0.0677 | 0.85515 | 0.06885 | 0.85595 | 0.06535 | 0.85215 | 0.06135 | 0.84115 | 0.05895 | 0.83635 | 0.05255 | 0.83485 | 0.05015 | 0.83475 | 0.05125 | 0.82725 | 0.05155 | 0.832 | 0.0539 | 0.8443 | 0.057 | 0.8496 | 0.0694 | 0.8506 | 0.067 | 0.8504 | 0.0606 | 0.8461 | 0.0625 | 0.83845 | 0.05865 | 0.83655 | 0.05855 | 0.84625 | 0.06715 | 0.84095 | 0.05385 | 0.84185 | 0.05095 | 0.85025 | 0.06545 | 0.84965 | 0.06465 | 0.84035 | 0.05885 | 0.8243 | 0.0518 | 0.8333 | 0.0569 | 0.8351 | 0.0559 | 0.83425 | 0.05245 | 0.84445 | 0.04975 | 0.84555 | 0.05175 | 0.8418 | 0.0544 | 0.8409 | 0.0472 | 0.84015 | 0.05735 | 0.83865 | 0.06365 | 0.843 | 0.0479 | 0.8352 | 0.0506 | 0.8274 | 0.056 | 0.8253 | 0.058 | 0.8387 | 0.0503 | 0.8474 | 0.0505 | 0.8468 | 0.0616 | 0.85 | 0.0569 | 0.852 | 0.0581 | 0.8517 | 0.0624 | 0.8534 | 0.0537 | 0.842 | 0.0495 | 0.83015 | 0.05215 | 0.84285 | 0.06005 | 0.84465 | 0.05965 | 0.9007 | 0 | 0.8967 | 0
757 | 0.8406 | 0.055 | 0.83805 | 0.05145 | 0.8322 | 0.0498 | 0.82465 | 0.05215 | 0.8387 | 0.0602 | 0.84375 | 0.05745 | 0.8422 | 0.0506 | 0.8231 | 0.0604 | 0.82095 | 0.05875 | 0.8305 | 0.0535 | 0.84775 | 0.05575 | 0.8491 | 0.0517 | 0.8469 | 0.0499 | 0.8446 | 0.0539 | 0.84445 | 0.05965 | 0.84035 | 0.05785 | 0.8321 | 0.0463 | 0.8304 | 0.0503 | 0.8333 | 0.0563 | 0.8401 | 0.0619 | 0.83525 | 0.06075 | 0.8332 | 0.0629 | 0.8341 | 0.0666 | 0.8465 | 0.0625 | 0.84795 | 0.06585 | 0.84135 | 0.06845 | 0.8319 | 0.0538 | 0.84535 | 0.05755 | 0.85205 | 0.05885 | 0.83425 | 0.05185 | 0.83145 | 0.04655 | 0.8353 | 0.0482 | 0.84315 | 0.05985 | 0.84175 | 0.06325 | 0.8378 | 0.0593 | 0.8341 | 0.0495 | 0.8436 | 0.0593 | 0.8423 | 0.0617 | 0.8363 | 0.0618 | 0.8427 | 0.0685 | 0.8333 | 0.0687 | 0.82445 | 0.06915 | 0.84325 | 0.06855 | 0.84455 | 0.06595 | 0.8382 | 0.0639 | 0.8273 | 0.0622 | 0.8373 | 0.0692 | 0.8408 | 0.0668 | 0.8317 | 0.0519 | 0.84275 | 0.05795 | 0.8459 | 0.0598 | 0.8409 | 0.0583 | 0.84245 | 0.05385 | 0.8333 | 0.0555 | 0.81905 | 0.06465 | 0.83785 | 0.06875 | 0.846 | 0.0641 | 0.8474 | 0.0564 | 0.83955 | 0.05215 | 0.8358 | 0.0537 | 0.83435 | 0.05425 | 0.8379 | 0.0473 | 0.8395 | 0.05 | 0.84275 | 0.05015 | 0.85195 | 0.04175 | 0.8462 | 0.0463 | 0.8394 | 0.0532 | 0.83375 | 0.06035 | 0.8386 | 0.0604 | 0.8427 | 0.0514 | 0.84775 | 0.03725 | 0.84895 | 0.04075 | 0.8435 | 0.0484 | 0.83705 | 0.05985 | 0.84465 | 0.07015 | 0.8421 | 0.0678 | 0.8376 | 0.0636 | 0.8337 | 0.0644 | 0.8303 | 0.049 | 0.83815 | 0.03745 | 0.8609 | 0.0356 | 0.84025 | 0.04695 | 0.83925 | 0.05865 | 0.8676 | 0.0588 | 0.8307 | 0.0593 | 0.8233 | 0.0671 | 0.8392 | 0.0722 | 0.8444 | 0.0594 | 0.8418 | 0.0459 | 0.8383 | 0.0378 | 0.84495 | 0.04875 | 0.83975 | 0.04755 | 0.8349 | 0.0454 | 0.8392 | 0.0493 | 0.83845 | 0.05265 | 0.8376 | 0.0567 | 0.83845 | 0.06115 | 0.84315 | 0.07285 | 0.84715 | 0.07455 | 0.8529 | 0.0627 | 0.8575 | 0.0458 | 0.85355 | 0.03535 | 0.8435 | 0.0346 | 0.85225 | 0.05035 | 0.85495 | 0.06055 | 0.85415 | 0.06475 | 0.85725 | 0.05205 | 0.8547 | 0.0543 | 0.8488 | 0.0583 | 0.8477 | 0.047 | 0.8415 | 0.0544 | 0.83235 | 0.06175 | 0.82505 | 0.05885 | 0.82675 | 0.06125 | 0.8323 | 0.0609 | 0.84265 | 0.05555 | 0.8416 | 0.0538 | 0.84415 | 0.05735 | 0.84975 | 0.06445 | 0.859 | 0.0661 | 0.8561 | 0.0576 | 0.8486 | 0.0477 | 0.84585 | 0.05465 | 0.8467 | 0.0562 | 0.84695 | 0.05505 | 0.8379 | 0.0565 | 0.84145 | 0.05195 | 0.84625 | 0.04905 | 0.8437 | 0.0561 | 0.84845 | 0.06505 | 0.8505 | 0.0665 | 0.8493 | 0.0587 | 0.84285 | 0.06645 | 0.8337 | 0.0626 | 0.82785 | 0.04945 | 0.8439 | 0.0682 | 0.8491 | 0.0732 | 0.84925 | 0.07035 | 0.85295 | 0.06615 | 0.8499 | 0.0611 | 0.846 | 0.0557 | 0.85075 | 0.04615 | 0.8459 | 0.0426 | 0.84225 | 0.04435 | 0.84725 | 0.05025 | 0.84615 | 0.05545 | 0.8431 | 0.0615 | 0.8383 | 0.0688 | 0.8344 | 0.0527 | 0.8403 | 0.0483 | 0.8511 | 0.0539 | 0.8447 | 0.0432 | 0.84135 | 0.04315 | 0.84015 | 0.05015 | 0.85075 | 0.05035 | 0.8446 | 0.0535 | 0.8358 | 0.0578 | 0.85085 | 0.04875 | 0.86785 | 0.05365 | 0.86845 | 0.05435 | 0.8359 | 0.043 | 0.8407 | 0.0584 | 0.84125 | 0.06655 | 0.8305 | 0.0626 | 0.8418 | 0.0512 | 0.8465 | 0.0555 | 0.8372 | 0.0789 | 0.83915 | 0.06215 | 0.85215 | 0.06365 | 0.8656 | 0.0734 | 0.85005 | 0.06355 | 0.83985 | 0.05595 | 0.8373 | 0.0514 | 0.85325 | 0.05085 | 0.8547 | 0.0557 | 0.9101 | 0 | 0.9016 | 0
758 | 0.85195 | 0.05785 | 0.8574 | 0.0596 | 0.85605 | 0.05755 | 0.84965 | 0.05365 | 0.85795 | 0.04635 | 0.86585 | 0.04745 | 0.86755 | 0.05225 | 0.8419 | 0.0553 | 0.8463 | 0.0522 | 0.8583 | 0.0484 | 0.84495 | 0.06645 | 0.8485 | 0.0621 | 0.85665 | 0.05365 | 0.8592 | 0.0539 | 0.852 | 0.0496 | 0.8472 | 0.0463 | 0.84725 | 0.04355 | 0.83765 | 0.05085 | 0.8391 | 0.0567 | 0.85215 | 0.05665 | 0.85445 | 0.04595 | 0.8476 | 0.0498 | 0.83605 | 0.06315 | 0.8586 | 0.0499 | 0.85595 | 0.05975 | 0.8382 | 0.0718 | 0.8285 | 0.0441 | 0.83095 | 0.05195 | 0.8351 | 0.0659 | 0.843 | 0.0714 | 0.85695 | 0.06705 | 0.8621 | 0.06 | 0.8518 | 0.0553 | 0.8441 | 0.0487 | 0.84275 | 0.04625 | 0.847 | 0.0474 | 0.84725 | 0.05595 | 0.8487 | 0.0515 | 0.8541 | 0.0398 | 0.8605 | 0.0441 | 0.8558 | 0.0435 | 0.8481 | 0.0442 | 0.8458 | 0.0527 | 0.84325 | 0.07045 | 0.839 | 0.0792 | 0.839 | 0.0601 | 0.85905 | 0.06595 | 0.8632 | 0.0636 | 0.84225 | 0.04865 | 0.8469 | 0.058 | 0.8399 | 0.0586 | 0.82335 | 0.05375 | 0.843 | 0.0686 | 0.85285 | 0.06155 | 0.8591 | 0.0429 | 0.8607 | 0.055 | 0.8569 | 0.0594 | 0.8511 | 0.0592 | 0.84645 | 0.05425 | 0.8429 | 0.0533 | 0.84385 | 0.05605 | 0.85505 | 0.06225 | 0.85015 | 0.05515 | 0.8516 | 0.0537 | 0.86525 | 0.06195 | 0.8601 | 0.0487 | 0.85975 | 0.04755 | 0.86175 | 0.05935 | 0.84595 | 0.05865 | 0.84345 | 0.05645 | 0.8515 | 0.0513 | 0.853 | 0.0537 | 0.8534 | 0.0557 | 0.85345 | 0.05935 | 0.85255 | 0.07065 | 0.8406 | 0.0642 | 0.83845 | 0.05365 | 0.8693 | 0.039 | 0.8607 | 0.0532 | 0.8521 | 0.0638 | 0.8661 | 0.0487 | 0.85405 | 0.06305 | 0.84 | 0.0663 | 0.83365 | 0.05115 | 0.85205 | 0.05695 | 0.85075 | 0.05705 | 0.83595 | 0.05675 | 0.84965 | 0.05035 | 0.8488 | 0.0479 | 0.83895 | 0.04825 | 0.8305 | 0.0429 | 0.83625 | 0.04585 | 0.84385 | 0.04835 | 0.84435 | 0.04575 | 0.85775 | 0.05005 | 0.86525 | 0.05115 | 0.85835 | 0.04795 | 0.8641 | 0.0586 | 0.8627 | 0.0656 | 0.8525 | 0.0688 | 0.85815 | 0.05805 | 0.8592 | 0.0524 | 0.8546 | 0.0527 | 0.8538 | 0.0496 | 0.8499 | 0.0466 | 0.84555 | 0.04435 | 0.84945 | 0.04045 | 0.84905 | 0.04415 | 0.85045 | 0.05385 | 0.8635 | 0.0681 | 0.8552 | 0.0665 | 0.8456 | 0.0625 | 0.842 | 0.0575 | 0.8405 | 0.061 | 0.845 | 0.0619 | 0.8585 | 0.0556 | 0.8363 | 0.0429 | 0.8352 | 0.0453 | 0.851 | 0.0554 | 0.85515 | 0.05035 | 0.8531 | 0.0498 | 0.84815 | 0.05295 | 0.85315 | 0.05275 | 0.85135 | 0.05195 | 0.84805 | 0.05185 | 0.84855 | 0.05195 | 0.8471 | 0.0545 | 0.84565 | 0.05475 | 0.84675 | 0.04835 | 0.8397 | 0.0438 | 0.83865 | 0.05115 | 0.84485 | 0.07195 | 0.84985 | 0.07055 | 0.8477 | 0.0642 | 0.8398 | 0.0572 | 0.84755 | 0.06705 | 0.84685 | 0.06045 | 0.84455 | 0.04825 | 0.84485 | 0.06255 | 0.844 | 0.0489 | 0.8496 | 0.0337 | 0.86035 | 0.05365 | 0.84865 | 0.05105 | 0.84085 | 0.04845 | 0.85035 | 0.05315 | 0.8416 | 0.0506 | 0.8362 | 0.0537 | 0.8378 | 0.0635 | 0.8414 | 0.0715 | 0.8497 | 0.0672 | 0.8649 | 0.0492 | 0.85585 | 0.05155 | 0.84635 | 0.04515 | 0.8441 | 0.0373 | 0.8768 | 0.0441 | 0.86665 | 0.04815 | 0.84265 | 0.05315 | 0.8478 | 0.0437 | 0.85385 | 0.05385 | 0.8516 | 0.0608 | 0.8374 | 0.0495 | 0.8372 | 0.0505 | 0.83755 | 0.04935 | 0.83745 | 0.04315 | 0.84885 | 0.04175 | 0.86005 | 0.04605 | 0.8678 | 0.0555 | 0.8437 | 0.0657 | 0.8472 | 0.0761 | 0.86635 | 0.07905 | 0.85005 | 0.07115 | 0.8482 | 0.0585 | 0.8549 | 0.0467 | 0.85915 | 0.05365 | 0.85515 | 0.05475 | 0.9056 | 0 | 0.9054 | 0
759 | 0.84375 | 0.05275 | 0.8471 | 0.0504 | 0.8468 | 0.0501 | 0.8435 | 0.0535 | 0.8432 | 0.0718 | 0.8421 | 0.071 | 0.84485 | 0.06085 | 0.852 | 0.0684 | 0.8462 | 0.0636 | 0.8389 | 0.0557 | 0.841 | 0.049 | 0.84165 | 0.05205 | 0.8403 | 0.0572 | 0.8375 | 0.0611 | 0.8355 | 0.0601 | 0.8382 | 0.0604 | 0.84645 | 0.06265 | 0.8445 | 0.0567 | 0.84445 | 0.05285 | 0.8464 | 0.0508 | 0.84085 | 0.06005 | 0.84405 | 0.06755 | 0.85235 | 0.06975 | 0.8584 | 0.0558 | 0.84665 | 0.05755 | 0.82975 | 0.06665 | 0.8317 | 0.0647 | 0.83515 | 0.06355 | 0.8408 | 0.0634 | 0.8504 | 0.0643 | 0.848 | 0.0501 | 0.849 | 0.0478 | 0.85235 | 0.06475 | 0.842 | 0.0589 | 0.8446 | 0.06 | 0.85685 | 0.06455 | 0.83915 | 0.05105 | 0.83345 | 0.04945 | 0.83455 | 0.05425 | 0.83375 | 0.05575 | 0.8368 | 0.0565 | 0.8402 | 0.0565 | 0.83765 | 0.05785 | 0.8409 | 0.0677 | 0.8397 | 0.0703 | 0.8301 | 0.0534 | 0.8431 | 0.0576 | 0.8476 | 0.062 | 0.8349 | 0.0664 | 0.8402 | 0.0534 | 0.84395 | 0.05385 | 0.8403 | 0.0717 | 0.8476 | 0.0678 | 0.84455 | 0.06465 | 0.83485 | 0.06415 | 0.84085 | 0.05895 | 0.84535 | 0.05855 | 0.8471 | 0.0599 | 0.84395 | 0.05805 | 0.8341 | 0.0581 | 0.8296 | 0.062 | 0.8436 | 0.0677 | 0.8389 | 0.0625 | 0.83855 | 0.05935 | 0.84975 | 0.05875 | 0.8404 | 0.0522 | 0.83795 | 0.04895 | 0.8443 | 0.0469 | 0.8389 | 0.0511 | 0.84555 | 0.05145 | 0.86205 | 0.04695 | 0.86625 | 0.05365 | 0.86045 | 0.05485 | 0.85145 | 0.05645 | 0.84725 | 0.06525 | 0.84675 | 0.06615 | 0.8455 | 0.0626 | 0.8373 | 0.0573 | 0.8397 | 0.0591 | 0.8388 | 0.0595 | 0.8297 | 0.0574 | 0.84275 | 0.05865 | 0.8453 | 0.0573 | 0.83345 | 0.05735 | 0.82785 | 0.06785 | 0.8198 | 0.068 | 0.8142 | 0.0612 | 0.8329 | 0.0559 | 0.8425 | 0.0591 | 0.84135 | 0.06335 | 0.82525 | 0.05025 | 0.83065 | 0.05155 | 0.8395 | 0.0564 | 0.8377 | 0.0629 | 0.84365 | 0.06245 | 0.8529 | 0.0598 | 0.86405 | 0.05675 | 0.85155 | 0.04985 | 0.84685 | 0.05015 | 0.85335 | 0.05555 | 0.85115 | 0.04605 | 0.84465 | 0.04325 | 0.83425 | 0.04815 | 0.83395 | 0.05615 | 0.8324 | 0.0586 | 0.8315 | 0.0557 | 0.8391 | 0.0395 | 0.8396 | 0.0408 | 0.8389 | 0.0505 | 0.8479 | 0.0598 | 0.83865 | 0.05015 | 0.8348 | 0.0467 | 0.844 | 0.0588 | 0.83705 | 0.04685 | 0.8393 | 0.0447 | 0.8512 | 0.0556 | 0.8451 | 0.0486 | 0.83795 | 0.05335 | 0.8286 | 0.0691 | 0.84795 | 0.06045 | 0.8482 | 0.0612 | 0.8363 | 0.0688 | 0.837 | 0.0626 | 0.83295 | 0.05585 | 0.8314 | 0.0515 | 0.8428 | 0.0507 | 0.85235 | 0.05085 | 0.8553 | 0.0522 | 0.8452 | 0.0582 | 0.84815 | 0.06285 | 0.8533 | 0.0684 | 0.8581 | 0.0765 | 0.8482 | 0.0664 | 0.84165 | 0.06605 | 0.83625 | 0.07445 | 0.84395 | 0.06235 | 0.84675 | 0.06035 | 0.8454 | 0.0655 | 0.8496 | 0.0662 | 0.8418 | 0.0524 | 0.83425 | 0.04175 | 0.8345 | 0.0574 | 0.83535 | 0.05345 | 0.8379 | 0.05 | 0.83775 | 0.06055 | 0.8443 | 0.0605 | 0.8485 | 0.0586 | 0.84655 | 0.05825 | 0.8373 | 0.0568 | 0.83615 | 0.05465 | 0.8437 | 0.0498 | 0.8439 | 0.0504 | 0.8437 | 0.0506 | 0.8454 | 0.052 | 0.85765 | 0.05925 | 0.85475 | 0.05525 | 0.8473 | 0.051 | 0.8431 | 0.0589 | 0.8468 | 0.0615 | 0.84955 | 0.05895 | 0.8447 | 0.052 | 0.84055 | 0.05445 | 0.83665 | 0.05475 | 0.835 | 0.049 | 0.83575 | 0.05165 | 0.83875 | 0.05535 | 0.84415 | 0.05895 | 0.8424 | 0.0623 | 0.8453 | 0.0623 | 0.85115 | 0.05945 | 0.8453 | 0.0646 | 0.8377 | 0.0591 | 0.83455 | 0.05175 | 0.84465 | 0.05375 | 0.8461 | 0.0557 | 0.9016 | 0 | 0.8989 | 0
760 | 0.84345 | 0.05185 | 0.8373 | 0.0568 | 0.83745 | 0.06015 | 0.8432 | 0.0603 | 0.84395 | 0.05425 | 0.8469 | 0.0573 | 0.8475 | 0.0631 | 0.8373 | 0.0557 | 0.8408 | 0.0573 | 0.847 | 0.0562 | 0.8496 | 0.0394 | 0.84885 | 0.05485 | 0.84235 | 0.06965 | 0.8353 | 0.0636 | 0.8327 | 0.0557 | 0.8391 | 0.0549 | 0.85535 | 0.06285 | 0.8607 | 0.0533 | 0.859 | 0.0508 | 0.84855 | 0.05725 | 0.84365 | 0.06125 | 0.8407 | 0.0605 | 0.83995 | 0.05695 | 0.8362 | 0.0601 | 0.8304 | 0.0656 | 0.82595 | 0.06925 | 0.83415 | 0.05885 | 0.8385 | 0.0567 | 0.8423 | 0.058 | 0.84885 | 0.05995 | 0.84655 | 0.05565 | 0.8466 | 0.0572 | 0.8498 | 0.0673 | 0.85655 | 0.06295 | 0.85715 | 0.05755 | 0.8512 | 0.0545 | 0.85675 | 0.05925 | 0.8552 | 0.0598 | 0.85015 | 0.05875 | 0.85175 | 0.05905 | 0.84905 | 0.06095 | 0.84475 | 0.06185 | 0.846 | 0.0529 | 0.84435 | 0.05975 | 0.8424 | 0.0667 | 0.848 | 0.0599 | 0.8479 | 0.0563 | 0.84585 | 0.05415 | 0.84255 | 0.05315 | 0.8378 | 0.0566 | 0.83685 | 0.05345 | 0.84305 | 0.04295 | 0.8548 | 0.0555 | 0.8528 | 0.0599 | 0.84195 | 0.05985 | 0.83435 | 0.06135 | 0.84695 | 0.05925 | 0.8635 | 0.0522 | 0.8499 | 0.0507 | 0.8449 | 0.0463 | 0.84605 | 0.04515 | 0.8513 | 0.0551 | 0.8508 | 0.0517 | 0.85075 | 0.05015 | 0.85075 | 0.05535 | 0.84375 | 0.04985 | 0.8409 | 0.0487 | 0.84205 | 0.05255 | 0.85125 | 0.05685 | 0.85655 | 0.05505 | 0.8585 | 0.0488 | 0.85055 | 0.04455 | 0.8447 | 0.049 | 0.84145 | 0.05635 | 0.8521 | 0.0519 | 0.8497 | 0.0512 | 0.84425 | 0.05515 | 0.84325 | 0.06365 | 0.84505 | 0.06045 | 0.8507 | 0.0561 | 0.8601 | 0.0537 | 0.8565 | 0.0518 | 0.85185 | 0.05755 | 0.8452 | 0.0709 | 0.84225 | 0.05485 | 0.8388 | 0.0493 | 0.8339 | 0.0538 | 0.8457 | 0.0513 | 0.8494 | 0.0507 | 0.8464 | 0.0521 | 0.83385 | 0.05635 | 0.84175 | 0.05545 | 0.8533 | 0.0527 | 0.85 | 0.0582 | 0.8474 | 0.0533 | 0.84885 | 0.05175 | 0.8539 | 0.0603 | 0.85225 | 0.05075 | 0.8553 | 0.0421 | 0.8635 | 0.0356 | 0.8512 | 0.0476 | 0.84445 | 0.05215 | 0.8453 | 0.0489 | 0.8439 | 0.0569 | 0.84595 | 0.05945 | 0.8497 | 0.0559 | 0.85185 | 0.04095 | 0.84955 | 0.04285 | 0.845 | 0.0521 | 0.8442 | 0.0608 | 0.8437 | 0.0647 | 0.84485 | 0.06025 | 0.85135 | 0.04155 | 0.84565 | 0.05165 | 0.83855 | 0.05705 | 0.8366 | 0.0498 | 0.8408 | 0.0548 | 0.8433 | 0.0606 | 0.84425 | 0.06685 | 0.8549 | 0.0611 | 0.8482 | 0.0523 | 0.83535 | 0.04565 | 0.8478 | 0.0401 | 0.84715 | 0.03685 | 0.84505 | 0.04075 | 0.8543 | 0.0562 | 0.85465 | 0.06155 | 0.85335 | 0.06245 | 0.85345 | 0.05825 | 0.85525 | 0.05105 | 0.85985 | 0.04705 | 0.8664 | 0.0477 | 0.85995 | 0.04125 | 0.84765 | 0.04615 | 0.8286 | 0.063 | 0.8411 | 0.0537 | 0.8452 | 0.0488 | 0.8438 | 0.0492 | 0.84605 | 0.05515 | 0.8418 | 0.0558 | 0.83795 | 0.05615 | 0.8427 | 0.0592 | 0.8447 | 0.0593 | 0.84385 | 0.05695 | 0.839 | 0.0518 | 0.83685 | 0.04135 | 0.8441 | 0.0422 | 0.86075 | 0.05915 | 0.8566 | 0.0525 | 0.8577 | 0.0537 | 0.8609 | 0.0606 | 0.84595 | 0.05095 | 0.83815 | 0.04995 | 0.83655 | 0.05365 | 0.8542 | 0.0451 | 0.8555 | 0.045 | 0.85075 | 0.05355 | 0.85335 | 0.07005 | 0.8438 | 0.0644 | 0.83885 | 0.05545 | 0.8479 | 0.0495 | 0.83715 | 0.04755 | 0.83105 | 0.04415 | 0.83925 | 0.03245 | 0.8385 | 0.0485 | 0.8421 | 0.0571 | 0.85435 | 0.05335 | 0.84705 | 0.06175 | 0.84395 | 0.06545 | 0.8459 | 0.0655 | 0.8546 | 0.0676 | 0.8512 | 0.0588 | 0.844 | 0.048 | 0.8396 | 0.0453 | 0.84205 | 0.04865 | 0.8974 | 0 | 0.9 | 0
761 | 0.846 | 0.0602 | 0.84265 | 0.05515 | 0.8417 | 0.0515 | 0.8425 | 0.0486 | 0.84155 | 0.04475 | 0.83815 | 0.04535 | 0.83335 | 0.04995 | 0.83185 | 0.05755 | 0.841 | 0.0655 | 0.85155 | 0.06885 | 0.85465 | 0.06255 | 0.84875 | 0.06545 | 0.8441 | 0.0691 | 0.8504 | 0.0654 | 0.8553 | 0.055 | 0.85285 | 0.05065 | 0.8378 | 0.0583 | 0.8352 | 0.0557 | 0.8354 | 0.0578 | 0.8347 | 0.064 | 0.8321 | 0.0438 | 0.83595 | 0.04725 | 0.84065 | 0.06395 | 0.85045 | 0.06345 | 0.8487 | 0.064 | 0.8408 | 0.0643 | 0.83255 | 0.05845 | 0.835 | 0.0609 | 0.84085 | 0.06045 | 0.85085 | 0.04965 | 0.84395 | 0.05425 | 0.83475 | 0.05995 | 0.8288 | 0.0613 | 0.84285 | 0.06765 | 0.85075 | 0.06535 | 0.85295 | 0.05635 | 0.84605 | 0.05935 | 0.84705 | 0.05595 | 0.85285 | 0.04845 | 0.8373 | 0.0615 | 0.83085 | 0.06335 | 0.8305 | 0.0581 | 0.8315 | 0.0506 | 0.82665 | 0.05345 | 0.8226 | 0.0583 | 0.8279 | 0.057 | 0.84655 | 0.05085 | 0.8595 | 0.0459 | 0.8579 | 0.0484 | 0.8351 | 0.0373 | 0.8309 | 0.0511 | 0.84025 | 0.08555 | 0.8266 | 0.069 | 0.8294 | 0.0601 | 0.84265 | 0.05565 | 0.84555 | 0.05935 | 0.8377 | 0.0474 | 0.8323 | 0.0381 | 0.8426 | 0.0627 | 0.84115 | 0.05845 | 0.8426 | 0.0509 | 0.8519 | 0.0557 | 0.84945 | 0.06655 | 0.84655 | 0.07265 | 0.8498 | 0.0667 | 0.84095 | 0.05465 | 0.83905 | 0.05305 | 0.8429 | 0.0608 | 0.8288 | 0.0577 | 0.8265 | 0.0581 | 0.8319 | 0.0589 | 0.8249 | 0.0611 | 0.8266 | 0.0661 | 0.8322 | 0.0696 | 0.8376 | 0.0651 | 0.8338 | 0.0595 | 0.8341 | 0.0573 | 0.85245 | 0.05865 | 0.84425 | 0.05935 | 0.8359 | 0.063 | 0.8368 | 0.0669 | 0.83255 | 0.04545 | 0.836 | 0.0438 | 0.8413 | 0.066 | 0.842 | 0.0496 | 0.83695 | 0.04485 | 0.82575 | 0.05165 | 0.8347 | 0.0468 | 0.8418 | 0.0551 | 0.84365 | 0.06545 | 0.84065 | 0.05135 | 0.8465 | 0.0437 | 0.8516 | 0.0432 | 0.843 | 0.0599 | 0.8415 | 0.0602 | 0.84225 | 0.05655 | 0.8415 | 0.054 | 0.8414 | 0.0607 | 0.8385 | 0.0564 | 0.83575 | 0.03785 | 0.8294 | 0.0535 | 0.83075 | 0.05655 | 0.8423 | 0.0464 | 0.8499 | 0.0437 | 0.84825 | 0.04335 | 0.84305 | 0.04545 | 0.8525 | 0.0411 | 0.84945 | 0.04445 | 0.8417 | 0.0478 | 0.8407 | 0.0369 | 0.83705 | 0.04325 | 0.83565 | 0.05205 | 0.8437 | 0.0545 | 0.8437 | 0.0675 | 0.8423 | 0.0646 | 0.84645 | 0.03775 | 0.84515 | 0.04065 | 0.84875 | 0.04855 | 0.85645 | 0.05745 | 0.8577 | 0.0524 | 0.85315 | 0.05535 | 0.8431 | 0.0613 | 0.83435 | 0.05085 | 0.8287 | 0.0574 | 0.82515 | 0.06715 | 0.83315 | 0.06125 | 0.8454 | 0.0597 | 0.85455 | 0.05985 | 0.8548 | 0.0635 | 0.85345 | 0.06385 | 0.8553 | 0.0621 | 0.8619 | 0.0571 | 0.84825 | 0.05705 | 0.83205 | 0.06135 | 0.81505 | 0.06955 | 0.83395 | 0.05595 | 0.85715 | 0.05835 | 0.87575 | 0.06705 | 0.86885 | 0.05925 | 0.85215 | 0.05895 | 0.83455 | 0.06075 | 0.83425 | 0.05055 | 0.8432 | 0.0525 | 0.8523 | 0.0545 | 0.8591 | 0.0509 | 0.84895 | 0.05695 | 0.8444 | 0.0594 | 0.8548 | 0.0502 | 0.8478 | 0.0384 | 0.8488 | 0.039 | 0.85625 | 0.04975 | 0.84915 | 0.06965 | 0.84245 | 0.07025 | 0.8401 | 0.0579 | 0.8477 | 0.047 | 0.8482 | 0.0405 | 0.84355 | 0.03975 | 0.83085 | 0.05195 | 0.8378 | 0.0537 | 0.8476 | 0.0513 | 0.8475 | 0.0526 | 0.8471 | 0.0578 | 0.8498 | 0.0596 | 0.85915 | 0.05385 | 0.8475 | 0.0561 | 0.841 | 0.0597 | 0.84205 | 0.06155 | 0.84515 | 0.06005 | 0.84695 | 0.06215 | 0.8465 | 0.0655 | 0.845 | 0.0569 | 0.8424 | 0.0519 | 0.84085 | 0.05135 | 0.84565 | 0.05805 | 0.8535 | 0.0641 | 0.9213 | 0 | 0.9047 | 0
762 | 0.8414 | 0.0555 | 0.8433 | 0.057 | 0.8429 | 0.0586 | 0.84045 | 0.06085 | 0.8447 | 0.0604 | 0.8472 | 0.0581 | 0.8473 | 0.0553 | 0.83775 | 0.05795 | 0.8373 | 0.0496 | 0.8427 | 0.0411 | 0.84615 | 0.05025 | 0.84815 | 0.05225 | 0.85115 | 0.05465 | 0.85485 | 0.06145 | 0.849 | 0.0606 | 0.84885 | 0.05875 | 0.8583 | 0.0544 | 0.8422 | 0.0538 | 0.8335 | 0.0518 | 0.83465 | 0.04555 | 0.839 | 0.0454 | 0.84165 | 0.05255 | 0.8416 | 0.063 | 0.84455 | 0.05915 | 0.83595 | 0.05695 | 0.82855 | 0.05845 | 0.8444 | 0.0599 | 0.8462 | 0.0646 | 0.84035 | 0.06785 | 0.8287 | 0.0647 | 0.8277 | 0.0552 | 0.83625 | 0.05575 | 0.85235 | 0.07185 | 0.849 | 0.069 | 0.8437 | 0.0626 | 0.8386 | 0.0543 | 0.8587 | 0.0508 | 0.8618 | 0.0519 | 0.8524 | 0.0588 | 0.8475 | 0.065 | 0.84905 | 0.07035 | 0.84915 | 0.07095 | 0.83455 | 0.06295 | 0.8372 | 0.0682 | 0.8405 | 0.0661 | 0.84005 | 0.04235 | 0.8388 | 0.0533 | 0.83455 | 0.06155 | 0.83225 | 0.05545 | 0.8422 | 0.0543 | 0.84295 | 0.05605 | 0.8322 | 0.0632 | 0.8258 | 0.0679 | 0.8323 | 0.0575 | 0.84835 | 0.03565 | 0.83495 | 0.04075 | 0.8423 | 0.0438 | 0.85525 | 0.04315 | 0.8442 | 0.0485 | 0.85265 | 0.04915 | 0.85985 | 0.04885 | 0.84405 | 0.05995 | 0.84055 | 0.07115 | 0.8397 | 0.0692 | 0.8434 | 0.0462 | 0.83705 | 0.04745 | 0.83895 | 0.05305 | 0.85215 | 0.05805 | 0.8611 | 0.0532 | 0.8612 | 0.0527 | 0.8534 | 0.057 | 0.8465 | 0.0588 | 0.8406 | 0.0509 | 0.8392 | 0.0433 | 0.84245 | 0.05895 | 0.8442 | 0.0512 | 0.8478 | 0.0407 | 0.84895 | 0.04555 | 0.8378 | 0.047 | 0.8427 | 0.053 | 0.87845 | 0.06065 | 0.8486 | 0.0687 | 0.8304 | 0.0733 | 0.8359 | 0.0649 | 0.8463 | 0.0566 | 0.8432 | 0.0502 | 0.83065 | 0.04905 | 0.8432 | 0.0465 | 0.85195 | 0.05385 | 0.8535 | 0.0622 | 0.84345 | 0.05075 | 0.84685 | 0.05755 | 0.85065 | 0.06635 | 0.8475 | 0.0656 | 0.8481 | 0.0631 | 0.85005 | 0.05675 | 0.85395 | 0.04415 | 0.847 | 0.0625 | 0.84165 | 0.06615 | 0.84745 | 0.04515 | 0.86415 | 0.05325 | 0.86455 | 0.05705 | 0.8512 | 0.0578 | 0.84375 | 0.04035 | 0.84325 | 0.04275 | 0.8431 | 0.0534 | 0.8401 | 0.0481 | 0.84305 | 0.04775 | 0.84365 | 0.04845 | 0.83135 | 0.05135 | 0.83845 | 0.05005 | 0.8476 | 0.0475 | 0.84975 | 0.04905 | 0.8445 | 0.0661 | 0.84 | 0.0647 | 0.8451 | 0.0347 | 0.83855 | 0.04215 | 0.8352 | 0.0484 | 0.83735 | 0.05115 | 0.84835 | 0.04875 | 0.8465 | 0.0491 | 0.83785 | 0.05135 | 0.84395 | 0.04005 | 0.8454 | 0.0427 | 0.843 | 0.0504 | 0.84095 | 0.05315 | 0.83655 | 0.05425 | 0.83345 | 0.05435 | 0.8346 | 0.0522 | 0.8413 | 0.0502 | 0.8498 | 0.0465 | 0.85995 | 0.04075 | 0.85645 | 0.05025 | 0.8547 | 0.0617 | 0.85375 | 0.07065 | 0.84565 | 0.04385 | 0.8488 | 0.0422 | 0.8557 | 0.0552 | 0.8625 | 0.0615 | 0.85365 | 0.05955 | 0.84195 | 0.05855 | 0.83925 | 0.06605 | 0.83795 | 0.06065 | 0.8419 | 0.0565 | 0.85215 | 0.06175 | 0.8475 | 0.052 | 0.84565 | 0.04925 | 0.8479 | 0.0579 | 0.8433 | 0.057 | 0.837 | 0.0531 | 0.8307 | 0.0478 | 0.8405 | 0.054 | 0.8455 | 0.0528 | 0.84835 | 0.04835 | 0.8495 | 0.0536 | 0.83995 | 0.05625 | 0.8292 | 0.0574 | 0.83435 | 0.04965 | 0.84165 | 0.04405 | 0.84335 | 0.04285 | 0.82915 | 0.05365 | 0.83395 | 0.05085 | 0.8426 | 0.0458 | 0.85005 | 0.04325 | 0.8426 | 0.0405 | 0.8396 | 0.045 | 0.8405 | 0.0549 | 0.83395 | 0.05925 | 0.83955 | 0.06465 | 0.85135 | 0.06705 | 0.8455 | 0.0607 | 0.8407 | 0.0594 | 0.8389 | 0.059 | 0.8513 | 0.0491 | 0.8479 | 0.0482 | 0.8928 | 0 | 0.8945 | 0
763 | 0.83965 | 0.05925 | 0.8438 | 0.068 | 0.84645 | 0.06655 | 0.84935 | 0.05615 | 0.83895 | 0.06495 | 0.8358 | 0.0604 | 0.8397 | 0.0489 | 0.8397 | 0.0557 | 0.85035 | 0.05315 | 0.8596 | 0.045 | 0.8455 | 0.0416 | 0.84835 | 0.06085 | 0.8497 | 0.073 | 0.8466 | 0.061 | 0.84075 | 0.06525 | 0.8371 | 0.0672 | 0.83985 | 0.06115 | 0.83395 | 0.06105 | 0.83065 | 0.06115 | 0.83045 | 0.05965 | 0.82985 | 0.05095 | 0.8333 | 0.0562 | 0.83615 | 0.06855 | 0.83475 | 0.07025 | 0.8366 | 0.0789 | 0.83665 | 0.08325 | 0.83385 | 0.06345 | 0.836 | 0.0577 | 0.83845 | 0.05845 | 0.83955 | 0.06535 | 0.832 | 0.0626 | 0.8271 | 0.0595 | 0.8274 | 0.0563 | 0.83815 | 0.05215 | 0.84075 | 0.04845 | 0.8344 | 0.0481 | 0.83845 | 0.05085 | 0.83705 | 0.05505 | 0.8321 | 0.0603 | 0.8347 | 0.0578 | 0.83595 | 0.05615 | 0.8362 | 0.0577 | 0.83305 | 0.06945 | 0.83295 | 0.07125 | 0.8309 | 0.0658 | 0.8221 | 0.0536 | 0.83505 | 0.06305 | 0.84555 | 0.06985 | 0.8497 | 0.07 | 0.84315 | 0.06315 | 0.8371 | 0.0642 | 0.83045 | 0.07345 | 0.8318 | 0.0706 | 0.8347 | 0.0577 | 0.8405 | 0.0405 | 0.8374 | 0.0532 | 0.84225 | 0.05355 | 0.85085 | 0.04885 | 0.84905 | 0.05665 | 0.8301 | 0.0556 | 0.8232 | 0.0589 | 0.85685 | 0.06675 | 0.84345 | 0.06695 | 0.8319 | 0.0695 | 0.83835 | 0.06985 | 0.8304 | 0.0595 | 0.8332 | 0.0597 | 0.8457 | 0.0686 | 0.83385 | 0.05945 | 0.8321 | 0.0528 | 0.83965 | 0.04855 | 0.85125 | 0.06035 | 0.8424 | 0.0606 | 0.82815 | 0.06105 | 0.8298 | 0.0736 | 0.83525 | 0.07145 | 0.84415 | 0.06405 | 0.85515 | 0.05685 | 0.84855 | 0.04895 | 0.8436 | 0.0471 | 0.8466 | 0.0522 | 0.8416 | 0.0517 | 0.83955 | 0.05535 | 0.84015 | 0.06275 | 0.83335 | 0.05485 | 0.83075 | 0.06055 | 0.82955 | 0.07595 | 0.84375 | 0.06965 | 0.8443 | 0.0662 | 0.83805 | 0.06725 | 0.83745 | 0.07275 | 0.82995 | 0.06215 | 0.82635 | 0.05255 | 0.8332 | 0.059 | 0.83725 | 0.05725 | 0.8429 | 0.0574 | 0.85035 | 0.06355 | 0.8434 | 0.0548 | 0.8444 | 0.0533 | 0.85435 | 0.05975 | 0.8476 | 0.0684 | 0.8386 | 0.0606 | 0.8344 | 0.0419 | 0.8511 | 0.0535 | 0.8506 | 0.0534 | 0.84275 | 0.04985 | 0.84295 | 0.05275 | 0.84665 | 0.05605 | 0.85025 | 0.05755 | 0.8505 | 0.0551 | 0.83995 | 0.05175 | 0.83485 | 0.05095 | 0.845 | 0.0505 | 0.84425 | 0.06085 | 0.84 | 0.0653 | 0.8362 | 0.0596 | 0.83275 | 0.06245 | 0.8337 | 0.0651 | 0.8387 | 0.0659 | 0.84375 | 0.05885 | 0.84595 | 0.05915 | 0.84555 | 0.06195 | 0.85175 | 0.04805 | 0.85135 | 0.05335 | 0.8418 | 0.0622 | 0.8239 | 0.0562 | 0.8393 | 0.0515 | 0.85185 | 0.04425 | 0.8396 | 0.0416 | 0.8452 | 0.0502 | 0.85165 | 0.05775 | 0.857 | 0.0632 | 0.83955 | 0.06095 | 0.8304 | 0.068 | 0.8282 | 0.0811 | 0.8409 | 0.0653 | 0.84525 | 0.05955 | 0.8437 | 0.0619 | 0.85075 | 0.06135 | 0.85145 | 0.05605 | 0.8475 | 0.0534 | 0.8317 | 0.0684 | 0.83945 | 0.06145 | 0.84875 | 0.05055 | 0.8406 | 0.0518 | 0.8328 | 0.0592 | 0.83075 | 0.06345 | 0.83885 | 0.05995 | 0.84725 | 0.05435 | 0.8493 | 0.0499 | 0.84455 | 0.04815 | 0.83975 | 0.04675 | 0.83395 | 0.04755 | 0.8305 | 0.0524 | 0.84665 | 0.06395 | 0.8473 | 0.0578 | 0.84305 | 0.04835 | 0.83815 | 0.05295 | 0.83665 | 0.06785 | 0.83625 | 0.07455 | 0.8432 | 0.0548 | 0.84035 | 0.05145 | 0.83615 | 0.05075 | 0.8345 | 0.0481 | 0.84465 | 0.05605 | 0.84315 | 0.06195 | 0.83045 | 0.06915 | 0.84485 | 0.07735 | 0.8464 | 0.0734 | 0.8413 | 0.0635 | 0.84695 | 0.05715 | 0.84925 | 0.05265 | 0.8468 | 0.0508 | 0.8319 | 0.0574 | 0.8418 | 0.0661 | 0.9188 | 0 | 0.9025 | 0
764 | 0.8405 | 0.0606 | 0.8455 | 0.06 | 0.8418 | 0.0534 | 0.8321 | 0.0439 | 0.8376 | 0.0423 | 0.84545 | 0.05595 | 0.84775 | 0.07455 | 0.8273 | 0.0733 | 0.8222 | 0.0595 | 0.82905 | 0.04625 | 0.84275 | 0.05485 | 0.83955 | 0.04785 | 0.8366 | 0.0478 | 0.83725 | 0.06795 | 0.8463 | 0.0588 | 0.85345 | 0.05565 | 0.85045 | 0.06945 | 0.84235 | 0.06505 | 0.83425 | 0.05565 | 0.82865 | 0.04425 | 0.8452 | 0.0544 | 0.85345 | 0.06475 | 0.85165 | 0.07115 | 0.8352 | 0.051 | 0.8302 | 0.0513 | 0.82885 | 0.05825 | 0.83 | 0.0577 | 0.83875 | 0.05595 | 0.85015 | 0.05405 | 0.8615 | 0.0537 | 0.8575 | 0.0515 | 0.85175 | 0.04975 | 0.8472 | 0.0474 | 0.8445 | 0.0486 | 0.853 | 0.0504 | 0.8718 | 0.0488 | 0.84505 | 0.05665 | 0.83735 | 0.05225 | 0.8449 | 0.0392 | 0.83715 | 0.05285 | 0.8357 | 0.0597 | 0.83625 | 0.06355 | 0.82815 | 0.07325 | 0.8343 | 0.0759 | 0.845 | 0.0761 | 0.8533 | 0.079 | 0.8498 | 0.0805 | 0.84835 | 0.07955 | 0.85435 | 0.07255 | 0.8484 | 0.0608 | 0.84385 | 0.05995 | 0.83855 | 0.06975 | 0.8395 | 0.0537 | 0.83645 | 0.05215 | 0.83085 | 0.06245 | 0.8527 | 0.0592 | 0.8546 | 0.0569 | 0.84735 | 0.05955 | 0.84425 | 0.07005 | 0.83255 | 0.06575 | 0.8293 | 0.0621 | 0.8489 | 0.0652 | 0.8458 | 0.0648 | 0.8465 | 0.066 | 0.86115 | 0.06575 | 0.8542 | 0.0536 | 0.8421 | 0.0478 | 0.82525 | 0.05085 | 0.82325 | 0.07155 | 0.82365 | 0.07085 | 0.83035 | 0.05375 | 0.83905 | 0.04865 | 0.83765 | 0.05515 | 0.8339 | 0.0702 | 0.8505 | 0.0822 | 0.8492 | 0.0709 | 0.846 | 0.0559 | 0.84815 | 0.04795 | 0.847 | 0.0543 | 0.8428 | 0.0553 | 0.83915 | 0.04145 | 0.82845 | 0.04495 | 0.83265 | 0.05735 | 0.85385 | 0.07255 | 0.8403 | 0.0621 | 0.83255 | 0.06285 | 0.8285 | 0.0715 | 0.8353 | 0.0703 | 0.84425 | 0.07465 | 0.8474 | 0.0756 | 0.8275 | 0.0552 | 0.83365 | 0.05715 | 0.8405 | 0.0635 | 0.8269 | 0.0682 | 0.8279 | 0.0662 | 0.83205 | 0.06345 | 0.8339 | 0.0648 | 0.83085 | 0.06205 | 0.83335 | 0.06035 | 0.84295 | 0.05865 | 0.84555 | 0.06305 | 0.8435 | 0.0688 | 0.83555 | 0.07365 | 0.821 | 0.0555 | 0.82605 | 0.06045 | 0.8373 | 0.0716 | 0.8412 | 0.0563 | 0.8403 | 0.0527 | 0.83485 | 0.05205 | 0.82675 | 0.04505 | 0.83435 | 0.05545 | 0.83785 | 0.06455 | 0.83005 | 0.06735 | 0.8281 | 0.0619 | 0.82705 | 0.06085 | 0.82375 | 0.06765 | 0.82615 | 0.04825 | 0.8379 | 0.0447 | 0.8534 | 0.0551 | 0.85505 | 0.06545 | 0.8502 | 0.069 | 0.8426 | 0.0677 | 0.84165 | 0.05705 | 0.83805 | 0.05315 | 0.83895 | 0.05525 | 0.85825 | 0.06105 | 0.8528 | 0.0615 | 0.8412 | 0.0615 | 0.83025 | 0.05995 | 0.83645 | 0.06245 | 0.83755 | 0.06215 | 0.8293 | 0.0606 | 0.8446 | 0.0652 | 0.84415 | 0.06655 | 0.8283 | 0.0683 | 0.841 | 0.0466 | 0.842 | 0.0429 | 0.83435 | 0.05395 | 0.83775 | 0.06545 | 0.84635 | 0.05465 | 0.85425 | 0.04255 | 0.83515 | 0.06875 | 0.8288 | 0.0583 | 0.83225 | 0.04685 | 0.8381 | 0.0574 | 0.8455 | 0.0608 | 0.84905 | 0.06315 | 0.8456 | 0.0669 | 0.83795 | 0.06675 | 0.82915 | 0.06595 | 0.8206 | 0.0662 | 0.841 | 0.0684 | 0.84085 | 0.05555 | 0.8329 | 0.0397 | 0.8473 | 0.0456 | 0.83275 | 0.04295 | 0.8178 | 0.0455 | 0.846 | 0.0592 | 0.8402 | 0.0567 | 0.8328 | 0.0536 | 0.84275 | 0.05055 | 0.84315 | 0.05415 | 0.8359 | 0.0554 | 0.82155 | 0.05215 | 0.8472 | 0.049 | 0.8524 | 0.0451 | 0.8341 | 0.0493 | 0.8507 | 0.0659 | 0.85915 | 0.07445 | 0.85975 | 0.07735 | 0.84045 | 0.08255 | 0.82615 | 0.07815 | 0.82 | 0.0664 | 0.8342 | 0.0424 | 0.85025 | 0.05765 | 0.9262 | 0 | 0.9004 | 0
765 | 0.84455 | 0.06125 | 0.85815 | 0.07355 | 0.8609 | 0.0747 | 0.85645 | 0.06825 | 0.86365 | 0.07055 | 0.8559 | 0.0716 | 0.83995 | 0.07145 | 0.8393 | 0.0527 | 0.844 | 0.0434 | 0.8492 | 0.0411 | 0.84785 | 0.05095 | 0.8419 | 0.0532 | 0.838 | 0.0551 | 0.8393 | 0.0591 | 0.83685 | 0.06415 | 0.83395 | 0.06055 | 0.83385 | 0.04385 | 0.84375 | 0.05625 | 0.8452 | 0.0569 | 0.84195 | 0.04665 | 0.8444 | 0.037 | 0.845 | 0.0488 | 0.8404 | 0.0717 | 0.84225 | 0.06575 | 0.83845 | 0.07075 | 0.83295 | 0.07735 | 0.8397 | 0.0663 | 0.8369 | 0.051 | 0.8403 | 0.0452 | 0.85865 | 0.05805 | 0.85475 | 0.06205 | 0.84715 | 0.06205 | 0.8398 | 0.0562 | 0.86125 | 0.06775 | 0.8642 | 0.06 | 0.85265 | 0.03825 | 0.84655 | 0.06055 | 0.84405 | 0.06565 | 0.846 | 0.0591 | 0.83775 | 0.06705 | 0.8362 | 0.0735 | 0.83955 | 0.07695 | 0.85005 | 0.07265 | 0.8427 | 0.0754 | 0.8338 | 0.0756 | 0.8396 | 0.0582 | 0.85685 | 0.07125 | 0.8628 | 0.078 | 0.85415 | 0.07075 | 0.84375 | 0.06625 | 0.83715 | 0.06335 | 0.8352 | 0.0617 | 0.84095 | 0.06735 | 0.82985 | 0.06325 | 0.814 | 0.0572 | 0.85 | 0.0535 | 0.84995 | 0.05965 | 0.8335 | 0.0697 | 0.83965 | 0.05255 | 0.8402 | 0.0502 | 0.8424 | 0.0558 | 0.856 | 0.064 | 0.8481 | 0.0667 | 0.8411 | 0.0669 | 0.84315 | 0.06075 | 0.8435 | 0.0527 | 0.8462 | 0.0599 | 0.8475 | 0.0832 | 0.8391 | 0.0783 | 0.8393 | 0.061 | 0.848 | 0.0366 | 0.83575 | 0.05715 | 0.84645 | 0.06445 | 0.86355 | 0.05985 | 0.84655 | 0.05865 | 0.8431 | 0.0591 | 0.8407 | 0.0584 | 0.8284 | 0.0583 | 0.83225 | 0.06005 | 0.83925 | 0.05935 | 0.8464 | 0.0557 | 0.85075 | 0.05905 | 0.8553 | 0.0565 | 0.86285 | 0.04565 | 0.85465 | 0.06385 | 0.8419 | 0.0642 | 0.8335 | 0.0523 | 0.85685 | 0.05315 | 0.8573 | 0.0554 | 0.8453 | 0.0615 | 0.83765 | 0.06855 | 0.8385 | 0.0545 | 0.84045 | 0.04155 | 0.8248 | 0.0596 | 0.84825 | 0.05865 | 0.8636 | 0.0523 | 0.8431 | 0.0565 | 0.84225 | 0.05095 | 0.84715 | 0.05605 | 0.8523 | 0.0764 | 0.86485 | 0.06915 | 0.8595 | 0.0631 | 0.83975 | 0.06345 | 0.852 | 0.0595 | 0.8474 | 0.0525 | 0.8349 | 0.0486 | 0.829 | 0.0573 | 0.83485 | 0.04645 | 0.8505 | 0.0363 | 0.8686 | 0.0545 | 0.84945 | 0.05135 | 0.83835 | 0.05595 | 0.85445 | 0.07415 | 0.8499 | 0.0746 | 0.8454 | 0.071 | 0.8438 | 0.063 | 0.8288 | 0.0636 | 0.83535 | 0.06485 | 0.8606 | 0.0605 | 0.85415 | 0.05505 | 0.8487 | 0.0628 | 0.8409 | 0.072 | 0.8399 | 0.0413 | 0.83895 | 0.04365 | 0.8419 | 0.0638 | 0.86595 | 0.08815 | 0.86785 | 0.08375 | 0.86095 | 0.07225 | 0.84445 | 0.06155 | 0.85555 | 0.07345 | 0.85765 | 0.07705 | 0.84635 | 0.06975 | 0.8517 | 0.0691 | 0.84895 | 0.07215 | 0.83725 | 0.08065 | 0.8475 | 0.0669 | 0.8541 | 0.0567 | 0.8553 | 0.0487 | 0.84285 | 0.04075 | 0.8388 | 0.0489 | 0.83645 | 0.06185 | 0.83345 | 0.06905 | 0.8394 | 0.06 | 0.8492 | 0.0544 | 0.8553 | 0.0681 | 0.8461 | 0.0603 | 0.8399 | 0.0574 | 0.8379 | 0.0644 | 0.85065 | 0.05585 | 0.85535 | 0.05405 | 0.84795 | 0.06215 | 0.83905 | 0.06015 | 0.84385 | 0.04845 | 0.8585 | 0.0305 | 0.8552 | 0.0356 | 0.84675 | 0.03765 | 0.8389 | 0.0404 | 0.84035 | 0.04615 | 0.8336 | 0.0613 | 0.8286 | 0.0696 | 0.84035 | 0.05115 | 0.8507 | 0.0615 | 0.85225 | 0.06555 | 0.84715 | 0.05355 | 0.8502 | 0.0466 | 0.8529 | 0.0521 | 0.8519 | 0.071 | 0.8587 | 0.0716 | 0.86015 | 0.07855 | 0.85525 | 0.08875 | 0.85155 | 0.08005 | 0.8455 | 0.072 | 0.8388 | 0.0629 | 0.83645 | 0.04625 | 0.8419 | 0.0501 | 0.9033 | 0 | 0.9049 | 0
766 | 0.8427 | 0.0529 | 0.8624 | 0.0567 | 0.85435 | 0.05305 | 0.8249 | 0.0498 | 0.8441 | 0.0561 | 0.85195 | 0.05675 | 0.8502 | 0.0547 | 0.83165 | 0.05645 | 0.83715 | 0.05205 | 0.8493 | 0.0453 | 0.84435 | 0.05085 | 0.85205 | 0.05195 | 0.8576 | 0.0535 | 0.84865 | 0.06395 | 0.8283 | 0.0556 | 0.8239 | 0.0531 | 0.8412 | 0.0577 | 0.84175 | 0.05625 | 0.84265 | 0.05455 | 0.8449 | 0.0525 | 0.8484 | 0.0606 | 0.8454 | 0.0614 | 0.84075 | 0.05925 | 0.84635 | 0.06015 | 0.84405 | 0.05935 | 0.84135 | 0.05835 | 0.85065 | 0.05365 | 0.8462 | 0.0581 | 0.8421 | 0.0592 | 0.85285 | 0.04205 | 0.84725 | 0.03935 | 0.84455 | 0.04265 | 0.8511 | 0.0477 | 0.8529 | 0.0408 | 0.8548 | 0.0473 | 0.8523 | 0.0672 | 0.84835 | 0.05765 | 0.84935 | 0.05785 | 0.8503 | 0.0628 | 0.83955 | 0.06075 | 0.83925 | 0.05615 | 0.84375 | 0.05365 | 0.84115 | 0.06955 | 0.8316 | 0.0738 | 0.82595 | 0.07305 | 0.83335 | 0.06525 | 0.83075 | 0.06305 | 0.83015 | 0.06365 | 0.8359 | 0.0648 | 0.8464 | 0.0482 | 0.84635 | 0.04555 | 0.83055 | 0.06205 | 0.83615 | 0.05655 | 0.83195 | 0.05225 | 0.823 | 0.0533 | 0.83625 | 0.06515 | 0.842 | 0.0623 | 0.8466 | 0.0533 | 0.8546 | 0.0464 | 0.8464 | 0.0509 | 0.8393 | 0.058 | 0.85345 | 0.05365 | 0.8433 | 0.0517 | 0.83555 | 0.04965 | 0.8416 | 0.0413 | 0.83915 | 0.05505 | 0.84265 | 0.06045 | 0.8567 | 0.0511 | 0.847 | 0.044 | 0.8439 | 0.0438 | 0.84515 | 0.04755 | 0.8425 | 0.0519 | 0.8438 | 0.0555 | 0.8471 | 0.0585 | 0.848 | 0.0638 | 0.85295 | 0.05905 | 0.8575 | 0.0512 | 0.85415 | 0.04775 | 0.85185 | 0.05145 | 0.8485 | 0.0528 | 0.8448 | 0.0478 | 0.8451 | 0.0506 | 0.8408 | 0.0557 | 0.8302 | 0.0636 | 0.8305 | 0.0469 | 0.83555 | 0.04725 | 0.8397 | 0.0599 | 0.8448 | 0.0495 | 0.83525 | 0.04925 | 0.82105 | 0.05685 | 0.83235 | 0.05765 | 0.84355 | 0.05465 | 0.8532 | 0.0492 | 0.8583 | 0.0419 | 0.8469 | 0.0524 | 0.8381 | 0.0559 | 0.84845 | 0.03315 | 0.8502 | 0.0484 | 0.84735 | 0.05315 | 0.84655 | 0.03895 | 0.84505 | 0.03575 | 0.8453 | 0.0354 | 0.8475 | 0.038 | 0.84345 | 0.05615 | 0.8312 | 0.0585 | 0.8216 | 0.0542 | 0.84155 | 0.05005 | 0.84605 | 0.04715 | 0.84555 | 0.04685 | 0.84975 | 0.04665 | 0.84565 | 0.05065 | 0.8415 | 0.0536 | 0.8434 | 0.0499 | 0.84615 | 0.05915 | 0.8455 | 0.0597 | 0.84395 | 0.04675 | 0.834 | 0.034 | 0.83805 | 0.04045 | 0.8508 | 0.0605 | 0.85335 | 0.06405 | 0.8482 | 0.0611 | 0.8405 | 0.0559 | 0.8404 | 0.0536 | 0.8429 | 0.0502 | 0.8457 | 0.0485 | 0.8432 | 0.0555 | 0.8415 | 0.0505 | 0.8356 | 0.0452 | 0.8172 | 0.0488 | 0.82065 | 0.03945 | 0.8335 | 0.0365 | 0.8516 | 0.0453 | 0.84405 | 0.05185 | 0.83625 | 0.05705 | 0.82985 | 0.05965 | 0.83355 | 0.05185 | 0.84685 | 0.05375 | 0.86255 | 0.06075 | 0.8598 | 0.0737 | 0.85595 | 0.06565 | 0.85205 | 0.05205 | 0.8391 | 0.0543 | 0.83785 | 0.04845 | 0.84165 | 0.04485 | 0.845 | 0.053 | 0.84005 | 0.05445 | 0.8376 | 0.0548 | 0.84035 | 0.05355 | 0.84715 | 0.04705 | 0.84765 | 0.03865 | 0.8416 | 0.0303 | 0.82645 | 0.03545 | 0.83045 | 0.03925 | 0.84705 | 0.03925 | 0.856 | 0.0401 | 0.86065 | 0.05085 | 0.86075 | 0.06325 | 0.8593 | 0.0635 | 0.8503 | 0.0679 | 0.84345 | 0.06925 | 0.8501 | 0.0567 | 0.84985 | 0.06365 | 0.8481 | 0.0671 | 0.8504 | 0.0585 | 0.8506 | 0.0496 | 0.84895 | 0.04505 | 0.845 | 0.0463 | 0.8447 | 0.0579 | 0.84775 | 0.06605 | 0.85185 | 0.06885 | 0.84715 | 0.05995 | 0.84335 | 0.04755 | 0.8429 | 0.0387 | 0.84735 | 0.04945 | 0.84765 | 0.05195 | 0.8993 | 0 | 0.8991 | 0
767 | 0.83995 | 0.05445 | 0.8522 | 0.0655 | 0.8477 | 0.0628 | 0.8324 | 0.0523 | 0.8517 | 0.0542 | 0.8499 | 0.0636 | 0.8352 | 0.0788 | 0.8381 | 0.0765 | 0.85275 | 0.05965 | 0.8683 | 0.0436 | 0.85735 | 0.06105 | 0.84885 | 0.05345 | 0.845 | 0.0483 | 0.84115 | 0.06315 | 0.84405 | 0.06985 | 0.84085 | 0.07075 | 0.82765 | 0.06785 | 0.8307 | 0.0592 | 0.838 | 0.0562 | 0.84615 | 0.05855 | 0.8375 | 0.0597 | 0.84215 | 0.06245 | 0.85195 | 0.06245 | 0.8388 | 0.0594 | 0.8291 | 0.068 | 0.82085 | 0.07935 | 0.81835 | 0.08025 | 0.84025 | 0.07795 | 0.8563 | 0.0716 | 0.84265 | 0.06885 | 0.837 | 0.0625 | 0.83835 | 0.06185 | 0.8455 | 0.0699 | 0.84805 | 0.05935 | 0.85515 | 0.06395 | 0.86115 | 0.08285 | 0.8508 | 0.0755 | 0.852 | 0.0685 | 0.8592 | 0.0602 | 0.8472 | 0.0601 | 0.8505 | 0.0547 | 0.8564 | 0.0477 | 0.8383 | 0.0565 | 0.8366 | 0.0687 | 0.83255 | 0.06765 | 0.81765 | 0.04055 | 0.8442 | 0.0478 | 0.8626 | 0.0519 | 0.86145 | 0.04945 | 0.84985 | 0.05495 | 0.8414 | 0.0593 | 0.8383 | 0.0609 | 0.8424 | 0.0641 | 0.846 | 0.0615 | 0.84825 | 0.05395 | 0.83795 | 0.04725 | 0.8424 | 0.0546 | 0.8508 | 0.0634 | 0.8547 | 0.0567 | 0.839 | 0.0564 | 0.83075 | 0.06075 | 0.86 | 0.0579 | 0.85325 | 0.05875 | 0.8461 | 0.0623 | 0.85075 | 0.06295 | 0.85165 | 0.06205 | 0.85085 | 0.06015 | 0.84845 | 0.05695 | 0.84385 | 0.05005 | 0.8499 | 0.0588 | 0.85985 | 0.07535 | 0.86195 | 0.06765 | 0.84655 | 0.06425 | 0.83 | 0.0706 | 0.84865 | 0.08745 | 0.8432 | 0.065 | 0.8409 | 0.043 | 0.85395 | 0.05035 | 0.85545 | 0.04805 | 0.8579 | 0.0491 | 0.8637 | 0.0572 | 0.84685 | 0.05165 | 0.83325 | 0.05205 | 0.8244 | 0.0589 | 0.84455 | 0.05545 | 0.85005 | 0.05475 | 0.8421 | 0.0594 | 0.8445 | 0.0552 | 0.84715 | 0.05625 | 0.8462 | 0.0561 | 0.836 | 0.04 | 0.8335 | 0.0403 | 0.8354 | 0.048 | 0.84465 | 0.05805 | 0.84095 | 0.05365 | 0.84065 | 0.05195 | 0.84855 | 0.05825 | 0.84105 | 0.05665 | 0.83945 | 0.04785 | 0.8492 | 0.0286 | 0.8443 | 0.0478 | 0.8428 | 0.055 | 0.8478 | 0.0503 | 0.8394 | 0.0657 | 0.83975 | 0.07035 | 0.84625 | 0.06655 | 0.85195 | 0.05925 | 0.8597 | 0.0512 | 0.85665 | 0.04765 | 0.81435 | 0.06745 | 0.8334 | 0.0721 | 0.85075 | 0.06465 | 0.8322 | 0.0586 | 0.8317 | 0.0664 | 0.8327 | 0.0684 | 0.8354 | 0.0616 | 0.8317 | 0.0673 | 0.8387 | 0.0641 | 0.857 | 0.0499 | 0.8483 | 0.0563 | 0.8475 | 0.065 | 0.84925 | 0.07055 | 0.84395 | 0.05955 | 0.83305 | 0.05765 | 0.824 | 0.0614 | 0.83125 | 0.06445 | 0.8377 | 0.0583 | 0.8424 | 0.0533 | 0.8409 | 0.0568 | 0.8404 | 0.0708 | 0.8481 | 0.0744 | 0.87085 | 0.05915 | 0.8661 | 0.0601 | 0.85715 | 0.06455 | 0.8454 | 0.07 | 0.83935 | 0.05795 | 0.8459 | 0.066 | 0.8547 | 0.0802 | 0.85295 | 0.06215 | 0.8473 | 0.0605 | 0.83995 | 0.06485 | 0.84045 | 0.06065 | 0.8476 | 0.0606 | 0.8523 | 0.0615 | 0.84795 | 0.06465 | 0.84495 | 0.04455 | 0.84955 | 0.03945 | 0.8579 | 0.0609 | 0.8379 | 0.0459 | 0.8267 | 0.0426 | 0.82275 | 0.05115 | 0.83685 | 0.06545 | 0.8456 | 0.0706 | 0.84995 | 0.06755 | 0.85055 | 0.05045 | 0.8492 | 0.0568 | 0.84525 | 0.06825 | 0.85095 | 0.05325 | 0.85935 | 0.05945 | 0.85945 | 0.06775 | 0.8447 | 0.0694 | 0.83785 | 0.05875 | 0.8367 | 0.0555 | 0.8379 | 0.067 | 0.83805 | 0.04865 | 0.8496 | 0.0453 | 0.86675 | 0.05665 | 0.84795 | 0.06345 | 0.8435 | 0.0681 | 0.84855 | 0.06795 | 0.8398 | 0.067 | 0.8407 | 0.0686 | 0.84705 | 0.06805 | 0.85885 | 0.05715 | 0.85325 | 0.05575 | 0.9035 | 0 | 0.9047 | 0
768 | 0.8485 | 0.0547 | 0.83605 | 0.03085 | 0.8429 | 0.034 | 0.86195 | 0.05845 | 0.8539 | 0.0843 | 0.8529 | 0.0832 | 0.85675 | 0.06455 | 0.8361 | 0.0624 | 0.82935 | 0.05515 | 0.8357 | 0.0518 | 0.85745 | 0.06775 | 0.8486 | 0.0646 | 0.8391 | 0.0596 | 0.84365 | 0.05435 | 0.8372 | 0.0487 | 0.8388 | 0.0504 | 0.8526 | 0.0591 | 0.8596 | 0.0361 | 0.85365 | 0.03135 | 0.8302 | 0.0491 | 0.83445 | 0.04655 | 0.83415 | 0.05185 | 0.83275 | 0.06465 | 0.85185 | 0.07715 | 0.84285 | 0.07125 | 0.8255 | 0.0636 | 0.8154 | 0.0689 | 0.82785 | 0.06735 | 0.84555 | 0.05735 | 0.8605 | 0.0384 | 0.8337 | 0.0425 | 0.82035 | 0.04445 | 0.8431 | 0.0261 | 0.85745 | 0.04335 | 0.85685 | 0.04405 | 0.84885 | 0.02935 | 0.8514 | 0.0568 | 0.85555 | 0.06405 | 0.86185 | 0.05575 | 0.85435 | 0.05035 | 0.8383 | 0.0518 | 0.8243 | 0.0573 | 0.8372 | 0.0545 | 0.84065 | 0.05545 | 0.83915 | 0.05255 | 0.8372 | 0.0364 | 0.8409 | 0.05 | 0.83595 | 0.06435 | 0.8197 | 0.0744 | 0.82925 | 0.05545 | 0.83365 | 0.04615 | 0.82695 | 0.05335 | 0.8453 | 0.0528 | 0.8477 | 0.0501 | 0.83925 | 0.04765 | 0.84895 | 0.03245 | 0.853 | 0.0331 | 0.85205 | 0.04395 | 0.8494 | 0.0598 | 0.8375 | 0.049 | 0.8299 | 0.0352 | 0.8321 | 0.0323 | 0.852 | 0.0517 | 0.8608 | 0.0642 | 0.8508 | 0.0639 | 0.8248 | 0.0526 | 0.82415 | 0.04585 | 0.85235 | 0.03855 | 0.84955 | 0.04285 | 0.84565 | 0.05735 | 0.84015 | 0.07565 | 0.85815 | 0.04995 | 0.85475 | 0.03365 | 0.84105 | 0.03045 | 0.8328 | 0.0477 | 0.8289 | 0.0543 | 0.83455 | 0.05595 | 0.86015 | 0.05095 | 0.83975 | 0.03555 | 0.82845 | 0.03975 | 0.8435 | 0.0705 | 0.8365 | 0.0551 | 0.8382 | 0.0403 | 0.84925 | 0.02855 | 0.84805 | 0.04085 | 0.83585 | 0.04875 | 0.8168 | 0.0524 | 0.8239 | 0.0258 | 0.8272 | 0.0284 | 0.827 | 0.0477 | 0.83695 | 0.06055 | 0.8361 | 0.0552 | 0.83485 | 0.05215 | 0.83455 | 0.07185 | 0.84075 | 0.06825 | 0.8484 | 0.0573 | 0.8534 | 0.0446 | 0.8436 | 0.0569 | 0.83565 | 0.06095 | 0.83725 | 0.04875 | 0.83815 | 0.05635 | 0.83835 | 0.05165 | 0.84265 | 0.03845 | 0.84955 | 0.05605 | 0.843 | 0.0615 | 0.8351 | 0.0615 | 0.8583 | 0.0531 | 0.85455 | 0.04045 | 0.8478 | 0.0356 | 0.8595 | 0.0468 | 0.85655 | 0.05265 | 0.84915 | 0.05745 | 0.84005 | 0.06125 | 0.83385 | 0.07625 | 0.8309 | 0.0751 | 0.8378 | 0.0496 | 0.8356 | 0.0504 | 0.82475 | 0.05985 | 0.8068 | 0.0769 | 0.83995 | 0.04665 | 0.8476 | 0.0443 | 0.8361 | 0.0574 | 0.84275 | 0.03245 | 0.84375 | 0.04525 | 0.8407 | 0.066 | 0.853 | 0.0544 | 0.85365 | 0.03995 | 0.84995 | 0.03055 | 0.841 | 0.0323 | 0.8478 | 0.0331 | 0.8565 | 0.0378 | 0.86315 | 0.04975 | 0.8514 | 0.0605 | 0.8399 | 0.0704 | 0.82955 | 0.07785 | 0.8437 | 0.0535 | 0.8551 | 0.0555 | 0.8577 | 0.0697 | 0.8533 | 0.0481 | 0.8431 | 0.0435 | 0.83355 | 0.05145 | 0.8372 | 0.0701 | 0.85315 | 0.07295 | 0.86225 | 0.06355 | 0.84905 | 0.04455 | 0.84595 | 0.03725 | 0.847 | 0.0434 | 0.84965 | 0.06695 | 0.84405 | 0.05545 | 0.8434 | 0.0372 | 0.8491 | 0.0139 | 0.83105 | 0.04385 | 0.8267 | 0.0564 | 0.8343 | 0.0553 | 0.8403 | 0.0587 | 0.84745 | 0.04915 | 0.8525 | 0.0411 | 0.8342 | 0.0676 | 0.8317 | 0.0688 | 0.8349 | 0.0598 | 0.83515 | 0.04905 | 0.8403 | 0.0512 | 0.8442 | 0.0523 | 0.84705 | 0.04915 | 0.85485 | 0.05405 | 0.85615 | 0.04795 | 0.8545 | 0.0327 | 0.861 | 0.0517 | 0.85595 | 0.05055 | 0.8465 | 0.0381 | 0.83815 | 0.04505 | 0.8469 | 0.0542 | 0.85965 | 0.05985 | 0.85735 | 0.05915 | 0.84685 | 0.05145 | 0.8864 | 0 | 0.8934 | 0
769 | 0.8396 | 0.0572 | 0.8411 | 0.0611 | 0.8363 | 0.0532 | 0.8309 | 0.0387 | 0.856 | 0.0556 | 0.84955 | 0.05655 | 0.8288 | 0.0537 | 0.83165 | 0.05725 | 0.8409 | 0.0453 | 0.85105 | 0.03795 | 0.839 | 0.0746 | 0.83425 | 0.07725 | 0.8358 | 0.0677 | 0.84225 | 0.05295 | 0.83455 | 0.05535 | 0.82965 | 0.06265 | 0.83325 | 0.07015 | 0.84045 | 0.06355 | 0.84545 | 0.06045 | 0.84675 | 0.06245 | 0.8508 | 0.0623 | 0.8456 | 0.0648 | 0.83585 | 0.06975 | 0.8446 | 0.0629 | 0.84285 | 0.06645 | 0.8362 | 0.0694 | 0.84015 | 0.04745 | 0.85115 | 0.04685 | 0.8573 | 0.0487 | 0.8535 | 0.0451 | 0.84425 | 0.04665 | 0.84375 | 0.05015 | 0.85825 | 0.05135 | 0.8511 | 0.0465 | 0.84005 | 0.04105 | 0.82795 | 0.03675 | 0.83175 | 0.06335 | 0.83345 | 0.06155 | 0.8404 | 0.0451 | 0.8506 | 0.068 | 0.847 | 0.0691 | 0.8413 | 0.0632 | 0.8423 | 0.0639 | 0.8426 | 0.0623 | 0.83825 | 0.05725 | 0.8247 | 0.048 | 0.83675 | 0.05005 | 0.8488 | 0.0533 | 0.85435 | 0.05915 | 0.8544 | 0.0618 | 0.84555 | 0.06515 | 0.8285 | 0.0723 | 0.8484 | 0.0763 | 0.83875 | 0.06175 | 0.81485 | 0.04365 | 0.82775 | 0.05725 | 0.8306 | 0.0597 | 0.82935 | 0.05665 | 0.8283 | 0.0508 | 0.82245 | 0.04535 | 0.8249 | 0.0426 | 0.8517 | 0.0393 | 0.85185 | 0.03755 | 0.84575 | 0.04265 | 0.83675 | 0.05635 | 0.8314 | 0.0528 | 0.84445 | 0.05835 | 0.8725 | 0.0701 | 0.83425 | 0.06305 | 0.8257 | 0.0578 | 0.84215 | 0.04985 | 0.8555 | 0.0565 | 0.8542 | 0.0563 | 0.8482 | 0.0589 | 0.8482 | 0.0797 | 0.85625 | 0.07095 | 0.8623 | 0.0573 | 0.8437 | 0.0668 | 0.85085 | 0.05705 | 0.8573 | 0.0454 | 0.8491 | 0.0434 | 0.83815 | 0.05055 | 0.8348 | 0.0506 | 0.84395 | 0.03915 | 0.8366 | 0.0618 | 0.8287 | 0.0704 | 0.8265 | 0.067 | 0.8514 | 0.0597 | 0.85045 | 0.05265 | 0.8382 | 0.054 | 0.83625 | 0.07645 | 0.83505 | 0.07285 | 0.8346 | 0.0619 | 0.827 | 0.0607 | 0.842 | 0.0646 | 0.85455 | 0.06505 | 0.85435 | 0.06275 | 0.84865 | 0.06575 | 0.8427 | 0.0615 | 0.84035 | 0.04725 | 0.85875 | 0.05315 | 0.86085 | 0.05215 | 0.8506 | 0.049 | 0.84325 | 0.06095 | 0.84195 | 0.06835 | 0.8452 | 0.0698 | 0.85505 | 0.05675 | 0.8503 | 0.0491 | 0.83975 | 0.04905 | 0.82875 | 0.06085 | 0.832 | 0.0597 | 0.8399 | 0.0532 | 0.8482 | 0.0451 | 0.84535 | 0.04995 | 0.83955 | 0.05415 | 0.83375 | 0.05465 | 0.82825 | 0.06245 | 0.83215 | 0.06225 | 0.84715 | 0.05405 | 0.858 | 0.0652 | 0.8544 | 0.0657 | 0.8458 | 0.0619 | 0.8531 | 0.0576 | 0.8327 | 0.0493 | 0.8121 | 0.0475 | 0.82455 | 0.05385 | 0.84765 | 0.06185 | 0.8543 | 0.0592 | 0.82515 | 0.04375 | 0.8351 | 0.0487 | 0.8453 | 0.0587 | 0.84855 | 0.07605 | 0.8416 | 0.0745 | 0.83775 | 0.07325 | 0.83575 | 0.07145 | 0.83385 | 0.05495 | 0.84245 | 0.05915 | 0.85195 | 0.07115 | 0.84985 | 0.05795 | 0.8374 | 0.055 | 0.82675 | 0.06005 | 0.84 | 0.0662 | 0.8385 | 0.0538 | 0.8384 | 0.0445 | 0.8449 | 0.0496 | 0.83275 | 0.06595 | 0.83025 | 0.07015 | 0.8519 | 0.0481 | 0.8479 | 0.049 | 0.8369 | 0.0469 | 0.82415 | 0.04225 | 0.83245 | 0.06045 | 0.83115 | 0.06235 | 0.8276 | 0.0557 | 0.8376 | 0.0553 | 0.84085 | 0.05465 | 0.84165 | 0.05425 | 0.84595 | 0.05205 | 0.84205 | 0.06835 | 0.8337 | 0.0758 | 0.8317 | 0.0477 | 0.83315 | 0.04465 | 0.83475 | 0.04395 | 0.83895 | 0.04005 | 0.84805 | 0.06075 | 0.8447 | 0.0703 | 0.83245 | 0.06965 | 0.8356 | 0.0789 | 0.84165 | 0.07775 | 0.8483 | 0.0677 | 0.8325 | 0.0622 | 0.82535 | 0.05435 | 0.8245 | 0.0475 | 0.82715 | 0.05185 | 0.8318 | 0.0543 | 0.8914 | 0 | 0.8931 | 0
770 | 0.848 | 0.0508 | 0.8472 | 0.0644 | 0.8399 | 0.0537 | 0.83485 | 0.02605 | 0.8438 | 0.0653 | 0.85175 | 0.07145 | 0.86145 | 0.05875 | 0.8511 | 0.0701 | 0.8537 | 0.0646 | 0.8546 | 0.053 | 0.82345 | 0.05785 | 0.82445 | 0.04525 | 0.8393 | 0.0398 | 0.8547 | 0.064 | 0.82835 | 0.05335 | 0.8197 | 0.044 | 0.8415 | 0.0345 | 0.8456 | 0.0375 | 0.84165 | 0.03955 | 0.8321 | 0.0408 | 0.83135 | 0.04025 | 0.82605 | 0.05045 | 0.8203 | 0.0661 | 0.8553 | 0.0478 | 0.8505 | 0.0548 | 0.82785 | 0.07105 | 0.8241 | 0.0603 | 0.8427 | 0.0611 | 0.85565 | 0.06105 | 0.84405 | 0.06065 | 0.84235 | 0.06295 | 0.84295 | 0.05685 | 0.84725 | 0.03795 | 0.8395 | 0.0422 | 0.84405 | 0.05975 | 0.8581 | 0.0832 | 0.852 | 0.0505 | 0.8482 | 0.0437 | 0.84465 | 0.05505 | 0.8615 | 0.054 | 0.8527 | 0.0538 | 0.83855 | 0.05805 | 0.8513 | 0.0599 | 0.85215 | 0.06035 | 0.84705 | 0.05915 | 0.8381 | 0.054 | 0.84625 | 0.04775 | 0.8535 | 0.0417 | 0.85375 | 0.03925 | 0.8576 | 0.0442 | 0.85395 | 0.04905 | 0.84255 | 0.05505 | 0.8422 | 0.0572 | 0.8235 | 0.0513 | 0.79945 | 0.04765 | 0.82555 | 0.06835 | 0.8264 | 0.0657 | 0.82165 | 0.05645 | 0.83545 | 0.05365 | 0.8309 | 0.0481 | 0.82985 | 0.04725 | 0.85125 | 0.05095 | 0.85455 | 0.05455 | 0.84905 | 0.05725 | 0.8356 | 0.0584 | 0.82695 | 0.05915 | 0.83215 | 0.05625 | 0.85265 | 0.04605 | 0.836 | 0.0474 | 0.84155 | 0.05125 | 0.86215 | 0.05075 | 0.85495 | 0.04525 | 0.84985 | 0.05625 | 0.84715 | 0.07445 | 0.86175 | 0.07975 | 0.8508 | 0.0636 | 0.84455 | 0.04965 | 0.8667 | 0.0493 | 0.84425 | 0.04345 | 0.83265 | 0.04985 | 0.85315 | 0.06775 | 0.8443 | 0.0591 | 0.8474 | 0.0547 | 0.8649 | 0.0531 | 0.85675 | 0.05845 | 0.83845 | 0.05175 | 0.8196 | 0.0395 | 0.8444 | 0.0392 | 0.85165 | 0.04555 | 0.8491 | 0.0546 | 0.8579 | 0.0454 | 0.8505 | 0.0445 | 0.8408 | 0.0485 | 0.8447 | 0.0499 | 0.85505 | 0.03545 | 0.86315 | 0.03035 | 0.85715 | 0.05275 | 0.84155 | 0.05085 | 0.832 | 0.041 | 0.8323 | 0.0233 | 0.8507 | 0.0441 | 0.85885 | 0.04765 | 0.8613 | 0.038 | 0.8543 | 0.0447 | 0.84915 | 0.04515 | 0.85025 | 0.04315 | 0.87385 | 0.04175 | 0.86745 | 0.03265 | 0.8568 | 0.0334 | 0.86185 | 0.05985 | 0.8427 | 0.0541 | 0.8309 | 0.0479 | 0.8385 | 0.0489 | 0.8393 | 0.0516 | 0.8331 | 0.0463 | 0.82175 | 0.03135 | 0.8271 | 0.0427 | 0.83225 | 0.04755 | 0.83745 | 0.04515 | 0.82075 | 0.04935 | 0.82785 | 0.04775 | 0.8478 | 0.0392 | 0.84835 | 0.03615 | 0.8496 | 0.0394 | 0.84885 | 0.04525 | 0.843 | 0.0519 | 0.84995 | 0.04465 | 0.85505 | 0.03795 | 0.8445 | 0.0452 | 0.85385 | 0.05715 | 0.8569 | 0.0607 | 0.8497 | 0.0558 | 0.84185 | 0.07975 | 0.84065 | 0.08885 | 0.8489 | 0.0788 | 0.8573 | 0.04 | 0.85505 | 0.02735 | 0.8445 | 0.0366 | 0.8471 | 0.0547 | 0.84855 | 0.06355 | 0.84925 | 0.06515 | 0.8488 | 0.0569 | 0.8588 | 0.0392 | 0.86725 | 0.02975 | 0.85895 | 0.04805 | 0.84665 | 0.04895 | 0.8394 | 0.0513 | 0.83795 | 0.05855 | 0.8554 | 0.0587 | 0.8444 | 0.0516 | 0.806 | 0.0465 | 0.8228 | 0.0326 | 0.83465 | 0.02625 | 0.84175 | 0.02705 | 0.8446 | 0.0364 | 0.8388 | 0.0467 | 0.83395 | 0.05845 | 0.8494 | 0.0647 | 0.84835 | 0.05555 | 0.84535 | 0.04665 | 0.84525 | 0.04545 | 0.8384 | 0.0663 | 0.83115 | 0.07415 | 0.833 | 0.0542 | 0.84505 | 0.06005 | 0.84625 | 0.05805 | 0.83995 | 0.05015 | 0.84685 | 0.06955 | 0.86235 | 0.08005 | 0.8797 | 0.0802 | 0.85175 | 0.08505 | 0.8328 | 0.0723 | 0.82735 | 0.05685 | 0.8415 | 0.0638 | 0.84275 | 0.05995 | 0.8973 | 0 | 0.8975 | 0
771 | 0.84145 | 0.05605 | 0.85395 | 0.05555 | 0.85185 | 0.05355 | 0.83825 | 0.05415 | 0.854 | 0.059 | 0.8549 | 0.0497 | 0.85 | 0.0381 | 0.84775 | 0.05505 | 0.85385 | 0.05575 | 0.85905 | 0.05145 | 0.8412 | 0.0629 | 0.8244 | 0.0709 | 0.82365 | 0.07815 | 0.85665 | 0.07835 | 0.8436 | 0.0592 | 0.8353 | 0.0539 | 0.83845 | 0.06575 | 0.84555 | 0.07245 | 0.84435 | 0.06425 | 0.84045 | 0.04675 | 0.85865 | 0.07145 | 0.8579 | 0.0748 | 0.8498 | 0.0664 | 0.8608 | 0.055 | 0.8623 | 0.0657 | 0.85125 | 0.07705 | 0.82895 | 0.05525 | 0.8448 | 0.0566 | 0.8559 | 0.0589 | 0.8361 | 0.0611 | 0.8263 | 0.0582 | 0.8276 | 0.0487 | 0.84395 | 0.02895 | 0.8557 | 0.0557 | 0.8626 | 0.0601 | 0.8727 | 0.0386 | 0.8482 | 0.0619 | 0.8447 | 0.0749 | 0.85575 | 0.07455 | 0.8562 | 0.0602 | 0.8581 | 0.0574 | 0.85665 | 0.06175 | 0.84275 | 0.07525 | 0.83875 | 0.06465 | 0.84025 | 0.04975 | 0.83965 | 0.04515 | 0.84345 | 0.05345 | 0.84095 | 0.05725 | 0.8305 | 0.0527 | 0.8446 | 0.0572 | 0.8483 | 0.0619 | 0.8383 | 0.069 | 0.8256 | 0.0619 | 0.8302 | 0.0546 | 0.8471 | 0.0466 | 0.84765 | 0.05785 | 0.8611 | 0.0604 | 0.8723 | 0.0541 | 0.84395 | 0.04775 | 0.83825 | 0.05545 | 0.83875 | 0.06025 | 0.8412 | 0.0504 | 0.8367 | 0.0527 | 0.8334 | 0.0572 | 0.8358 | 0.0594 | 0.82375 | 0.04425 | 0.82535 | 0.04255 | 0.83915 | 0.05325 | 0.8288 | 0.0507 | 0.8446 | 0.0466 | 0.87785 | 0.03845 | 0.8573 | 0.0685 | 0.8421 | 0.0809 | 0.8394 | 0.0855 | 0.86665 | 0.09245 | 0.84435 | 0.07935 | 0.82365 | 0.06805 | 0.84905 | 0.05895 | 0.8517 | 0.0541 | 0.8468 | 0.0451 | 0.84015 | 0.02505 | 0.83265 | 0.03715 | 0.83135 | 0.05465 | 0.8382 | 0.0717 | 0.83205 | 0.05385 | 0.82785 | 0.04665 | 0.8237 | 0.0488 | 0.82635 | 0.04865 | 0.8414 | 0.0642 | 0.8537 | 0.0794 | 0.83735 | 0.06685 | 0.8325 | 0.0699 | 0.83465 | 0.07185 | 0.8517 | 0.0535 | 0.8534 | 0.0531 | 0.8522 | 0.0582 | 0.8548 | 0.0627 | 0.8248 | 0.0607 | 0.8161 | 0.0631 | 0.83785 | 0.06325 | 0.84555 | 0.05275 | 0.8424 | 0.0471 | 0.8316 | 0.0498 | 0.84335 | 0.06505 | 0.8487 | 0.06 | 0.8524 | 0.0464 | 0.8496 | 0.0522 | 0.84875 | 0.04425 | 0.8513 | 0.0382 | 0.85225 | 0.05545 | 0.8546 | 0.0654 | 0.8499 | 0.0632 | 0.83365 | 0.04455 | 0.8241 | 0.0616 | 0.8278 | 0.0696 | 0.8541 | 0.0551 | 0.8303 | 0.0529 | 0.82925 | 0.06515 | 0.84665 | 0.08125 | 0.8448 | 0.0639 | 0.83915 | 0.05495 | 0.83425 | 0.05125 | 0.8571 | 0.0344 | 0.85555 | 0.03385 | 0.8433 | 0.0414 | 0.8384 | 0.0419 | 0.8484 | 0.0533 | 0.85665 | 0.06345 | 0.85555 | 0.06955 | 0.83105 | 0.06895 | 0.82435 | 0.07105 | 0.84615 | 0.07105 | 0.8448 | 0.0735 | 0.8352 | 0.0727 | 0.82085 | 0.06985 | 0.831 | 0.0664 | 0.84615 | 0.07695 | 0.85775 | 0.08835 | 0.85505 | 0.05565 | 0.84905 | 0.04555 | 0.84045 | 0.05115 | 0.83065 | 0.07375 | 0.84145 | 0.06535 | 0.8565 | 0.0541 | 0.85915 | 0.06205 | 0.84035 | 0.06585 | 0.8251 | 0.0655 | 0.8212 | 0.056 | 0.8384 | 0.0563 | 0.8364 | 0.0429 | 0.81925 | 0.02245 | 0.8256 | 0.0335 | 0.8403 | 0.0425 | 0.8582 | 0.0472 | 0.85785 | 0.04805 | 0.86645 | 0.05815 | 0.8705 | 0.063 | 0.85275 | 0.04215 | 0.86425 | 0.06015 | 0.86815 | 0.07495 | 0.84705 | 0.06585 | 0.8491 | 0.0754 | 0.85145 | 0.07525 | 0.85345 | 0.05815 | 0.845 | 0.0497 | 0.8396 | 0.0435 | 0.8399 | 0.039 | 0.8486 | 0.0574 | 0.86 | 0.071 | 0.8696 | 0.0776 | 0.8498 | 0.0767 | 0.8493 | 0.0719 | 0.85355 | 0.06225 | 0.83555 | 0.05575 | 0.85 | 0.067 | 0.9336 | 0 | 0.9093 | 0
772 | 0.8512 | 0.0566 | 0.8521 | 0.0593 | 0.8465 | 0.06 | 0.8371 | 0.0616 | 0.853 | 0.0708 | 0.85375 | 0.06405 | 0.8444 | 0.049 | 0.82075 | 0.04065 | 0.8385 | 0.0422 | 0.863 | 0.0455 | 0.8505 | 0.0621 | 0.8607 | 0.0641 | 0.8711 | 0.0597 | 0.86555 | 0.05775 | 0.85355 | 0.05565 | 0.8436 | 0.0562 | 0.83745 | 0.05955 | 0.833 | 0.0813 | 0.835 | 0.0876 | 0.8472 | 0.0757 | 0.8503 | 0.0669 | 0.85135 | 0.06135 | 0.85 | 0.058 | 0.84595 | 0.05375 | 0.8427 | 0.0596 | 0.8428 | 0.0679 | 0.8601 | 0.0635 | 0.8505 | 0.0559 | 0.84205 | 0.05205 | 0.8524 | 0.0497 | 0.8546 | 0.0533 | 0.8624 | 0.0599 | 0.88075 | 0.06635 | 0.85555 | 0.05105 | 0.84945 | 0.04235 | 0.8646 | 0.0361 | 0.85965 | 0.06565 | 0.8466 | 0.0637 | 0.8383 | 0.0462 | 0.859 | 0.0613 | 0.86155 | 0.06765 | 0.85455 | 0.06915 | 0.8442 | 0.0625 | 0.83935 | 0.07535 | 0.8375 | 0.0824 | 0.8489 | 0.0605 | 0.85235 | 0.06175 | 0.8436 | 0.0599 | 0.8224 | 0.0488 | 0.85305 | 0.05295 | 0.85955 | 0.04665 | 0.8396 | 0.0375 | 0.86035 | 0.03275 | 0.85565 | 0.03885 | 0.83135 | 0.05655 | 0.82845 | 0.06025 | 0.8459 | 0.0498 | 0.87025 | 0.03345 | 0.86695 | 0.03965 | 0.84385 | 0.04685 | 0.83275 | 0.05325 | 0.8719 | 0.0405 | 0.86185 | 0.03975 | 0.85 | 0.0474 | 0.85215 | 0.05675 | 0.8389 | 0.0411 | 0.8425 | 0.0403 | 0.86105 | 0.05345 | 0.8442 | 0.0615 | 0.83795 | 0.05565 | 0.8447 | 0.0398 | 0.85075 | 0.05375 | 0.84735 | 0.06475 | 0.8403 | 0.072 | 0.8441 | 0.0632 | 0.8419 | 0.0595 | 0.83855 | 0.05515 | 0.8415 | 0.0411 | 0.85125 | 0.02985 | 0.86045 | 0.03095 | 0.86255 | 0.05425 | 0.8402 | 0.0586 | 0.8364 | 0.0639 | 0.85565 | 0.06555 | 0.84995 | 0.06645 | 0.84175 | 0.06295 | 0.8352 | 0.056 | 0.86035 | 0.03425 | 0.8606 | 0.0402 | 0.8439 | 0.0602 | 0.83895 | 0.05425 | 0.8413 | 0.0521 | 0.8429 | 0.052 | 0.8344 | 0.0571 | 0.8459 | 0.0454 | 0.8594 | 0.0328 | 0.8634 | 0.0304 | 0.86015 | 0.04055 | 0.85965 | 0.05075 | 0.86505 | 0.05765 | 0.8725 | 0.0622 | 0.86505 | 0.06495 | 0.8463 | 0.0687 | 0.86095 | 0.05295 | 0.8646 | 0.0594 | 0.85835 | 0.07365 | 0.8648 | 0.0468 | 0.8571 | 0.0295 | 0.8507 | 0.0292 | 0.8606 | 0.0591 | 0.84965 | 0.06005 | 0.836 | 0.0539 | 0.82365 | 0.04525 | 0.84205 | 0.05325 | 0.8593 | 0.0643 | 0.86935 | 0.07925 | 0.85015 | 0.06435 | 0.8377 | 0.0592 | 0.83245 | 0.06375 | 0.86685 | 0.06115 | 0.86615 | 0.06335 | 0.84415 | 0.06995 | 0.84065 | 0.05215 | 0.8345 | 0.043 | 0.8324 | 0.0448 | 0.8439 | 0.0638 | 0.86215 | 0.06885 | 0.8678 | 0.0625 | 0.84425 | 0.04805 | 0.83715 | 0.04935 | 0.84405 | 0.05025 | 0.8688 | 0.0456 | 0.84225 | 0.06615 | 0.83185 | 0.08295 | 0.84145 | 0.08795 | 0.84335 | 0.08115 | 0.84355 | 0.06625 | 0.84625 | 0.05145 | 0.85385 | 0.06745 | 0.85945 | 0.06555 | 0.86135 | 0.05955 | 0.844 | 0.0712 | 0.8533 | 0.0529 | 0.8676 | 0.037 | 0.8649 | 0.0524 | 0.867 | 0.0454 | 0.86565 | 0.04365 | 0.85335 | 0.05705 | 0.853 | 0.0428 | 0.86145 | 0.04205 | 0.87225 | 0.05425 | 0.85395 | 0.06035 | 0.8353 | 0.0591 | 0.82125 | 0.05375 | 0.8351 | 0.0437 | 0.8375 | 0.0458 | 0.8399 | 0.0543 | 0.8692 | 0.0531 | 0.87405 | 0.06105 | 0.8633 | 0.0636 | 0.8407 | 0.0457 | 0.84905 | 0.05265 | 0.85295 | 0.05335 | 0.84675 | 0.04315 | 0.84075 | 0.05145 | 0.8369 | 0.056 | 0.8383 | 0.0555 | 0.85465 | 0.06095 | 0.8616 | 0.0593 | 0.862 | 0.0548 | 0.8529 | 0.0639 | 0.8419 | 0.0592 | 0.8336 | 0.0503 | 0.83165 | 0.04955 | 0.8414 | 0.0543 | 0.9065 | 0 | 0.9019 | 0
773 | 0.83175 | 0.05685 | 0.8539 | 0.0601 | 0.84585 | 0.05935 | 0.81305 | 0.06185 | 0.83725 | 0.05445 | 0.84615 | 0.05275 | 0.8431 | 0.0551 | 0.83755 | 0.04845 | 0.8444 | 0.0601 | 0.8506 | 0.0684 | 0.8508 | 0.0455 | 0.8516 | 0.0561 | 0.8485 | 0.0701 | 0.8447 | 0.0716 | 0.8283 | 0.065 | 0.82765 | 0.06615 | 0.84935 | 0.07435 | 0.8446 | 0.0674 | 0.84465 | 0.06695 | 0.84615 | 0.06855 | 0.82095 | 0.04225 | 0.81955 | 0.05935 | 0.8261 | 0.0933 | 0.8435 | 0.0604 | 0.8411 | 0.0519 | 0.83095 | 0.06095 | 0.83165 | 0.08095 | 0.8352 | 0.0574 | 0.84635 | 0.03545 | 0.85825 | 0.04525 | 0.8473 | 0.0423 | 0.83475 | 0.04525 | 0.8223 | 0.0576 | 0.8277 | 0.0638 | 0.85425 | 0.07765 | 0.8961 | 0.0929 | 0.86945 | 0.08135 | 0.85175 | 0.06435 | 0.844 | 0.045 | 0.84565 | 0.04215 | 0.83065 | 0.03805 | 0.82185 | 0.04145 | 0.8614 | 0.0552 | 0.8473 | 0.0645 | 0.82665 | 0.06905 | 0.8353 | 0.0489 | 0.83665 | 0.05255 | 0.83475 | 0.05495 | 0.83405 | 0.04805 | 0.84165 | 0.05355 | 0.83975 | 0.06065 | 0.82775 | 0.07135 | 0.8532 | 0.0593 | 0.847 | 0.0613 | 0.8165 | 0.0764 | 0.8252 | 0.0523 | 0.8227 | 0.0328 | 0.819 | 0.0241 | 0.8294 | 0.0395 | 0.81775 | 0.04675 | 0.8111 | 0.0588 | 0.8313 | 0.0785 | 0.8435 | 0.0729 | 0.848 | 0.0675 | 0.8378 | 0.0728 | 0.83105 | 0.06175 | 0.83995 | 0.05865 | 0.86235 | 0.06235 | 0.83495 | 0.07585 | 0.82615 | 0.07175 | 0.8374 | 0.0517 | 0.84755 | 0.05275 | 0.84735 | 0.05765 | 0.84305 | 0.06555 | 0.8489 | 0.069 | 0.8502 | 0.0612 | 0.85765 | 0.05535 | 0.87995 | 0.06075 | 0.853 | 0.0677 | 0.82975 | 0.06445 | 0.8369 | 0.0315 | 0.83655 | 0.03995 | 0.83365 | 0.04185 | 0.83475 | 0.03075 | 0.8277 | 0.0567 | 0.8356 | 0.0793 | 0.85255 | 0.08935 | 0.8453 | 0.0526 | 0.85025 | 0.05465 | 0.85385 | 0.07035 | 0.8491 | 0.0531 | 0.8549 | 0.0477 | 0.85615 | 0.04605 | 0.83575 | 0.04955 | 0.8505 | 0.0561 | 0.8602 | 0.0539 | 0.8478 | 0.0434 | 0.83835 | 0.04575 | 0.83645 | 0.04745 | 0.8452 | 0.0445 | 0.85485 | 0.03545 | 0.84195 | 0.04235 | 0.8094 | 0.0676 | 0.83205 | 0.06025 | 0.84265 | 0.06445 | 0.8429 | 0.0742 | 0.83975 | 0.07045 | 0.84575 | 0.06105 | 0.84935 | 0.04935 | 0.83165 | 0.04545 | 0.8348 | 0.05 | 0.83455 | 0.05655 | 0.8176 | 0.0694 | 0.8117 | 0.0734 | 0.8173 | 0.0759 | 0.83545 | 0.07605 | 0.84075 | 0.07245 | 0.84545 | 0.07425 | 0.8477 | 0.0788 | 0.8498 | 0.0563 | 0.84705 | 0.05795 | 0.8374 | 0.0691 | 0.83875 | 0.03935 | 0.84415 | 0.03985 | 0.8463 | 0.0486 | 0.84605 | 0.04395 | 0.851 | 0.0567 | 0.8468 | 0.0594 | 0.82955 | 0.03625 | 0.8265 | 0.0481 | 0.8451 | 0.0687 | 0.8923 | 0.0892 | 0.85015 | 0.05555 | 0.83165 | 0.04455 | 0.83335 | 0.04895 | 0.82915 | 0.03705 | 0.84435 | 0.05455 | 0.86205 | 0.08115 | 0.85385 | 0.06485 | 0.84425 | 0.05925 | 0.8375 | 0.061 | 0.8445 | 0.0668 | 0.83645 | 0.06025 | 0.83245 | 0.06025 | 0.8411 | 0.0768 | 0.8493 | 0.0564 | 0.84575 | 0.04315 | 0.81775 | 0.05315 | 0.82695 | 0.05105 | 0.83445 | 0.05395 | 0.8347 | 0.0639 | 0.8225 | 0.0574 | 0.8152 | 0.0633 | 0.81025 | 0.07365 | 0.8205 | 0.0547 | 0.82495 | 0.04195 | 0.8291 | 0.0408 | 0.8366 | 0.0671 | 0.85175 | 0.05955 | 0.85905 | 0.04835 | 0.8324 | 0.061 | 0.8277 | 0.0661 | 0.82855 | 0.06285 | 0.8331 | 0.0507 | 0.8635 | 0.0557 | 0.86685 | 0.04785 | 0.84495 | 0.03445 | 0.84175 | 0.05895 | 0.8394 | 0.0693 | 0.8405 | 0.068 | 0.85315 | 0.05655 | 0.8453 | 0.0346 | 0.83575 | 0.02275 | 0.84375 | 0.05575 | 0.8384 | 0.0573 | 0.8872 | 0 | 0.8916 | 0
774 | 0.83615 | 0.04635 | 0.84325 | 0.05655 | 0.83945 | 0.06155 | 0.8259 | 0.0627 | 0.81805 | 0.05215 | 0.82195 | 0.02975 | 0.83355 | 0.00635 | 0.81575 | 0.04035 | 0.82905 | 0.04875 | 0.8499 | 0.0439 | 0.8415 | 0.0494 | 0.84145 | 0.05805 | 0.84125 | 0.06415 | 0.8374 | 0.0652 | 0.8189 | 0.0477 | 0.8154 | 0.0426 | 0.8313 | 0.0539 | 0.84815 | 0.06635 | 0.85755 | 0.06375 | 0.86245 | 0.04745 | 0.8578 | 0.0415 | 0.8515 | 0.0524 | 0.84215 | 0.06975 | 0.8539 | 0.0432 | 0.8322 | 0.055 | 0.80225 | 0.08305 | 0.81865 | 0.08095 | 0.82785 | 0.08155 | 0.83475 | 0.07845 | 0.8444 | 0.0638 | 0.8304 | 0.0186 | 0.83165 | 0.01065 | 0.8464 | 0.059 | 0.8659 | 0.0406 | 0.86485 | 0.03365 | 0.83435 | 0.04745 | 0.82315 | 0.02485 | 0.83105 | 0.03995 | 0.8423 | 0.0746 | 0.82975 | 0.08065 | 0.82615 | 0.07095 | 0.8311 | 0.0589 | 0.83885 | 0.06935 | 0.83435 | 0.06905 | 0.82415 | 0.05805 | 0.81215 | 0.02915 | 0.82165 | 0.03785 | 0.8281 | 0.0556 | 0.82565 | 0.08065 | 0.8302 | 0.0589 | 0.8381 | 0.0592 | 0.83985 | 0.08575 | 0.82495 | 0.08135 | 0.8181 | 0.0653 | 0.8218 | 0.0452 | 0.8308 | 0.0669 | 0.83505 | 0.05515 | 0.8434 | 0.0346 | 0.85415 | 0.04565 | 0.84285 | 0.05135 | 0.83355 | 0.05385 | 0.8494 | 0.0425 | 0.8328 | 0.0452 | 0.8235 | 0.058 | 0.8374 | 0.0743 | 0.8315 | 0.0556 | 0.84045 | 0.05285 | 0.8604 | 0.0655 | 0.83615 | 0.05025 | 0.83285 | 0.04525 | 0.8431 | 0.043 | 0.83995 | 0.03115 | 0.83735 | 0.03795 | 0.83605 | 0.05465 | 0.8498 | 0.0643 | 0.84065 | 0.05325 | 0.83675 | 0.04175 | 0.8623 | 0.0367 | 0.82965 | 0.04465 | 0.81605 | 0.05425 | 0.8617 | 0.0439 | 0.8525 | 0.0426 | 0.83155 | 0.04305 | 0.805 | 0.043 | 0.81655 | 0.03965 | 0.82915 | 0.04905 | 0.8362 | 0.0655 | 0.83495 | 0.04215 | 0.8282 | 0.0512 | 0.8151 | 0.0735 | 0.81525 | 0.06225 | 0.82555 | 0.05085 | 0.8362 | 0.0458 | 0.832 | 0.0636 | 0.82015 | 0.05515 | 0.8251 | 0.0546 | 0.8565 | 0.0737 | 0.84115 | 0.05895 | 0.83975 | 0.04765 | 0.8592 | 0.0377 | 0.83975 | 0.05215 | 0.8282 | 0.0492 | 0.83005 | 0.03055 | 0.83085 | 0.04495 | 0.83265 | 0.04665 | 0.8377 | 0.0438 | 0.84265 | 0.05795 | 0.83405 | 0.06265 | 0.82165 | 0.05665 | 0.81735 | 0.02545 | 0.83975 | 0.02775 | 0.8482 | 0.0312 | 0.823 | 0.0314 | 0.82575 | 0.02715 | 0.8338 | 0.0219 | 0.84365 | 0.01815 | 0.83595 | 0.04955 | 0.835 | 0.0653 | 0.84215 | 0.05975 | 0.8392 | 0.0144 | 0.84125 | 0.00835 | 0.8385 | 0.024 | 0.8247 | 0.0264 | 0.82885 | 0.03295 | 0.83665 | 0.04035 | 0.8308 | 0.0534 | 0.83805 | 0.06765 | 0.84005 | 0.06595 | 0.83085 | 0.03605 | 0.8328 | 0.0509 | 0.84085 | 0.06395 | 0.8607 | 0.0642 | 0.82475 | 0.04525 | 0.81395 | 0.05255 | 0.82325 | 0.07655 | 0.8415 | 0.0393 | 0.8455 | 0.0361 | 0.8349 | 0.0531 | 0.8373 | 0.034 | 0.8182 | 0.0387 | 0.79665 | 0.04955 | 0.8158 | 0.0275 | 0.81725 | 0.05145 | 0.8209 | 0.0756 | 0.85465 | 0.06295 | 0.82495 | 0.04005 | 0.81995 | 0.03745 | 0.8613 | 0.0521 | 0.85245 | 0.04515 | 0.84275 | 0.03975 | 0.8337 | 0.0343 | 0.8186 | 0.0347 | 0.8117 | 0.0426 | 0.8103 | 0.0527 | 0.82075 | 0.04505 | 0.83325 | 0.03785 | 0.8435 | 0.0393 | 0.8318 | 0.0779 | 0.8402 | 0.0711 | 0.84715 | 0.04855 | 0.8267 | 0.0321 | 0.82085 | 0.04355 | 0.8283 | 0.0535 | 0.8572 | 0.0508 | 0.8428 | 0.0289 | 0.8385 | 0.0245 | 0.84315 | 0.03485 | 0.8334 | 0.043 | 0.8349 | 0.0636 | 0.8375 | 0.0837 | 0.82085 | 0.05205 | 0.8223 | 0.0376 | 0.8305 | 0.0361 | 0.82945 | 0.06075 | 0.8389 | 0.0657 | 0.9046 | 0 | 0.8822 | 0
775 | 0.83105 | 0.06815 | 0.83705 | 0.05815 | 0.84635 | 0.05935 | 0.85545 | 0.06955 | 0.8482 | 0.0721 | 0.8405 | 0.0594 | 0.83315 | 0.04305 | 0.80305 | 0.07125 | 0.80605 | 0.07765 | 0.8251 | 0.0743 | 0.8393 | 0.0812 | 0.8281 | 0.0711 | 0.8172 | 0.0634 | 0.8173 | 0.0645 | 0.826 | 0.0726 | 0.83245 | 0.07165 | 0.83695 | 0.05775 | 0.83385 | 0.06515 | 0.8333 | 0.0608 | 0.8399 | 0.0433 | 0.83175 | 0.05675 | 0.8264 | 0.0683 | 0.8279 | 0.0789 | 0.8609 | 0.0811 | 0.85395 | 0.07365 | 0.83525 | 0.06815 | 0.83675 | 0.06635 | 0.82705 | 0.03905 | 0.8312 | 0.03 | 0.85795 | 0.07025 | 0.84 | 0.0551 | 0.83355 | 0.05005 | 0.8453 | 0.0654 | 0.82585 | 0.04135 | 0.83355 | 0.03985 | 0.8627 | 0.055 | 0.8426 | 0.0612 | 0.83675 | 0.06935 | 0.84175 | 0.07575 | 0.85465 | 0.07145 | 0.85 | 0.0597 | 0.83965 | 0.05225 | 0.83205 | 0.06545 | 0.82715 | 0.07185 | 0.82045 | 0.06705 | 0.8108 | 0.0435 | 0.8338 | 0.0569 | 0.8482 | 0.0691 | 0.8447 | 0.076 | 0.8415 | 0.055 | 0.83075 | 0.05705 | 0.8052 | 0.0882 | 0.81685 | 0.07915 | 0.82465 | 0.07385 | 0.82625 | 0.07145 | 0.81805 | 0.06235 | 0.82465 | 0.05755 | 0.83465 | 0.05025 | 0.8312 | 0.035 | 0.8337 | 0.0473 | 0.83465 | 0.06555 | 0.8345 | 0.0765 | 0.83885 | 0.08075 | 0.83885 | 0.07925 | 0.8305 | 0.0731 | 0.8147 | 0.0573 | 0.81645 | 0.05215 | 0.836 | 0.0557 | 0.838 | 0.0619 | 0.8383 | 0.0648 | 0.8378 | 0.0639 | 0.839 | 0.0531 | 0.83425 | 0.05225 | 0.83165 | 0.06045 | 0.8553 | 0.072 | 0.84285 | 0.05565 | 0.83225 | 0.04005 | 0.8516 | 0.0379 | 0.8437 | 0.0425 | 0.83385 | 0.04745 | 0.83255 | 0.04555 | 0.8516 | 0.0617 | 0.85025 | 0.07435 | 0.8245 | 0.0874 | 0.82435 | 0.09055 | 0.8244 | 0.0882 | 0.826 | 0.0817 | 0.8458 | 0.063 | 0.8411 | 0.0548 | 0.8276 | 0.0589 | 0.8426 | 0.0697 | 0.83995 | 0.06615 | 0.83085 | 0.06215 | 0.8174 | 0.069 | 0.83125 | 0.06925 | 0.8431 | 0.0673 | 0.8373 | 0.0712 | 0.8356 | 0.0463 | 0.8405 | 0.0328 | 0.84725 | 0.03715 | 0.857 | 0.032 | 0.8457 | 0.0296 | 0.8193 | 0.0375 | 0.81975 | 0.07585 | 0.8302 | 0.0829 | 0.8467 | 0.0686 | 0.84355 | 0.05685 | 0.8523 | 0.0485 | 0.86235 | 0.04645 | 0.8579 | 0.0652 | 0.8372 | 0.0607 | 0.81995 | 0.05105 | 0.81475 | 0.03815 | 0.81215 | 0.07915 | 0.8111 | 0.0908 | 0.8261 | 0.0524 | 0.8265 | 0.0649 | 0.8353 | 0.076 | 0.8531 | 0.0796 | 0.8593 | 0.0634 | 0.84005 | 0.06385 | 0.81005 | 0.07665 | 0.83215 | 0.06285 | 0.83945 | 0.04755 | 0.8378 | 0.0368 | 0.825 | 0.0401 | 0.83895 | 0.05655 | 0.84965 | 0.06345 | 0.8454 | 0.051 | 0.86435 | 0.06025 | 0.8768 | 0.0687 | 0.87765 | 0.07555 | 0.8419 | 0.0578 | 0.82445 | 0.06115 | 0.82055 | 0.07965 | 0.81755 | 0.06355 | 0.82765 | 0.06675 | 0.84265 | 0.07835 | 0.8557 | 0.0728 | 0.8392 | 0.0562 | 0.81765 | 0.04605 | 0.8138 | 0.0605 | 0.82075 | 0.05065 | 0.83795 | 0.05005 | 0.8587 | 0.0848 | 0.85795 | 0.07935 | 0.85055 | 0.07135 | 0.8337 | 0.0686 | 0.8432 | 0.062 | 0.83635 | 0.05405 | 0.81295 | 0.05165 | 0.8152 | 0.0654 | 0.8135 | 0.0499 | 0.8186 | 0.0222 | 0.84295 | 0.03885 | 0.8423 | 0.0473 | 0.8338 | 0.0561 | 0.83655 | 0.06915 | 0.8278 | 0.0781 | 0.8264 | 0.0816 | 0.8524 | 0.0679 | 0.8379 | 0.0614 | 0.82 | 0.0608 | 0.80855 | 0.06155 | 0.8245 | 0.0493 | 0.8362 | 0.0441 | 0.83915 | 0.05095 | 0.8374 | 0.0735 | 0.83895 | 0.08825 | 0.8428 | 0.0925 | 0.85085 | 0.06495 | 0.8449 | 0.065 | 0.8314 | 0.0737 | 0.837 | 0.0506 | 0.84015 | 0.05515 | 0.9011 | 0 | 0.8913 | 0
776 | 0.84675 | 0.04715 | 0.863 | 0.0852 | 0.84625 | 0.07805 | 0.81325 | 0.04105 | 0.84715 | 0.07115 | 0.86185 | 0.06365 | 0.86675 | 0.04285 | 0.8382 | 0.0856 | 0.8405 | 0.0899 | 0.85425 | 0.07625 | 0.84715 | 0.07405 | 0.84155 | 0.06925 | 0.83765 | 0.05545 | 0.84015 | 0.02325 | 0.8371 | 0.0411 | 0.8416 | 0.0511 | 0.86715 | 0.03525 | 0.85235 | 0.06015 | 0.8353 | 0.0635 | 0.8261 | 0.0418 | 0.83285 | 0.02445 | 0.86505 | 0.05585 | 0.8915 | 0.0976 | 0.85615 | 0.03955 | 0.84585 | 0.06045 | 0.8398 | 0.0948 | 0.8548 | 0.0496 | 0.8526 | 0.0435 | 0.84995 | 0.05625 | 0.86225 | 0.07815 | 0.84425 | 0.04485 | 0.8482 | 0.0303 | 0.87955 | 0.04785 | 0.85675 | 0.06165 | 0.8554 | 0.0494 | 0.8846 | 0.0009 | 0.83405 | 0.00545 | 0.82185 | 0.03725 | 0.83105 | 0.07445 | 0.8423 | 0.0496 | 0.8425 | 0.042 | 0.8413 | 0.0439 | 0.8627 | 0.0391 | 0.8777 | 0.0569 | 0.8782 | 0.0654 | 0.86345 | 0.03885 | 0.8241 | 0.0462 | 0.81305 | 0.05555 | 0.8596 | 0.0445 | 0.8534 | 0.0313 | 0.8601 | 0.0317 | 0.88135 | 0.03935 | 0.8686 | 0.0379 | 0.8526 | 0.0414 | 0.83475 | 0.05095 | 0.81865 | 0.07495 | 0.8243 | 0.0712 | 0.84155 | 0.05505 | 0.8401 | 0.0633 | 0.8569 | 0.0566 | 0.869 | 0.0416 | 0.8502 | 0.0304 | 0.8472 | 0.0249 | 0.84155 | 0.02145 | 0.826 | 0.0233 | 0.80915 | 0.05045 | 0.8211 | 0.0726 | 0.86605 | 0.07625 | 0.8183 | 0.0498 | 0.8282 | 0.0332 | 0.8771 | 0.0141 | 0.8438 | 0.0338 | 0.80635 | 0.03245 | 0.7883 | 0.0343 | 0.83725 | 0.07595 | 0.8385 | 0.0695 | 0.8346 | 0.049 | 0.85385 | 0.02185 | 0.8484 | 0.0335 | 0.8364 | 0.0497 | 0.82885 | 0.05535 | 0.8734 | 0.0756 | 0.8654 | 0.071 | 0.79605 | 0.05395 | 0.8181 | 0.0318 | 0.81795 | 0.02435 | 0.79805 | 0.03605 | 0.828 | 0.0271 | 0.83735 | 0.01865 | 0.83735 | 0.02285 | 0.8346 | 0.0741 | 0.8381 | 0.0574 | 0.8428 | 0.0266 | 0.81905 | 0.03775 | 0.8205 | 0.0431 | 0.8318 | 0.0493 | 0.8482 | 0.062 | 0.8489 | 0.0449 | 0.847 | 0.0363 | 0.8393 | 0.0425 | 0.85 | 0.0286 | 0.86735 | 0.02025 | 0.8876 | 0.0177 | 0.88185 | 0.04045 | 0.8677 | 0.0574 | 0.85085 | 0.06575 | 0.85675 | 0.03665 | 0.85865 | 0.04775 | 0.8426 | 0.0578 | 0.80145 | 0.02155 | 0.8328 | 0.0373 | 0.85585 | 0.03505 | 0.84425 | 0.00875 | 0.85885 | 0.02965 | 0.84875 | 0.04715 | 0.81535 | 0.03055 | 0.8056 | 0.0215 | 0.81465 | 0.02665 | 0.8388 | 0.0439 | 0.84655 | 0.08985 | 0.84845 | 0.07875 | 0.85425 | 0.03885 | 0.8466 | 0.0421 | 0.82515 | 0.03865 | 0.8119 | 0.0459 | 0.83225 | 0.08145 | 0.83355 | 0.05405 | 0.84295 | 0.02885 | 0.86245 | 0.03765 | 0.8439 | 0.0499 | 0.84265 | 0.05295 | 0.8765 | 0.0328 | 0.84735 | 0.02425 | 0.82945 | 0.04515 | 0.8222 | 0.0886 | 0.8576 | 0.085 | 0.8657 | 0.0546 | 0.86645 | 0.02265 | 0.8891 | 0.0621 | 0.89835 | 0.06895 | 0.89395 | 0.05615 | 0.8581 | 0.0327 | 0.85455 | 0.02805 | 0.852 | 0.0302 | 0.8321 | 0.0433 | 0.85265 | 0.07145 | 0.85215 | 0.07835 | 0.81785 | 0.06115 | 0.8499 | 0.0724 | 0.8479 | 0.06 | 0.8164 | 0.0356 | 0.8596 | 0.0052 | 0.8466 | 0.0031 | 0.80155 | 0.03115 | 0.83865 | 0.04195 | 0.84915 | 0.02785 | 0.85275 | 0.01655 | 0.8574 | 0.0493 | 0.86025 | 0.06565 | 0.8538 | 0.0663 | 0.82875 | 0.04655 | 0.8334 | 0.0443 | 0.8383 | 0.0466 | 0.8361 | 0.0553 | 0.87015 | 0.04875 | 0.88335 | 0.04955 | 0.8664 | 0.0645 | 0.8267 | 0.0591 | 0.8292 | 0.0648 | 0.85975 | 0.07115 | 0.87785 | 0.06815 | 0.852 | 0.0657 | 0.81945 | 0.06965 | 0.851 | 0.0612 | 0.85415 | 0.05335 | 0.8991 | 0 | 0.897 | 0
777 | 0.81825 | 0.06545 | 0.83895 | 0.07195 | 0.84955 | 0.06645 | 0.851 | 0.0502 | 0.8282 | 0.0352 | 0.83525 | 0.04115 | 0.85045 | 0.05525 | 0.81195 | 0.07785 | 0.8315 | 0.0733 | 0.8606 | 0.0539 | 0.82445 | 0.05925 | 0.81525 | 0.05925 | 0.8148 | 0.0547 | 0.8164 | 0.0478 | 0.8217 | 0.0711 | 0.8196 | 0.0761 | 0.8148 | 0.0502 | 0.81185 | 0.05585 | 0.8112 | 0.0607 | 0.8141 | 0.0618 | 0.81935 | 0.04815 | 0.8224 | 0.0641 | 0.81675 | 0.09345 | 0.81195 | 0.07465 | 0.82265 | 0.07435 | 0.8297 | 0.0767 | 0.80725 | 0.07135 | 0.80425 | 0.06615 | 0.81035 | 0.06175 | 0.82275 | 0.06145 | 0.8253 | 0.0525 | 0.82895 | 0.04925 | 0.83385 | 0.05515 | 0.82845 | 0.04425 | 0.8308 | 0.0445 | 0.8395 | 0.0559 | 0.8575 | 0.072 | 0.8463 | 0.0737 | 0.8212 | 0.0698 | 0.8388 | 0.0544 | 0.8415 | 0.0667 | 0.83035 | 0.08405 | 0.8166 | 0.0652 | 0.82875 | 0.07495 | 0.83155 | 0.07875 | 0.80515 | 0.06025 | 0.8291 | 0.0494 | 0.83865 | 0.04365 | 0.80905 | 0.05635 | 0.7976 | 0.056 | 0.80755 | 0.06625 | 0.8343 | 0.0842 | 0.83055 | 0.07605 | 0.81835 | 0.06835 | 0.80235 | 0.06255 | 0.80895 | 0.05105 | 0.82975 | 0.05405 | 0.8509 | 0.0606 | 0.85125 | 0.06235 | 0.8399 | 0.0656 | 0.8312 | 0.0722 | 0.83905 | 0.07915 | 0.81835 | 0.09135 | 0.8072 | 0.0968 | 0.8258 | 0.0807 | 0.8332 | 0.0647 | 0.8323 | 0.0613 | 0.82065 | 0.07335 | 0.8309 | 0.0665 | 0.83355 | 0.06415 | 0.82975 | 0.06645 | 0.8443 | 0.0521 | 0.83685 | 0.05735 | 0.82095 | 0.07565 | 0.83525 | 0.08175 | 0.8299 | 0.0841 | 0.82115 | 0.08225 | 0.8247 | 0.0659 | 0.81145 | 0.05115 | 0.8168 | 0.051 | 0.85705 | 0.06655 | 0.85565 | 0.05655 | 0.8355 | 0.0617 | 0.79315 | 0.09005 | 0.82455 | 0.07595 | 0.83555 | 0.07615 | 0.8236 | 0.091 | 0.8322 | 0.0595 | 0.8268 | 0.0469 | 0.8178 | 0.0545 | 0.8303 | 0.0893 | 0.82805 | 0.07795 | 0.82545 | 0.05855 | 0.8219 | 0.063 | 0.8334 | 0.062 | 0.8421 | 0.0532 | 0.83985 | 0.03685 | 0.84265 | 0.05045 | 0.84065 | 0.05615 | 0.83675 | 0.04875 | 0.83405 | 0.04415 | 0.83445 | 0.03835 | 0.83735 | 0.03095 | 0.83555 | 0.02665 | 0.83845 | 0.03965 | 0.83905 | 0.05825 | 0.8305 | 0.0565 | 0.8272 | 0.0525 | 0.8233 | 0.0475 | 0.8099 | 0.0456 | 0.8237 | 0.0456 | 0.8346 | 0.0483 | 0.8244 | 0.0638 | 0.8262 | 0.0826 | 0.8294 | 0.0861 | 0.8364 | 0.0688 | 0.81765 | 0.06045 | 0.8088 | 0.0636 | 0.80775 | 0.07295 | 0.8194 | 0.0499 | 0.8342 | 0.045 | 0.8412 | 0.049 | 0.80825 | 0.05285 | 0.8155 | 0.0483 | 0.83525 | 0.03585 | 0.835 | 0.0285 | 0.8489 | 0.0443 | 0.8547 | 0.0544 | 0.844 | 0.0462 | 0.84195 | 0.05525 | 0.83745 | 0.06405 | 0.8296 | 0.0705 | 0.81155 | 0.05825 | 0.8162 | 0.0566 | 0.83815 | 0.05915 | 0.82255 | 0.04625 | 0.8191 | 0.053 | 0.82455 | 0.06925 | 0.85775 | 0.06215 | 0.8576 | 0.0535 | 0.83985 | 0.04915 | 0.8109 | 0.0547 | 0.81385 | 0.04365 | 0.8297 | 0.0415 | 0.8436 | 0.0733 | 0.81435 | 0.06355 | 0.80085 | 0.05815 | 0.81495 | 0.05965 | 0.82355 | 0.08195 | 0.81585 | 0.07825 | 0.80135 | 0.05275 | 0.8305 | 0.0524 | 0.8385 | 0.0527 | 0.83015 | 0.05405 | 0.8194 | 0.0427 | 0.81975 | 0.05445 | 0.82535 | 0.07305 | 0.84225 | 0.07635 | 0.8425 | 0.075 | 0.8324 | 0.0659 | 0.81325 | 0.04115 | 0.80715 | 0.05445 | 0.8082 | 0.0652 | 0.8235 | 0.0603 | 0.8278 | 0.0554 | 0.8248 | 0.0658 | 0.81185 | 0.09395 | 0.82515 | 0.10375 | 0.83485 | 0.09235 | 0.84495 | 0.07015 | 0.8434 | 0.0835 | 0.82515 | 0.08015 | 0.8093 | 0.0704 | 0.8304 | 0.0525 | 0.83055 | 0.05545 | 0.8889 | 0 | 0.8912 | 0
778 | 0.82 | 0.0623 | 0.804 | 0.0508 | 0.80095 | 0.04945 | 0.80905 | 0.05615 | 0.8161 | 0.072 | 0.8265 | 0.0646 | 0.8356 | 0.0416 | 0.80185 | 0.03445 | 0.8024 | 0.0355 | 0.8217 | 0.0486 | 0.84545 | 0.09635 | 0.8319 | 0.0683 | 0.8232 | 0.043 | 0.8257 | 0.0599 | 0.84285 | 0.05715 | 0.84775 | 0.05425 | 0.8288 | 0.061 | 0.82985 | 0.07095 | 0.8304 | 0.0769 | 0.8295 | 0.0792 | 0.82745 | 0.06665 | 0.81745 | 0.06835 | 0.80605 | 0.08025 | 0.8429 | 0.0667 | 0.8249 | 0.0519 | 0.79575 | 0.04415 | 0.81835 | 0.03045 | 0.8043 | 0.0426 | 0.79035 | 0.06115 | 0.8079 | 0.0639 | 0.82555 | 0.04325 | 0.8392 | 0.0346 | 0.8394 | 0.0518 | 0.84445 | 0.07115 | 0.84275 | 0.06255 | 0.84205 | 0.02825 | 0.83245 | 0.06415 | 0.8312 | 0.0805 | 0.83695 | 0.07865 | 0.83655 | 0.06185 | 0.8272 | 0.0514 | 0.81465 | 0.04995 | 0.80505 | 0.06495 | 0.8144 | 0.0785 | 0.8162 | 0.0784 | 0.79165 | 0.05855 | 0.8127 | 0.0554 | 0.824 | 0.0525 | 0.80805 | 0.05525 | 0.82065 | 0.06435 | 0.819 | 0.0704 | 0.8018 | 0.0788 | 0.8392 | 0.0757 | 0.82705 | 0.05985 | 0.78735 | 0.04975 | 0.8068 | 0.076 | 0.82185 | 0.06205 | 0.83145 | 0.02995 | 0.80585 | 0.01765 | 0.82845 | 0.02595 | 0.85045 | 0.03735 | 0.8324 | 0.0586 | 0.81915 | 0.05265 | 0.82415 | 0.05015 | 0.8522 | 0.0581 | 0.85665 | 0.07145 | 0.85015 | 0.08185 | 0.8336 | 0.0872 | 0.81095 | 0.06315 | 0.80335 | 0.06485 | 0.8034 | 0.0834 | 0.8156 | 0.0786 | 0.8258 | 0.0725 | 0.83645 | 0.06485 | 0.8559 | 0.0498 | 0.83345 | 0.03835 | 0.8155 | 0.0434 | 0.84465 | 0.06745 | 0.81965 | 0.04545 | 0.81145 | 0.02815 | 0.8442 | 0.0215 | 0.8221 | 0.0474 | 0.81125 | 0.06015 | 0.82795 | 0.04475 | 0.81305 | 0.06785 | 0.80345 | 0.08405 | 0.80105 | 0.08925 | 0.8208 | 0.0559 | 0.8235 | 0.0449 | 0.8124 | 0.0457 | 0.7994 | 0.0328 | 0.81115 | 0.04085 | 0.81735 | 0.04735 | 0.7898 | 0.0408 | 0.7883 | 0.0572 | 0.80765 | 0.06595 | 0.86175 | 0.04795 | 0.8297 | 0.0385 | 0.82035 | 0.03265 | 0.8533 | 0.0158 | 0.8531 | 0.0187 | 0.8437 | 0.041 | 0.82355 | 0.07645 | 0.8301 | 0.0512 | 0.83365 | 0.04735 | 0.832 | 0.057 | 0.8261 | 0.0677 | 0.80855 | 0.06075 | 0.80635 | 0.05525 | 0.8552 | 0.0604 | 0.84525 | 0.06685 | 0.82005 | 0.06755 | 0.79965 | 0.04745 | 0.81185 | 0.07705 | 0.82275 | 0.08165 | 0.8377 | 0.0465 | 0.8073 | 0.0357 | 0.80705 | 0.04325 | 0.8309 | 0.0562 | 0.8175 | 0.0424 | 0.79995 | 0.04725 | 0.7837 | 0.0638 | 0.80755 | 0.06275 | 0.80595 | 0.05685 | 0.8023 | 0.0611 | 0.81885 | 0.08935 | 0.82155 | 0.08385 | 0.8219 | 0.0686 | 0.82075 | 0.05065 | 0.8268 | 0.0272 | 0.8338 | 0.0221 | 0.8352 | 0.0444 | 0.82175 | 0.07635 | 0.8142 | 0.0815 | 0.8184 | 0.0582 | 0.8077 | 0.0554 | 0.82375 | 0.06155 | 0.85375 | 0.06675 | 0.8699 | 0.0561 | 0.8287 | 0.062 | 0.77725 | 0.07285 | 0.79565 | 0.03915 | 0.8171 | 0.043 | 0.8343 | 0.0554 | 0.84725 | 0.06335 | 0.8321 | 0.0631 | 0.81715 | 0.05045 | 0.8119 | 0.0174 | 0.8137 | 0.0247 | 0.81635 | 0.03345 | 0.8219 | 0.0419 | 0.84685 | 0.03875 | 0.8288 | 0.0355 | 0.79065 | 0.04165 | 0.822 | 0.0437 | 0.8169 | 0.049 | 0.79815 | 0.05485 | 0.80175 | 0.03855 | 0.80645 | 0.04865 | 0.8104 | 0.0561 | 0.8218 | 0.0379 | 0.8292 | 0.0495 | 0.8254 | 0.0482 | 0.8142 | 0.0206 | 0.82365 | 0.03355 | 0.8218 | 0.0402 | 0.8114 | 0.0418 | 0.8199 | 0.0551 | 0.82705 | 0.07375 | 0.8259 | 0.0889 | 0.79615 | 0.06095 | 0.7977 | 0.0505 | 0.81495 | 0.04995 | 0.83355 | 0.06565 | 0.8208 | 0.0511 | 0.8489 | 0 | 0.8633 | 0
779 | 0.8321 | 0.0583 | 0.85575 | 0.07465 | 0.85195 | 0.06745 | 0.8269 | 0.0432 | 0.8142 | 0.0225 | 0.8363 | 0.033 | 0.8672 | 0.0549 | 0.84425 | 0.06845 | 0.85205 | 0.05545 | 0.87175 | 0.03805 | 0.8682 | 0.0587 | 0.85285 | 0.06465 | 0.84255 | 0.06965 | 0.84695 | 0.07625 | 0.83445 | 0.08035 | 0.83345 | 0.07765 | 0.8542 | 0.0604 | 0.85495 | 0.04405 | 0.85505 | 0.04975 | 0.8507 | 0.0756 | 0.8457 | 0.0861 | 0.83225 | 0.06945 | 0.82435 | 0.04295 | 0.84795 | 0.05395 | 0.8315 | 0.0547 | 0.8099 | 0.0558 | 0.83475 | 0.04905 | 0.829 | 0.0447 | 0.82765 | 0.04655 | 0.85565 | 0.04895 | 0.8534 | 0.0469 | 0.84245 | 0.05785 | 0.82205 | 0.08795 | 0.83855 | 0.07755 | 0.85175 | 0.06505 | 0.85545 | 0.05485 | 0.8331 | 0.0395 | 0.8391 | 0.0465 | 0.85835 | 0.06175 | 0.8536 | 0.0592 | 0.8347 | 0.0542 | 0.8166 | 0.054 | 0.82365 | 0.06325 | 0.8206 | 0.0567 | 0.8161 | 0.0541 | 0.8084 | 0.071 | 0.83455 | 0.06105 | 0.85845 | 0.04805 | 0.86495 | 0.04475 | 0.8275 | 0.0486 | 0.81415 | 0.05185 | 0.832 | 0.0464 | 0.83705 | 0.05835 | 0.84525 | 0.06565 | 0.8507 | 0.0656 | 0.80945 | 0.06275 | 0.8163 | 0.0606 | 0.8411 | 0.0506 | 0.83765 | 0.03775 | 0.8374 | 0.0462 | 0.8391 | 0.0537 | 0.85285 | 0.03895 | 0.836 | 0.0353 | 0.8299 | 0.0382 | 0.85295 | 0.03905 | 0.83565 | 0.02195 | 0.8485 | 0.0395 | 0.88755 | 0.08515 | 0.8385 | 0.0699 | 0.8111 | 0.0493 | 0.80815 | 0.02705 | 0.8305 | 0.0521 | 0.82775 | 0.06145 | 0.8219 | 0.0644 | 0.8595 | 0.0513 | 0.8643 | 0.0336 | 0.86045 | 0.03565 | 0.85215 | 0.08725 | 0.835 | 0.0633 | 0.829 | 0.049 | 0.82815 | 0.07685 | 0.8317 | 0.073 | 0.8409 | 0.0678 | 0.8535 | 0.0645 | 0.86245 | 0.07045 | 0.85825 | 0.06705 | 0.84445 | 0.05645 | 0.83735 | 0.03095 | 0.8518 | 0.0433 | 0.8649 | 0.0638 | 0.84695 | 0.04225 | 0.8131 | 0.0373 | 0.78985 | 0.04105 | 0.81785 | 0.03555 | 0.83665 | 0.05425 | 0.8388 | 0.0618 | 0.82365 | 0.04095 | 0.8138 | 0.0514 | 0.81695 | 0.04575 | 0.8431 | 0.012 | 0.8527 | 0.0087 | 0.8433 | 0.0232 | 0.81755 | 0.05495 | 0.825 | 0.0655 | 0.8369 | 0.064 | 0.8467 | 0.0521 | 0.82505 | 0.03895 | 0.8352 | 0.0189 | 0.85015 | 0.00965 | 0.8257 | 0.0579 | 0.8057 | 0.0487 | 0.79995 | 0.04155 | 0.8038 | 0.065 | 0.817 | 0.0797 | 0.8265 | 0.0737 | 0.83415 | 0.04375 | 0.8446 | 0.0393 | 0.8484 | 0.0554 | 0.84045 | 0.08635 | 0.8496 | 0.0398 | 0.8488 | 0.04 | 0.83605 | 0.06665 | 0.8386 | 0.0602 | 0.82515 | 0.02755 | 0.8135 | 0.0054 | 0.80505 | 0.04445 | 0.8187 | 0.0616 | 0.83125 | 0.05935 | 0.83105 | 0.03635 | 0.8603 | 0.0188 | 0.87305 | 0.03165 | 0.849 | 0.0935 | 0.84875 | 0.07685 | 0.8462 | 0.0625 | 0.8351 | 0.0558 | 0.83505 | 0.02975 | 0.84305 | 0.04695 | 0.8441 | 0.0823 | 0.82615 | 0.06125 | 0.828 | 0.0593 | 0.83475 | 0.06225 | 0.8348 | 0.06 | 0.8357 | 0.0745 | 0.83785 | 0.08175 | 0.85025 | 0.06135 | 0.84125 | 0.03195 | 0.83545 | 0.03245 | 0.83075 | 0.07595 | 0.8478 | 0.041 | 0.85315 | 0.02735 | 0.837 | 0.0449 | 0.8418 | 0.0617 | 0.8226 | 0.0592 | 0.8002 | 0.0507 | 0.8517 | 0.0401 | 0.85535 | 0.04525 | 0.83615 | 0.06035 | 0.82775 | 0.06465 | 0.81465 | 0.04355 | 0.81035 | 0.03775 | 0.8141 | 0.0814 | 0.7865 | 0.0582 | 0.7809 | 0.0464 | 0.80445 | 0.06045 | 0.81125 | 0.02605 | 0.8358 | 0.017 | 0.8703 | 0.0322 | 0.85345 | 0.04335 | 0.8537 | 0.0505 | 0.86435 | 0.04885 | 0.85805 | 0.03145 | 0.83875 | 0.02055 | 0.8209 | 0.0245 | 0.82775 | 0.06015 | 0.82915 | 0.05855 | 0.8791 | 0 | 0.875 | 0
780 | 0.84205 | 0.04965 | 0.84395 | 0.05685 | 0.85455 | 0.05955 | 0.8708 | 0.0538 | 0.8419 | 0.0427 | 0.8345 | 0.039 | 0.841 | 0.0382 | 0.84965 | 0.04195 | 0.86575 | 0.05195 | 0.8789 | 0.0627 | 0.87375 | 0.07405 | 0.8784 | 0.0528 | 0.8738 | 0.0271 | 0.83515 | 0.02015 | 0.84255 | 0.03375 | 0.8496 | 0.0494 | 0.8475 | 0.0692 | 0.8552 | 0.0464 | 0.85465 | 0.03635 | 0.8393 | 0.0429 | 0.8323 | 0.0209 | 0.8395 | 0.0346 | 0.8485 | 0.0683 | 0.84425 | 0.08825 | 0.8268 | 0.0891 | 0.80825 | 0.07655 | 0.80825 | 0.04005 | 0.83075 | 0.03405 | 0.8359 | 0.0341 | 0.793 | 0.0411 | 0.80745 | 0.03955 | 0.82575 | 0.03355 | 0.834 | 0.0307 | 0.8626 | 0.0527 | 0.86405 | 0.05195 | 0.84405 | 0.03465 | 0.8503 | 0.0532 | 0.8484 | 0.042 | 0.8536 | 0.0222 | 0.8905 | 0.0722 | 0.86355 | 0.06355 | 0.8226 | 0.0403 | 0.8171 | 0.0348 | 0.8345 | 0.0659 | 0.85375 | 0.07765 | 0.88275 | 0.02195 | 0.85755 | 0.07315 | 0.8335 | 0.0928 | 0.85545 | 0.01955 | 0.83825 | 0.03485 | 0.8399 | 0.0561 | 0.8674 | 0.0665 | 0.8569 | 0.0374 | 0.8438 | 0.0072 | 0.8355 | 0.0153 | 0.85515 | 0.01185 | 0.84665 | 0.03605 | 0.8307 | 0.0509 | 0.85765 | 0.01085 | 0.86135 | 0.03505 | 0.84935 | 0.05825 | 0.84885 | 0.01705 | 0.82765 | 0.05435 | 0.8205 | 0.0873 | 0.8605 | 0.0756 | 0.8531 | 0.0238 | 0.8549 | 0.0049 | 0.86245 | 0.02265 | 0.8584 | 0.0488 | 0.84945 | 0.06635 | 0.8398 | 0.0747 | 0.8596 | 0.046 | 0.8603 | 0.0401 | 0.85265 | 0.04815 | 0.8698 | 0.0433 | 0.8573 | 0.0537 | 0.84625 | 0.05875 | 0.88145 | 0.01805 | 0.85595 | 0.02315 | 0.8459 | 0.0406 | 0.8926 | 0.0442 | 0.87295 | 0.02685 | 0.84705 | 0.02615 | 0.8182 | 0.0449 | 0.8241 | 0.0921 | 0.8344 | 0.0863 | 0.85765 | 0.03905 | 0.8521 | 0.0507 | 0.8505 | 0.0679 | 0.84925 | 0.08015 | 0.8541 | 0.0554 | 0.86835 | 0.03115 | 0.873 | 0.0155 | 0.8343 | 0.0343 | 0.80855 | 0.02905 | 0.81485 | 0.03435 | 0.8662 | 0.0622 | 0.8384 | 0.071 | 0.825 | 0.0512 | 0.84935 | 0.01205 | 0.83995 | 0.04765 | 0.83485 | 0.06045 | 0.84625 | 0.02795 | 0.84315 | 0.02625 | 0.84275 | 0.04655 | 0.8441 | 0.0737 | 0.87375 | 0.05775 | 0.87135 | 0.02815 | 0.85875 | 0.01255 | 0.83965 | 0.04685 | 0.8374 | 0.0607 | 0.8319 | 0.057 | 0.81275 | 0.03575 | 0.81345 | 0.05925 | 0.82325 | 0.07705 | 0.84635 | 0.07675 | 0.7983 | 0.0187 | 0.79255 | 0.01705 | 0.8162 | 0.0578 | 0.86855 | 0.03365 | 0.8692 | 0.0124 | 0.8429 | 0.007 | 0.8447 | 0.0314 | 0.8557 | 0.0276 | 0.871 | 0.0216 | 0.8685 | 0.0542 | 0.8529 | 0.0583 | 0.8341 | 0.0488 | 0.81475 | 0.02605 | 0.8263 | 0.0444 | 0.83575 | 0.05665 | 0.84205 | 0.05535 | 0.8297 | 0.0411 | 0.83335 | 0.04435 | 0.84565 | 0.05685 | 0.83855 | 0.00085 | 0.8661 | 0.0052 | 0.89535 | 0.04455 | 0.8481 | 0.076 | 0.83815 | 0.08775 | 0.83955 | 0.08235 | 0.81865 | 0.06765 | 0.82285 | 0.06255 | 0.84465 | 0.06255 | 0.8879 | 0.0668 | 0.86675 | 0.05465 | 0.8495 | 0.0462 | 0.8516 | 0.0372 | 0.8426 | 0.0428 | 0.8325 | 0.0258 | 0.8299 | 0.0133 | 0.8527 | 0.025 | 0.83205 | 0.01275 | 0.78835 | 0.08655 | 0.8712 | 0.0762 | 0.858 | 0.0347 | 0.81815 | 0.00165 | 0.82915 | 0.00575 | 0.86555 | 0.02395 | 0.8775 | 0.0333 | 0.8218 | 0.0317 | 0.82515 | 0.00775 | 0.846 | 0.0131 | 0.86365 | 0.07485 | 0.8149 | 0.0545 | 0.80985 | 0.05085 | 0.84705 | 0.05635 | 0.8612 | 0.0374 | 0.87465 | 0.04215 | 0.87915 | 0.06045 | 0.854 | 0.0601 | 0.835 | 0.0494 | 0.8256 | 0.0407 | 0.82905 | 0.05925 | 0.8302 | 0.0461 | 0.8662 | 0 | 0.8759 | 0