## info
parameter | value
[SINGLE MICRO-FADING ANALYSIS]
author | Patin, Gauthier
date_time | 2024-08-01 09:27
[PROJECT DATA]
laboratorium | REL_Rijkserfgoed Laboratorium
project_id | 2024-144
projectleider | Patin, Gauthier
meelezer | Brokerhof, Agnes
aanvraagdatum | 2024-06-03
uiterste_datum | 2024-10-30
comment
[OBJECT DATA]
institution | RMA_Rijksmuseum Amsterdam
object_id | yellowwood
object_category | model
object_type | print
object_technique | wood block print
object_title | amur cork tree
object_name | yellowwood
object_creator | MFABoston
object_date | 1999
object_support | Japanese paper
color | yellow
colorants
colorants_name | berberine
binding
ratio
thickness_microns
status
[DEVICE DATA]
device | MFT1_stereo-MFT
measurement_mode | COA_COA_stereo-MFT Co-axial mode
zoom | x4.0
iris | 1
geometry | 0°:(45°:0°)
distance_ill_mm | 24
distance_coll_mm | 23
fiber_fading | Avantes, FC-UVIR400-2-ME
fiber_ill | Avantes, FC-UVIR600-2-ME
fiber_coll | Avantes, UV400um-0.5m
lamp_fading | LED07_Thorlabs, MWWHF2
lamp_ill | HAL03_Ocean Optics, HL-2000-FHSA-LL, 085500849
filter_fading | noFilter
filter_ill | noFilter
white_ref | WR1_Dr Lange LZM 013, pressed barium sulphate powder
[ANALYSIS DATA]
meas_id | MF.yellowwood.01
group | G01
group_description | yellow
background
specular_component | partially included
integration_time_ms | 120.00
average | 20
duration_min | 20
interval_sec | 20
measurements_N | 61
illuminant | D65
observer | 10deg
[BEAM DATA]
beam_photo | 01
resolution_micron/pixel | 0.5365
FWHM_micron | 1522
current_mA | unknown
power_mW | P.00033_3.218+/-0.008
irradiance_W/m**2 | (1.55+/-0.24)e+03
luminuous_flux_lm | 1.03
illuminance_Mlx | 0.5656
[RESULTS]
totalDose_He_MJ/m**2 | 1.8
totalDose_Hv_Mlxh | 0.18246
fittedEqHe_dE00 | y = 0.721*(x**0.559)
fittedEqHv_dE00 | y = 2.59*(x**0.559)
fittedRate_dE00_at_2Mlxh | 1.078
fittedRate_dE00_at_20MJ/m**2 | 0.108
dE00_at_300klxh | none
dE00_at_3MJ/m**2 | none
dEab_final | 1.8
dE00_final | 0.96
dR_VIS_final | 1.143
Hv_at_1dE00 | 1.82
BWSE | 2.52

## CIELAB
He_MJ/m2 | Hv_Mlxh | t_sec | L* | a* | b* | C* | h | dE76 | dE00 | dR_vis
0 | 0 | 0 | 77.295 | 2.351 | 37.461 | 37.534 | 86.409 | 0 | 0 | 0
0.1 | 0.01014 | 64.5 | 77.114 | 2.409 | 37.131 | 37.209 | 86.289 | 0.381 | 0.187 | 0.304
0.2 | 0.02027 | 129 | 77.016 | 2.466 | 37.013 | 37.095 | 86.189 | 0.54 | 0.28 | 0.399
0.3 | 0.03041 | 193.5 | 76.943 | 2.515 | 36.932 | 37.018 | 86.104 | 0.657 | 0.351 | 0.52
0.4 | 0.04055 | 258.1 | 76.883 | 2.562 | 36.831 | 36.92 | 86.021 | 0.781 | 0.42 | 0.605
0.5 | 0.05068 | 322.6 | 76.84 | 2.61 | 36.702 | 36.795 | 85.933 | 0.922 | 0.488 | 0.633
0.6 | 0.06082 | 387.1 | 76.8 | 2.652 | 36.591 | 36.687 | 85.854 | 1.045 | 0.548 | 0.682
0.7 | 0.07096 | 451.6 | 76.771 | 2.695 | 36.444 | 36.543 | 85.77 | 1.195 | 0.615 | 0.787
0.8 | 0.08109 | 516.1 | 76.728 | 2.713 | 36.482 | 36.583 | 85.747 | 1.188 | 0.631 | 0.796
0.9 | 0.09123 | 580.6 | 76.699 | 2.748 | 36.382 | 36.485 | 85.681 | 1.295 | 0.682 | 0.814
1 | 0.10137 | 645.2 | 76.68 | 2.786 | 36.249 | 36.355 | 85.605 | 1.427 | 0.739 | 0.895
1.1 | 0.1115 | 709.7 | 76.65 | 2.812 | 36.196 | 36.305 | 85.558 | 1.493 | 0.775 | 0.931
1.2 | 0.12164 | 774.2 | 76.619 | 2.83 | 36.192 | 36.302 | 85.529 | 1.516 | 0.797 | 0.917
1.3 | 0.13178 | 838.7 | 76.607 | 2.862 | 36.065 | 36.179 | 85.463 | 1.638 | 0.847 | 0.991
1.4 | 0.14191 | 903.2 | 76.586 | 2.889 | 36.009 | 36.125 | 85.413 | 1.703 | 0.882 | 1.027
1.5 | 0.15205 | 967.7 | 76.561 | 2.903 | 36.003 | 36.12 | 85.391 | 1.723 | 0.9 | 1.019
1.6 | 0.16219 | 1032.3 | 76.536 | 2.921 | 35.971 | 36.09 | 85.357 | 1.766 | 0.926 | 1.027
1.7 | 0.17232 | 1096.8 | 76.529 | 2.959 | 35.819 | 35.941 | 85.277 | 1.912 | 0.984 | 1.132
1.8 | 0.18246 | 1161.3 | 76.492 | 2.945 | 35.967 | 36.088 | 85.318 | 1.797 | 0.956 | 1.143

## spectra
wl-nm_He-MJ/m2 | 0 | 0.1 | 0.2 | 0.3 | 0.4 | 0.5 | 0.6 | 0.7 | 0.8 | 0.9 | 1 | 1.1 | 1.2 | 1.3 | 1.4 | 1.5 | 1.6 | 1.7 | 1.8
307 | 0.4722 | 0.5274 | 0.4603 | 0.4289 | 0.4296 | 0.4914 | 0.4973 | 0.5845 | 0.4441 | 0.4608 | 0.5528 | 0.5774 | 0.505 | 0.5496 | 0.5737 | 0.5355 | 0.51 | 0.6245 | 0.3942
308 | 0.468 | 0.5214 | 0.4581 | 0.4284 | 0.4207 | 0.4853 | 0.4942 | 0.5782 | 0.4368 | 0.4574 | 0.5467 | 0.5707 | 0.499 | 0.5447 | 0.565 | 0.53 | 0.5037 | 0.6186 | 0.3963
309 | 0.4637 | 0.5155 | 0.4558 | 0.4278 | 0.4118 | 0.4793 | 0.4911 | 0.572 | 0.4295 | 0.4539 | 0.5406 | 0.5641 | 0.4932 | 0.54 | 0.5562 | 0.5244 | 0.4974 | 0.6126 | 0.3984
310 | 0.4595 | 0.5094 | 0.4535 | 0.4272 | 0.403 | 0.4732 | 0.4879 | 0.5657 | 0.4223 | 0.4506 | 0.5346 | 0.5575 | 0.4873 | 0.5352 | 0.5476 | 0.5189 | 0.4912 | 0.6068 | 0.4005
311 | 0.4553 | 0.5072 | 0.4515 | 0.4257 | 0.4032 | 0.4702 | 0.4838 | 0.562 | 0.4257 | 0.4522 | 0.5328 | 0.5527 | 0.4843 | 0.5348 | 0.5453 | 0.5166 | 0.487 | 0.6061 | 0.3956
312 | 0.4511 | 0.5056 | 0.4496 | 0.424 | 0.4051 | 0.4676 | 0.4793 | 0.5588 | 0.4311 | 0.4549 | 0.5317 | 0.5482 | 0.4819 | 0.5352 | 0.5444 | 0.5147 | 0.4831 | 0.6064 | 0.3894
313 | 0.4468 | 0.5039 | 0.4477 | 0.4224 | 0.407 | 0.4651 | 0.4749 | 0.5556 | 0.4365 | 0.4575 | 0.5306 | 0.5437 | 0.4794 | 0.5356 | 0.5433 | 0.5128 | 0.4793 | 0.6066 | 0.383
314 | 0.4422 | 0.5016 | 0.4425 | 0.4184 | 0.4048 | 0.4602 | 0.4707 | 0.5511 | 0.4341 | 0.4569 | 0.5285 | 0.5407 | 0.4769 | 0.534 | 0.5418 | 0.5094 | 0.4747 | 0.6024 | 0.3778
315 | 0.4373 | 0.4988 | 0.4344 | 0.4127 | 0.3989 | 0.4536 | 0.4668 | 0.5457 | 0.4252 | 0.4534 | 0.5252 | 0.539 | 0.4743 | 0.5305 | 0.5397 | 0.5047 | 0.4695 | 0.5942 | 0.3735
316 | 0.4323 | 0.4958 | 0.4263 | 0.4068 | 0.393 | 0.4467 | 0.4629 | 0.5402 | 0.4161 | 0.4499 | 0.522 | 0.5374 | 0.4717 | 0.527 | 0.5377 | 0.4999 | 0.4642 | 0.586 | 0.369
317 | 0.429 | 0.4943 | 0.4216 | 0.4013 | 0.3879 | 0.4415 | 0.4609 | 0.536 | 0.4099 | 0.4472 | 0.5191 | 0.5357 | 0.4693 | 0.5244 | 0.5359 | 0.496 | 0.4613 | 0.5796 | 0.3647
318 | 0.4313 | 0.4972 | 0.4278 | 0.3976 | 0.3855 | 0.4415 | 0.4653 | 0.5366 | 0.4132 | 0.4469 | 0.5178 | 0.534 | 0.4678 | 0.5247 | 0.5351 | 0.4953 | 0.4661 | 0.5792 | 0.3603
319 | 0.4336 | 0.5001 | 0.4341 | 0.3938 | 0.3831 | 0.4414 | 0.4697 | 0.5371 | 0.4166 | 0.4467 | 0.5164 | 0.5321 | 0.4664 | 0.525 | 0.5343 | 0.4945 | 0.471 | 0.5788 | 0.3559
320 | 0.436 | 0.503 | 0.4403 | 0.3901 | 0.3807 | 0.4414 | 0.4741 | 0.5377 | 0.4199 | 0.4464 | 0.515 | 0.5304 | 0.4649 | 0.5253 | 0.5335 | 0.4938 | 0.4759 | 0.5784 | 0.3516
321 | 0.4322 | 0.4971 | 0.4376 | 0.384 | 0.3787 | 0.4406 | 0.4666 | 0.5339 | 0.4168 | 0.44 | 0.5101 | 0.5261 | 0.4612 | 0.5222 | 0.53 | 0.4913 | 0.4711 | 0.5738 | 0.3516
322 | 0.4282 | 0.4908 | 0.4344 | 0.3778 | 0.3767 | 0.4398 | 0.4583 | 0.53 | 0.4135 | 0.4332 | 0.505 | 0.5217 | 0.4575 | 0.5191 | 0.5264 | 0.4889 | 0.4657 | 0.569 | 0.3519
323 | 0.4242 | 0.4844 | 0.4312 | 0.3716 | 0.3747 | 0.4391 | 0.4502 | 0.526 | 0.4101 | 0.4265 | 0.4999 | 0.5174 | 0.4537 | 0.5159 | 0.5229 | 0.4863 | 0.4605 | 0.5643 | 0.3521
324 | 0.4203 | 0.4786 | 0.4268 | 0.3709 | 0.372 | 0.4373 | 0.4492 | 0.5256 | 0.4076 | 0.4264 | 0.4982 | 0.5161 | 0.4483 | 0.514 | 0.5215 | 0.4832 | 0.4575 | 0.5626 | 0.353
325 | 0.4165 | 0.4732 | 0.4217 | 0.3731 | 0.3688 | 0.4348 | 0.4522 | 0.5271 | 0.4055 | 0.43 | 0.4982 | 0.5165 | 0.4419 | 0.5128 | 0.5212 | 0.4795 | 0.4557 | 0.5627 | 0.3542
326 | 0.4127 | 0.4677 | 0.4167 | 0.3753 | 0.3657 | 0.4325 | 0.4551 | 0.5286 | 0.4034 | 0.4336 | 0.4983 | 0.5168 | 0.4357 | 0.5117 | 0.521 | 0.4759 | 0.454 | 0.5628 | 0.3554
327 | 0.4118 | 0.465 | 0.4143 | 0.3772 | 0.3627 | 0.4311 | 0.4569 | 0.5295 | 0.4019 | 0.436 | 0.4978 | 0.5169 | 0.4332 | 0.5109 | 0.5209 | 0.4738 | 0.453 | 0.5627 | 0.3554
328 | 0.4163 | 0.4676 | 0.4172 | 0.3784 | 0.3597 | 0.4319 | 0.4564 | 0.5291 | 0.4012 | 0.4363 | 0.4963 | 0.5162 | 0.438 | 0.5112 | 0.5213 | 0.4744 | 0.4532 | 0.5626 | 0.3534
329 | 0.4208 | 0.4701 | 0.4201 | 0.3796 | 0.3568 | 0.4326 | 0.4559 | 0.5287 | 0.4006 | 0.4365 | 0.4948 | 0.5156 | 0.4426 | 0.5114 | 0.5215 | 0.4751 | 0.4535 | 0.5624 | 0.3514
330 | 0.4247 | 0.4723 | 0.4224 | 0.3803 | 0.354 | 0.433 | 0.4551 | 0.528 | 0.3998 | 0.4363 | 0.4933 | 0.5147 | 0.4469 | 0.5113 | 0.5218 | 0.4756 | 0.4535 | 0.562 | 0.3492
331 | 0.4161 | 0.4636 | 0.4125 | 0.37 | 0.3532 | 0.4249 | 0.4433 | 0.5207 | 0.3931 | 0.4249 | 0.4896 | 0.5047 | 0.4415 | 0.5016 | 0.5196 | 0.4701 | 0.4449 | 0.5561 | 0.3436
332 | 0.4076 | 0.455 | 0.4027 | 0.3599 | 0.3524 | 0.4168 | 0.4318 | 0.5133 | 0.3864 | 0.4136 | 0.4861 | 0.4948 | 0.4363 | 0.4919 | 0.5173 | 0.4648 | 0.4365 | 0.5503 | 0.338
333 | 0.3992 | 0.4465 | 0.3932 | 0.3498 | 0.3517 | 0.409 | 0.4203 | 0.5062 | 0.3799 | 0.4024 | 0.4826 | 0.4851 | 0.4311 | 0.4825 | 0.5151 | 0.4595 | 0.4281 | 0.5446 | 0.3324
334 | 0.4002 | 0.4441 | 0.3926 | 0.3517 | 0.3536 | 0.4059 | 0.4187 | 0.5051 | 0.378 | 0.402 | 0.479 | 0.483 | 0.4296 | 0.4777 | 0.5137 | 0.4581 | 0.4248 | 0.5412 | 0.3334
335 | 0.4047 | 0.4439 | 0.3953 | 0.3578 | 0.3562 | 0.4045 | 0.4209 | 0.5064 | 0.3779 | 0.4055 | 0.4754 | 0.4836 | 0.4296 | 0.4747 | 0.5125 | 0.4582 | 0.4234 | 0.5386 | 0.3367
336 | 0.409 | 0.4437 | 0.398 | 0.3638 | 0.3589 | 0.4032 | 0.423 | 0.5076 | 0.3779 | 0.4088 | 0.4719 | 0.4843 | 0.4295 | 0.4717 | 0.5114 | 0.4582 | 0.422 | 0.5362 | 0.34
337 | 0.4098 | 0.4441 | 0.3984 | 0.3667 | 0.3595 | 0.4028 | 0.423 | 0.5065 | 0.3775 | 0.4111 | 0.4679 | 0.4842 | 0.4276 | 0.4707 | 0.5073 | 0.4571 | 0.4197 | 0.5343 | 0.3427
338 | 0.4059 | 0.4452 | 0.3956 | 0.3655 | 0.3571 | 0.4037 | 0.4203 | 0.5023 | 0.3768 | 0.4121 | 0.463 | 0.4831 | 0.4234 | 0.4723 | 0.4992 | 0.4546 | 0.4163 | 0.5329 | 0.3447
339 | 0.4021 | 0.4462 | 0.3928 | 0.3643 | 0.3549 | 0.4045 | 0.4177 | 0.4982 | 0.3761 | 0.4132 | 0.4584 | 0.4821 | 0.4192 | 0.4739 | 0.4914 | 0.4521 | 0.4129 | 0.5315 | 0.3467
340 | 0.3983 | 0.4463 | 0.39 | 0.3626 | 0.3527 | 0.4046 | 0.4147 | 0.4938 | 0.3754 | 0.4131 | 0.4537 | 0.4805 | 0.4151 | 0.4744 | 0.4839 | 0.4494 | 0.4097 | 0.5296 | 0.3473
341 | 0.3942 | 0.4391 | 0.386 | 0.3568 | 0.3502 | 0.3994 | 0.409 | 0.4867 | 0.3747 | 0.4046 | 0.4486 | 0.4743 | 0.4107 | 0.467 | 0.4787 | 0.4449 | 0.4069 | 0.5233 | 0.3387
342 | 0.3902 | 0.4321 | 0.3821 | 0.3511 | 0.3476 | 0.3945 | 0.4034 | 0.4798 | 0.3739 | 0.3964 | 0.4436 | 0.4683 | 0.4063 | 0.4598 | 0.4736 | 0.4405 | 0.4042 | 0.517 | 0.3303
343 | 0.3863 | 0.4252 | 0.3784 | 0.3457 | 0.3453 | 0.3896 | 0.398 | 0.4731 | 0.3732 | 0.3884 | 0.4388 | 0.4624 | 0.4022 | 0.4528 | 0.4686 | 0.4362 | 0.4016 | 0.511 | 0.3222
344 | 0.3826 | 0.4261 | 0.3768 | 0.344 | 0.3438 | 0.3851 | 0.3959 | 0.4694 | 0.367 | 0.3864 | 0.4382 | 0.4623 | 0.401 | 0.4499 | 0.4648 | 0.4332 | 0.3997 | 0.5042 | 0.3196
345 | 0.3789 | 0.4287 | 0.3757 | 0.3433 | 0.3425 | 0.3808 | 0.3945 | 0.4664 | 0.3596 | 0.3859 | 0.4387 | 0.4635 | 0.4004 | 0.4478 | 0.4613 | 0.4306 | 0.3978 | 0.4973 | 0.3184
346 | 0.3754 | 0.4313 | 0.3747 | 0.3426 | 0.3413 | 0.3765 | 0.3932 | 0.4636 | 0.3524 | 0.3853 | 0.4391 | 0.4646 | 0.3998 | 0.4458 | 0.4579 | 0.4281 | 0.3961 | 0.4905 | 0.3171
347 | 0.3725 | 0.4297 | 0.374 | 0.3416 | 0.3401 | 0.3742 | 0.3913 | 0.4588 | 0.3495 | 0.3824 | 0.4384 | 0.4616 | 0.3983 | 0.4444 | 0.4539 | 0.4259 | 0.3945 | 0.4855 | 0.3154
348 | 0.3704 | 0.4242 | 0.3738 | 0.3404 | 0.3387 | 0.3738 | 0.3889 | 0.4526 | 0.3508 | 0.3771 | 0.4365 | 0.4545 | 0.3959 | 0.4436 | 0.4496 | 0.4245 | 0.3932 | 0.4822 | 0.3136
349 | 0.3683 | 0.4188 | 0.3736 | 0.3392 | 0.3374 | 0.3735 | 0.3867 | 0.4465 | 0.3519 | 0.372 | 0.4346 | 0.4477 | 0.3935 | 0.4428 | 0.4454 | 0.423 | 0.3919 | 0.479 | 0.3117
350 | 0.3655 | 0.4134 | 0.372 | 0.3376 | 0.335 | 0.3724 | 0.3837 | 0.4411 | 0.3516 | 0.3675 | 0.4321 | 0.4416 | 0.3908 | 0.4407 | 0.4415 | 0.4209 | 0.39 | 0.4758 | 0.3095
351 | 0.3592 | 0.4064 | 0.3644 | 0.3343 | 0.328 | 0.369 | 0.3777 | 0.4377 | 0.3455 | 0.3644 | 0.4267 | 0.4369 | 0.3862 | 0.4335 | 0.4383 | 0.4158 | 0.3847 | 0.4717 | 0.3054
352 | 0.3529 | 0.3994 | 0.3568 | 0.3311 | 0.321 | 0.3656 | 0.3718 | 0.4343 | 0.3394 | 0.3613 | 0.4213 | 0.4324 | 0.3816 | 0.4263 | 0.4352 | 0.4107 | 0.3795 | 0.4676 | 0.3014
353 | 0.3467 | 0.3925 | 0.3494 | 0.3278 | 0.314 | 0.3622 | 0.3658 | 0.4309 | 0.3334 | 0.3582 | 0.416 | 0.428 | 0.3771 | 0.4193 | 0.4321 | 0.4056 | 0.3744 | 0.4636 | 0.2974
354 | 0.3468 | 0.3941 | 0.3493 | 0.3281 | 0.3177 | 0.3624 | 0.3677 | 0.4297 | 0.3346 | 0.3593 | 0.415 | 0.4259 | 0.3745 | 0.4184 | 0.4295 | 0.4045 | 0.3741 | 0.4612 | 0.2993
355 | 0.3477 | 0.3967 | 0.3503 | 0.3289 | 0.3226 | 0.363 | 0.3705 | 0.4289 | 0.3366 | 0.3611 | 0.4148 | 0.4243 | 0.3723 | 0.4184 | 0.427 | 0.4039 | 0.3745 | 0.4591 | 0.302
356 | 0.3486 | 0.3992 | 0.3512 | 0.3296 | 0.3274 | 0.3637 | 0.3732 | 0.428 | 0.3385 | 0.3627 | 0.4145 | 0.4227 | 0.3701 | 0.4184 | 0.4246 | 0.4033 | 0.3749 | 0.4571 | 0.3047
357 | 0.3471 | 0.3952 | 0.3506 | 0.3285 | 0.327 | 0.3608 | 0.3728 | 0.4254 | 0.3388 | 0.3619 | 0.4121 | 0.4195 | 0.3681 | 0.4151 | 0.4211 | 0.4015 | 0.3741 | 0.4541 | 0.3023
358 | 0.3438 | 0.3862 | 0.3487 | 0.3261 | 0.3228 | 0.3554 | 0.37 | 0.4214 | 0.3378 | 0.3593 | 0.408 | 0.4153 | 0.3661 | 0.4095 | 0.4168 | 0.3989 | 0.3722 | 0.4502 | 0.2964
359 | 0.3406 | 0.3775 | 0.3469 | 0.3237 | 0.3188 | 0.3502 | 0.3674 | 0.4175 | 0.3368 | 0.3567 | 0.4041 | 0.4112 | 0.3642 | 0.4041 | 0.4126 | 0.3963 | 0.3704 | 0.4465 | 0.2907
360 | 0.3383 | 0.3711 | 0.3455 | 0.3212 | 0.3151 | 0.3462 | 0.3634 | 0.4138 | 0.3356 | 0.3536 | 0.4007 | 0.4071 | 0.3626 | 0.3991 | 0.4092 | 0.3933 | 0.3683 | 0.4427 | 0.2869
361 | 0.3383 | 0.3707 | 0.345 | 0.3179 | 0.3121 | 0.3453 | 0.3558 | 0.4103 | 0.3339 | 0.3488 | 0.3988 | 0.403 | 0.3615 | 0.395 | 0.4081 | 0.3886 | 0.3651 | 0.4386 | 0.2885
362 | 0.3383 | 0.3702 | 0.3445 | 0.3148 | 0.3093 | 0.3444 | 0.3486 | 0.4071 | 0.3323 | 0.3443 | 0.397 | 0.399 | 0.3605 | 0.3912 | 0.4072 | 0.3841 | 0.362 | 0.4346 | 0.29
363 | 0.3383 | 0.3697 | 0.3441 | 0.3119 | 0.3064 | 0.3436 | 0.3417 | 0.4039 | 0.3308 | 0.3399 | 0.3953 | 0.3952 | 0.3596 | 0.3875 | 0.4062 | 0.3798 | 0.3591 | 0.4308 | 0.2914
364 | 0.3362 | 0.3694 | 0.3404 | 0.3114 | 0.3069 | 0.3405 | 0.3449 | 0.4005 | 0.3281 | 0.3382 | 0.3897 | 0.3933 | 0.3576 | 0.3858 | 0.4032 | 0.3772 | 0.3567 | 0.4276 | 0.2896
365 | 0.3341 | 0.3691 | 0.3367 | 0.3111 | 0.3074 | 0.3373 | 0.3486 | 0.3971 | 0.3253 | 0.3366 | 0.3841 | 0.3915 | 0.3556 | 0.3844 | 0.4002 | 0.3747 | 0.3545 | 0.4245 | 0.2877
366 | 0.332 | 0.3688 | 0.333 | 0.3108 | 0.308 | 0.3342 | 0.3521 | 0.3939 | 0.3227 | 0.3351 | 0.3786 | 0.3898 | 0.3537 | 0.3829 | 0.3973 | 0.3724 | 0.3523 | 0.4215 | 0.2857
367 | 0.3294 | 0.3667 | 0.3302 | 0.3082 | 0.3078 | 0.3318 | 0.3513 | 0.3892 | 0.3201 | 0.333 | 0.375 | 0.385 | 0.3503 | 0.3811 | 0.393 | 0.3693 | 0.3487 | 0.4181 | 0.2837
368 | 0.3267 | 0.3637 | 0.3279 | 0.3043 | 0.3073 | 0.3297 | 0.348 | 0.3838 | 0.3176 | 0.3305 | 0.3725 | 0.3787 | 0.3461 | 0.3791 | 0.3879 | 0.3658 | 0.3445 | 0.4145 | 0.2817
369 | 0.3241 | 0.3607 | 0.3257 | 0.3005 | 0.3068 | 0.3279 | 0.3449 | 0.3786 | 0.3153 | 0.3282 | 0.3702 | 0.3725 | 0.3422 | 0.3773 | 0.3831 | 0.3624 | 0.3404 | 0.4111 | 0.2796
370 | 0.3202 | 0.3559 | 0.3223 | 0.2967 | 0.3051 | 0.3245 | 0.3401 | 0.373 | 0.3115 | 0.3248 | 0.3663 | 0.3666 | 0.3373 | 0.3736 | 0.3771 | 0.3575 | 0.3353 | 0.4059 | 0.2781
371 | 0.3137 | 0.3471 | 0.3163 | 0.2928 | 0.3008 | 0.3182 | 0.3319 | 0.3663 | 0.3048 | 0.3193 | 0.3591 | 0.3612 | 0.3304 | 0.3662 | 0.3688 | 0.3493 | 0.3277 | 0.3973 | 0.2773
372 | 0.3076 | 0.3389 | 0.3107 | 0.2892 | 0.2967 | 0.3123 | 0.3243 | 0.3601 | 0.2986 | 0.3144 | 0.3524 | 0.3562 | 0.324 | 0.3594 | 0.3611 | 0.3418 | 0.3207 | 0.3892 | 0.2766
373 | 0.302 | 0.3313 | 0.3056 | 0.2858 | 0.2929 | 0.3069 | 0.3171 | 0.3543 | 0.2927 | 0.3097 | 0.3463 | 0.3515 | 0.3181 | 0.353 | 0.354 | 0.3347 | 0.3141 | 0.3817 | 0.2759
374 | 0.2925 | 0.3199 | 0.2942 | 0.2768 | 0.2813 | 0.296 | 0.3082 | 0.3414 | 0.2843 | 0.2998 | 0.3339 | 0.3372 | 0.3068 | 0.341 | 0.341 | 0.3237 | 0.303 | 0.3648 | 0.2651
375 | 0.2843 | 0.3099 | 0.2843 | 0.2689 | 0.2711 | 0.2865 | 0.3004 | 0.3303 | 0.2769 | 0.2911 | 0.3233 | 0.3247 | 0.297 | 0.3305 | 0.3297 | 0.3141 | 0.2934 | 0.3501 | 0.2557
376 | 0.2771 | 0.3013 | 0.2756 | 0.2621 | 0.2621 | 0.2783 | 0.2936 | 0.3204 | 0.2704 | 0.2835 | 0.3139 | 0.3138 | 0.2885 | 0.3212 | 0.3198 | 0.3057 | 0.2849 | 0.3371 | 0.2474
377 | 0.2668 | 0.2883 | 0.2642 | 0.2529 | 0.2506 | 0.2667 | 0.28 | 0.3051 | 0.2592 | 0.2712 | 0.3 | 0.2989 | 0.2763 | 0.3057 | 0.3052 | 0.2913 | 0.2738 | 0.32 | 0.2378
378 | 0.2567 | 0.2754 | 0.2533 | 0.2441 | 0.2396 | 0.2554 | 0.2657 | 0.2897 | 0.2476 | 0.2588 | 0.2862 | 0.2844 | 0.2644 | 0.29 | 0.2907 | 0.2766 | 0.2631 | 0.3036 | 0.2291
379 | 0.2484 | 0.265 | 0.2444 | 0.2368 | 0.2305 | 0.2461 | 0.254 | 0.2771 | 0.2382 | 0.2486 | 0.2748 | 0.2725 | 0.2547 | 0.2771 | 0.2789 | 0.2646 | 0.2543 | 0.2901 | 0.2218
380 | 0.2386 | 0.2526 | 0.2344 | 0.2279 | 0.2214 | 0.2359 | 0.2419 | 0.2636 | 0.2283 | 0.238 | 0.2619 | 0.2596 | 0.2433 | 0.2627 | 0.2652 | 0.2516 | 0.2436 | 0.2751 | 0.2138
381 | 0.2267 | 0.2377 | 0.2229 | 0.2165 | 0.2119 | 0.2243 | 0.2288 | 0.2486 | 0.2174 | 0.2263 | 0.2466 | 0.245 | 0.2293 | 0.2462 | 0.2488 | 0.237 | 0.2302 | 0.2579 | 0.2044
382 | 0.2173 | 0.2261 | 0.2138 | 0.2075 | 0.2044 | 0.2151 | 0.2186 | 0.2369 | 0.209 | 0.2172 | 0.2347 | 0.2335 | 0.2185 | 0.2332 | 0.236 | 0.2256 | 0.2197 | 0.2445 | 0.1971
383 | 0.2097 | 0.2168 | 0.2065 | 0.2003 | 0.1982 | 0.2077 | 0.2103 | 0.2274 | 0.2021 | 0.2098 | 0.2249 | 0.2243 | 0.2097 | 0.2228 | 0.2256 | 0.2164 | 0.2112 | 0.2336 | 0.1911
384 | 0.2011 | 0.209 | 0.1995 | 0.1938 | 0.192 | 0.2004 | 0.2027 | 0.2168 | 0.195 | 0.202 | 0.2148 | 0.2151 | 0.2019 | 0.2142 | 0.2158 | 0.2084 | 0.2034 | 0.2229 | 0.1855
385 | 0.1944 | 0.2028 | 0.1941 | 0.1888 | 0.1871 | 0.1947 | 0.1967 | 0.2086 | 0.1893 | 0.1961 | 0.207 | 0.2081 | 0.1959 | 0.2075 | 0.2082 | 0.2023 | 0.1973 | 0.2145 | 0.1811
386 | 0.1891 | 0.198 | 0.1898 | 0.1847 | 0.1831 | 0.1902 | 0.1919 | 0.202 | 0.1848 | 0.1913 | 0.2006 | 0.2024 | 0.191 | 0.2022 | 0.2021 | 0.1974 | 0.1925 | 0.2079 | 0.1777
387 | 0.1857 | 0.1934 | 0.1862 | 0.1815 | 0.18 | 0.1865 | 0.1881 | 0.1969 | 0.1816 | 0.1867 | 0.1956 | 0.197 | 0.1872 | 0.1967 | 0.1968 | 0.1925 | 0.1883 | 0.2021 | 0.175
388 | 0.1833 | 0.1895 | 0.1833 | 0.1789 | 0.1776 | 0.1836 | 0.1852 | 0.193 | 0.1791 | 0.1828 | 0.1917 | 0.1924 | 0.1843 | 0.192 | 0.1926 | 0.1885 | 0.1849 | 0.1973 | 0.1728
389 | 0.1814 | 0.1863 | 0.181 | 0.1769 | 0.1755 | 0.1812 | 0.1828 | 0.1898 | 0.1771 | 0.1797 | 0.1885 | 0.1888 | 0.1819 | 0.1882 | 0.1893 | 0.1851 | 0.1822 | 0.1935 | 0.1711
390 | 0.1798 | 0.1839 | 0.1792 | 0.1755 | 0.174 | 0.1791 | 0.1807 | 0.1872 | 0.1756 | 0.1776 | 0.1859 | 0.1859 | 0.1799 | 0.1854 | 0.1866 | 0.1826 | 0.1801 | 0.1902 | 0.1699
391 | 0.1786 | 0.182 | 0.1779 | 0.1747 | 0.173 | 0.1771 | 0.1788 | 0.185 | 0.1746 | 0.1764 | 0.1838 | 0.1837 | 0.1782 | 0.1835 | 0.1846 | 0.1808 | 0.1785 | 0.1874 | 0.1693
392 | 0.1775 | 0.1805 | 0.1768 | 0.1739 | 0.1722 | 0.1754 | 0.1773 | 0.1832 | 0.1737 | 0.1755 | 0.1821 | 0.182 | 0.1769 | 0.182 | 0.183 | 0.1792 | 0.1771 | 0.1851 | 0.1686
393 | 0.1767 | 0.1792 | 0.1759 | 0.1734 | 0.1715 | 0.1742 | 0.1761 | 0.1816 | 0.1731 | 0.1747 | 0.1806 | 0.1805 | 0.1758 | 0.1808 | 0.1816 | 0.178 | 0.1761 | 0.1832 | 0.1682
394 | 0.1763 | 0.1785 | 0.1755 | 0.173 | 0.1715 | 0.1738 | 0.1758 | 0.1807 | 0.173 | 0.1746 | 0.1798 | 0.1796 | 0.1751 | 0.1798 | 0.1804 | 0.1771 | 0.1755 | 0.1822 | 0.1682
395 | 0.176 | 0.178 | 0.1751 | 0.1727 | 0.1715 | 0.1735 | 0.1756 | 0.1798 | 0.1728 | 0.1745 | 0.1791 | 0.1788 | 0.1746 | 0.179 | 0.1794 | 0.1763 | 0.175 | 0.1812 | 0.1682
396 | 0.1757 | 0.1775 | 0.1748 | 0.1724 | 0.1715 | 0.1733 | 0.1754 | 0.1791 | 0.1728 | 0.1744 | 0.1785 | 0.1782 | 0.1743 | 0.1783 | 0.1785 | 0.1757 | 0.1746 | 0.1805 | 0.1682
397 | 0.1754 | 0.1771 | 0.1747 | 0.1724 | 0.1716 | 0.1732 | 0.1753 | 0.1786 | 0.1728 | 0.1742 | 0.1781 | 0.1776 | 0.174 | 0.1778 | 0.1781 | 0.1754 | 0.1744 | 0.1798 | 0.1685
398 | 0.1751 | 0.1768 | 0.1746 | 0.1723 | 0.1718 | 0.1734 | 0.1751 | 0.1783 | 0.173 | 0.174 | 0.1779 | 0.177 | 0.1739 | 0.1774 | 0.1778 | 0.1752 | 0.1743 | 0.1791 | 0.1687
399 | 0.1749 | 0.1766 | 0.1745 | 0.1724 | 0.1718 | 0.1734 | 0.175 | 0.1779 | 0.1731 | 0.1738 | 0.1777 | 0.1766 | 0.1738 | 0.1771 | 0.1776 | 0.175 | 0.1742 | 0.1784 | 0.1689
400 | 0.1748 | 0.1764 | 0.1745 | 0.1725 | 0.1721 | 0.1736 | 0.1749 | 0.1777 | 0.1732 | 0.1739 | 0.1775 | 0.1764 | 0.1739 | 0.1771 | 0.1775 | 0.175 | 0.1743 | 0.1781 | 0.1693
401 | 0.175 | 0.1765 | 0.1747 | 0.1729 | 0.1724 | 0.1738 | 0.1751 | 0.1776 | 0.1734 | 0.1741 | 0.1775 | 0.1765 | 0.1742 | 0.1771 | 0.1775 | 0.1753 | 0.1745 | 0.1782 | 0.1699
402 | 0.1752 | 0.1765 | 0.1748 | 0.1732 | 0.1727 | 0.1741 | 0.1752 | 0.1776 | 0.1735 | 0.1743 | 0.1775 | 0.1766 | 0.1744 | 0.1772 | 0.1776 | 0.1756 | 0.1747 | 0.1781 | 0.1704
403 | 0.1754 | 0.1766 | 0.175 | 0.1734 | 0.1731 | 0.1743 | 0.1753 | 0.1777 | 0.1738 | 0.1746 | 0.1774 | 0.1767 | 0.1747 | 0.1773 | 0.1777 | 0.1758 | 0.1749 | 0.1782 | 0.171
404 | 0.1758 | 0.177 | 0.1755 | 0.1739 | 0.1737 | 0.1748 | 0.1758 | 0.178 | 0.1743 | 0.175 | 0.1777 | 0.1772 | 0.1752 | 0.1776 | 0.178 | 0.1762 | 0.1753 | 0.1787 | 0.1719
405 | 0.1762 | 0.1773 | 0.1759 | 0.1743 | 0.1741 | 0.1752 | 0.1762 | 0.1782 | 0.1747 | 0.1754 | 0.1779 | 0.1776 | 0.1756 | 0.178 | 0.1784 | 0.1765 | 0.1756 | 0.1792 | 0.1726
406 | 0.1766 | 0.1777 | 0.1763 | 0.1746 | 0.1746 | 0.1757 | 0.1767 | 0.1784 | 0.1751 | 0.1758 | 0.1782 | 0.1779 | 0.176 | 0.1783 | 0.1787 | 0.1768 | 0.176 | 0.1795 | 0.1733
407 | 0.177 | 0.1782 | 0.1768 | 0.1752 | 0.1753 | 0.1762 | 0.1771 | 0.1789 | 0.1757 | 0.1764 | 0.1786 | 0.1784 | 0.1767 | 0.1789 | 0.1791 | 0.1775 | 0.1766 | 0.18 | 0.1742
408 | 0.1775 | 0.1786 | 0.1774 | 0.1759 | 0.1759 | 0.1768 | 0.1776 | 0.1795 | 0.1764 | 0.177 | 0.179 | 0.1788 | 0.1773 | 0.1794 | 0.1795 | 0.1781 | 0.1774 | 0.1805 | 0.175
409 | 0.1779 | 0.179 | 0.1779 | 0.1766 | 0.1765 | 0.1774 | 0.1781 | 0.18 | 0.177 | 0.1776 | 0.1793 | 0.1793 | 0.1779 | 0.18 | 0.1799 | 0.1787 | 0.178 | 0.1809 | 0.1757
410 | 0.1783 | 0.1794 | 0.1782 | 0.1771 | 0.177 | 0.1778 | 0.1785 | 0.1804 | 0.1776 | 0.1782 | 0.1798 | 0.1798 | 0.1784 | 0.1804 | 0.1803 | 0.1793 | 0.1786 | 0.1813 | 0.1764
411 | 0.1788 | 0.1797 | 0.1786 | 0.1775 | 0.1775 | 0.1784 | 0.179 | 0.1808 | 0.1781 | 0.1788 | 0.1804 | 0.1803 | 0.1789 | 0.1809 | 0.1808 | 0.1799 | 0.1791 | 0.1818 | 0.1771
412 | 0.1793 | 0.1801 | 0.1789 | 0.178 | 0.178 | 0.1789 | 0.1793 | 0.1812 | 0.1786 | 0.1794 | 0.1809 | 0.1808 | 0.1793 | 0.1812 | 0.1812 | 0.1804 | 0.1797 | 0.1821 | 0.1777
413 | 0.1797 | 0.1804 | 0.1792 | 0.1784 | 0.1785 | 0.1793 | 0.1797 | 0.1815 | 0.179 | 0.1799 | 0.1814 | 0.1812 | 0.1797 | 0.1816 | 0.1816 | 0.1808 | 0.1802 | 0.1824 | 0.1783
414 | 0.18 | 0.1808 | 0.1796 | 0.179 | 0.1789 | 0.1797 | 0.1802 | 0.1818 | 0.1794 | 0.1803 | 0.1818 | 0.1816 | 0.1802 | 0.1819 | 0.182 | 0.1813 | 0.1807 | 0.183 | 0.1789
415 | 0.1802 | 0.1811 | 0.1799 | 0.1794 | 0.1792 | 0.1801 | 0.1807 | 0.1821 | 0.1798 | 0.1806 | 0.1821 | 0.1819 | 0.1807 | 0.1822 | 0.1824 | 0.1818 | 0.1812 | 0.1835 | 0.1795
416 | 0.1805 | 0.1813 | 0.1803 | 0.1799 | 0.1795 | 0.1804 | 0.1811 | 0.1823 | 0.1801 | 0.1809 | 0.1823 | 0.1823 | 0.1812 | 0.1825 | 0.1827 | 0.1821 | 0.1816 | 0.184 | 0.1801
417 | 0.1808 | 0.1816 | 0.1807 | 0.1803 | 0.1801 | 0.1809 | 0.1815 | 0.1827 | 0.1807 | 0.1814 | 0.1828 | 0.1827 | 0.1817 | 0.183 | 0.183 | 0.1827 | 0.1822 | 0.1843 | 0.1807
418 | 0.1811 | 0.1819 | 0.1811 | 0.1806 | 0.1806 | 0.1814 | 0.1819 | 0.1831 | 0.1812 | 0.1819 | 0.1831 | 0.1832 | 0.1822 | 0.1835 | 0.1835 | 0.1832 | 0.1827 | 0.1846 | 0.1813
419 | 0.1814 | 0.1822 | 0.1815 | 0.181 | 0.1811 | 0.1819 | 0.1823 | 0.1834 | 0.1817 | 0.1823 | 0.1835 | 0.1836 | 0.1826 | 0.1839 | 0.1838 | 0.1836 | 0.1831 | 0.1849 | 0.1818
420 | 0.1817 | 0.1824 | 0.1819 | 0.1813 | 0.1815 | 0.1823 | 0.1826 | 0.1838 | 0.1822 | 0.1827 | 0.1838 | 0.1839 | 0.1831 | 0.1842 | 0.1842 | 0.184 | 0.1836 | 0.1852 | 0.1823
421 | 0.182 | 0.1826 | 0.1822 | 0.1817 | 0.1819 | 0.1826 | 0.1829 | 0.184 | 0.1826 | 0.1831 | 0.1842 | 0.1843 | 0.1835 | 0.1846 | 0.1846 | 0.1844 | 0.1839 | 0.1856 | 0.1829
422 | 0.1822 | 0.1828 | 0.1825 | 0.182 | 0.1823 | 0.1829 | 0.1832 | 0.1843 | 0.183 | 0.1835 | 0.1845 | 0.1846 | 0.1838 | 0.1849 | 0.1849 | 0.1848 | 0.1843 | 0.1859 | 0.1835
423 | 0.1825 | 0.1831 | 0.1828 | 0.1825 | 0.1827 | 0.1832 | 0.1835 | 0.1846 | 0.1835 | 0.1839 | 0.1848 | 0.185 | 0.1842 | 0.1853 | 0.1853 | 0.1852 | 0.1847 | 0.1863 | 0.184
424 | 0.183 | 0.1837 | 0.1834 | 0.1831 | 0.1833 | 0.1838 | 0.1842 | 0.1852 | 0.1842 | 0.1846 | 0.1855 | 0.1856 | 0.1849 | 0.186 | 0.1861 | 0.1859 | 0.1855 | 0.187 | 0.1848
425 | 0.1835 | 0.1843 | 0.184 | 0.1837 | 0.1839 | 0.1844 | 0.1848 | 0.1858 | 0.1848 | 0.1853 | 0.1861 | 0.1863 | 0.1856 | 0.1867 | 0.1868 | 0.1865 | 0.1862 | 0.1876 | 0.1856
426 | 0.1839 | 0.1848 | 0.1846 | 0.1843 | 0.1844 | 0.185 | 0.1853 | 0.1863 | 0.1853 | 0.1859 | 0.1867 | 0.1868 | 0.1862 | 0.1872 | 0.1874 | 0.1871 | 0.1868 | 0.1882 | 0.1863
427 | 0.1843 | 0.1852 | 0.185 | 0.1848 | 0.1849 | 0.1855 | 0.1859 | 0.1867 | 0.1859 | 0.1864 | 0.1872 | 0.1873 | 0.1867 | 0.1877 | 0.1879 | 0.1876 | 0.1874 | 0.1887 | 0.1869
428 | 0.1847 | 0.1856 | 0.1854 | 0.1852 | 0.1853 | 0.1859 | 0.1863 | 0.1872 | 0.1864 | 0.1869 | 0.1876 | 0.1878 | 0.1873 | 0.1882 | 0.1884 | 0.1881 | 0.188 | 0.1891 | 0.1874
429 | 0.1851 | 0.1859 | 0.1858 | 0.1856 | 0.1858 | 0.1863 | 0.1868 | 0.1876 | 0.1868 | 0.1873 | 0.188 | 0.1882 | 0.1878 | 0.1886 | 0.1888 | 0.1886 | 0.1885 | 0.1896 | 0.1879
430 | 0.1853 | 0.1862 | 0.186 | 0.1858 | 0.1861 | 0.1865 | 0.187 | 0.1879 | 0.1871 | 0.1876 | 0.1883 | 0.1885 | 0.1881 | 0.1889 | 0.1891 | 0.1889 | 0.1889 | 0.1899 | 0.1883
431 | 0.1855 | 0.1863 | 0.1862 | 0.186 | 0.1863 | 0.1867 | 0.1872 | 0.1881 | 0.1874 | 0.1878 | 0.1885 | 0.1887 | 0.1884 | 0.1891 | 0.1893 | 0.1891 | 0.1891 | 0.1901 | 0.1886
432 | 0.1856 | 0.1864 | 0.1863 | 0.1862 | 0.1865 | 0.1869 | 0.1874 | 0.1882 | 0.1876 | 0.188 | 0.1887 | 0.1888 | 0.1886 | 0.1893 | 0.1895 | 0.1893 | 0.1893 | 0.1903 | 0.1888
433 | 0.1859 | 0.1866 | 0.1865 | 0.1864 | 0.1868 | 0.1871 | 0.1877 | 0.1885 | 0.1879 | 0.1882 | 0.189 | 0.1891 | 0.1889 | 0.1896 | 0.1898 | 0.1896 | 0.1896 | 0.1906 | 0.1892
434 | 0.1865 | 0.1873 | 0.1872 | 0.1872 | 0.1875 | 0.1878 | 0.1884 | 0.1892 | 0.1886 | 0.189 | 0.1897 | 0.1898 | 0.1896 | 0.1903 | 0.1905 | 0.1903 | 0.1904 | 0.1913 | 0.19
435 | 0.1872 | 0.188 | 0.1879 | 0.1878 | 0.1881 | 0.1885 | 0.1891 | 0.1898 | 0.1892 | 0.1896 | 0.1903 | 0.1904 | 0.1903 | 0.191 | 0.1912 | 0.191 | 0.191 | 0.1919 | 0.1907
436 | 0.1877 | 0.1886 | 0.1885 | 0.1885 | 0.1887 | 0.1891 | 0.1897 | 0.1904 | 0.1898 | 0.1903 | 0.1909 | 0.191 | 0.1909 | 0.1915 | 0.1918 | 0.1916 | 0.1916 | 0.1925 | 0.1914
437 | 0.1889 | 0.1897 | 0.1897 | 0.1897 | 0.1899 | 0.1903 | 0.1909 | 0.1916 | 0.1911 | 0.1915 | 0.1922 | 0.1923 | 0.1922 | 0.1928 | 0.1931 | 0.1929 | 0.1929 | 0.1938 | 0.1927
438 | 0.1902 | 0.1909 | 0.1909 | 0.1909 | 0.1912 | 0.1916 | 0.1922 | 0.1928 | 0.1923 | 0.1928 | 0.1934 | 0.1936 | 0.1934 | 0.1941 | 0.1944 | 0.1942 | 0.1943 | 0.1952 | 0.194
439 | 0.1913 | 0.1921 | 0.1921 | 0.1921 | 0.1923 | 0.1928 | 0.1933 | 0.194 | 0.1935 | 0.194 | 0.1946 | 0.1948 | 0.1946 | 0.1953 | 0.1957 | 0.1955 | 0.1955 | 0.1965 | 0.1953
440 | 0.1928 | 0.1934 | 0.1935 | 0.1935 | 0.1938 | 0.1942 | 0.1947 | 0.1954 | 0.195 | 0.1955 | 0.1961 | 0.1962 | 0.1961 | 0.1967 | 0.1971 | 0.1969 | 0.197 | 0.1979 | 0.1968
441 | 0.1944 | 0.195 | 0.1951 | 0.1952 | 0.1954 | 0.1959 | 0.1964 | 0.1971 | 0.1966 | 0.1971 | 0.1977 | 0.1979 | 0.1977 | 0.1984 | 0.1987 | 0.1986 | 0.1986 | 0.1996 | 0.1984
442 | 0.1959 | 0.1965 | 0.1966 | 0.1967 | 0.197 | 0.1974 | 0.1979 | 0.1986 | 0.1981 | 0.1986 | 0.1993 | 0.1994 | 0.1993 | 0.1999 | 0.2002 | 0.2001 | 0.2002 | 0.2011 | 0.2
443 | 0.1974 | 0.198 | 0.1981 | 0.1982 | 0.1984 | 0.1989 | 0.1994 | 0.2001 | 0.1996 | 0.2001 | 0.2008 | 0.2009 | 0.2008 | 0.2014 | 0.2017 | 0.2016 | 0.2017 | 0.2025 | 0.2015
444 | 0.199 | 0.1995 | 0.1997 | 0.1998 | 0.2 | 0.2005 | 0.2009 | 0.2016 | 0.2011 | 0.2016 | 0.2023 | 0.2024 | 0.2023 | 0.203 | 0.2032 | 0.2031 | 0.2032 | 0.2041 | 0.2031
445 | 0.2005 | 0.201 | 0.2011 | 0.2012 | 0.2014 | 0.202 | 0.2023 | 0.203 | 0.2026 | 0.2031 | 0.2037 | 0.2039 | 0.2038 | 0.2044 | 0.2047 | 0.2046 | 0.2047 | 0.2056 | 0.2046
446 | 0.2019 | 0.2024 | 0.2026 | 0.2026 | 0.2028 | 0.2034 | 0.2037 | 0.2044 | 0.204 | 0.2044 | 0.2051 | 0.2052 | 0.2052 | 0.2058 | 0.2061 | 0.2059 | 0.2061 | 0.2069 | 0.206
447 | 0.2037 | 0.2042 | 0.2044 | 0.2044 | 0.2046 | 0.2052 | 0.2055 | 0.2061 | 0.2058 | 0.2062 | 0.2069 | 0.207 | 0.207 | 0.2076 | 0.2078 | 0.2077 | 0.2079 | 0.2087 | 0.2078
448 | 0.2055 | 0.206 | 0.2061 | 0.2062 | 0.2064 | 0.2069 | 0.2073 | 0.2079 | 0.2076 | 0.2079 | 0.2086 | 0.2087 | 0.2087 | 0.2093 | 0.2096 | 0.2094 | 0.2096 | 0.2104 | 0.2095
449 | 0.2072 | 0.2077 | 0.2079 | 0.2079 | 0.2081 | 0.2086 | 0.209 | 0.2096 | 0.2092 | 0.2096 | 0.2103 | 0.2104 | 0.2104 | 0.211 | 0.2112 | 0.2111 | 0.2112 | 0.212 | 0.2112
450 | 0.2092 | 0.2097 | 0.2098 | 0.2098 | 0.21 | 0.2105 | 0.2109 | 0.2115 | 0.2111 | 0.2115 | 0.2122 | 0.2123 | 0.2122 | 0.2128 | 0.213 | 0.213 | 0.2131 | 0.2138 | 0.213
451 | 0.2113 | 0.2118 | 0.2119 | 0.212 | 0.2121 | 0.2126 | 0.213 | 0.2135 | 0.2132 | 0.2136 | 0.2142 | 0.2143 | 0.2142 | 0.2149 | 0.2151 | 0.2151 | 0.2152 | 0.2158 | 0.2151
452 | 0.2134 | 0.2138 | 0.2139 | 0.214 | 0.2142 | 0.2146 | 0.2149 | 0.2155 | 0.2152 | 0.2156 | 0.2162 | 0.2163 | 0.2162 | 0.2169 | 0.217 | 0.217 | 0.2172 | 0.2178 | 0.2171
453 | 0.2155 | 0.2159 | 0.2159 | 0.2161 | 0.2162 | 0.2166 | 0.217 | 0.2176 | 0.2172 | 0.2176 | 0.2182 | 0.2183 | 0.2182 | 0.2189 | 0.219 | 0.219 | 0.2192 | 0.2198 | 0.2191
454 | 0.218 | 0.2184 | 0.2185 | 0.2186 | 0.2187 | 0.2191 | 0.2194 | 0.22 | 0.2197 | 0.22 | 0.2206 | 0.2207 | 0.2206 | 0.2213 | 0.2214 | 0.2214 | 0.2216 | 0.2221 | 0.2215
455 | 0.2205 | 0.2208 | 0.2209 | 0.221 | 0.2211 | 0.2215 | 0.2218 | 0.2223 | 0.2221 | 0.2224 | 0.2229 | 0.223 | 0.223 | 0.2236 | 0.2237 | 0.2237 | 0.2238 | 0.2244 | 0.2238
456 | 0.2228 | 0.2232 | 0.2232 | 0.2233 | 0.2234 | 0.2238 | 0.2241 | 0.2247 | 0.2244 | 0.2247 | 0.2252 | 0.2253 | 0.2252 | 0.2258 | 0.226 | 0.226 | 0.2261 | 0.2266 | 0.226
457 | 0.2258 | 0.2261 | 0.2262 | 0.2262 | 0.2263 | 0.2267 | 0.227 | 0.2275 | 0.2272 | 0.2275 | 0.228 | 0.2281 | 0.2281 | 0.2286 | 0.2288 | 0.2287 | 0.2288 | 0.2294 | 0.2288
458 | 0.2288 | 0.2291 | 0.2291 | 0.2291 | 0.2291 | 0.2296 | 0.2298 | 0.2303 | 0.2301 | 0.2303 | 0.2309 | 0.2309 | 0.2309 | 0.2314 | 0.2316 | 0.2315 | 0.2316 | 0.2322 | 0.2315
459 | 0.2317 | 0.2319 | 0.2319 | 0.2319 | 0.2319 | 0.2324 | 0.2326 | 0.233 | 0.2328 | 0.2331 | 0.2336 | 0.2336 | 0.2336 | 0.2341 | 0.2343 | 0.2342 | 0.2343 | 0.2349 | 0.2342
460 | 0.2349 | 0.2351 | 0.235 | 0.235 | 0.235 | 0.2354 | 0.2356 | 0.236 | 0.2359 | 0.2361 | 0.2366 | 0.2366 | 0.2366 | 0.2371 | 0.2372 | 0.2372 | 0.2373 | 0.2378 | 0.2372
461 | 0.2382 | 0.2384 | 0.2383 | 0.2383 | 0.2383 | 0.2387 | 0.2388 | 0.2393 | 0.2391 | 0.2393 | 0.2398 | 0.2398 | 0.2398 | 0.2402 | 0.2404 | 0.2403 | 0.2404 | 0.241 | 0.2403
462 | 0.2415 | 0.2416 | 0.2415 | 0.2415 | 0.2415 | 0.2418 | 0.242 | 0.2424 | 0.2422 | 0.2424 | 0.2429 | 0.2429 | 0.2429 | 0.2433 | 0.2435 | 0.2433 | 0.2434 | 0.244 | 0.2433
463 | 0.2449 | 0.2449 | 0.2448 | 0.2447 | 0.2447 | 0.2451 | 0.2452 | 0.2456 | 0.2454 | 0.2456 | 0.246 | 0.2461 | 0.246 | 0.2464 | 0.2466 | 0.2465 | 0.2465 | 0.2471 | 0.2464
464 | 0.2487 | 0.2486 | 0.2485 | 0.2484 | 0.2484 | 0.2487 | 0.2489 | 0.2492 | 0.2489 | 0.2491 | 0.2496 | 0.2497 | 0.2496 | 0.25 | 0.2501 | 0.25 | 0.25 | 0.2506 | 0.2499
465 | 0.2524 | 0.2523 | 0.2521 | 0.252 | 0.252 | 0.2522 | 0.2524 | 0.2527 | 0.2524 | 0.2526 | 0.2531 | 0.2531 | 0.253 | 0.2534 | 0.2535 | 0.2534 | 0.2535 | 0.254 | 0.2533
466 | 0.256 | 0.2559 | 0.2557 | 0.2555 | 0.2555 | 0.2557 | 0.2558 | 0.2562 | 0.2558 | 0.256 | 0.2565 | 0.2565 | 0.2563 | 0.2568 | 0.2569 | 0.2568 | 0.2568 | 0.2573 | 0.2566
467 | 0.2602 | 0.26 | 0.2597 | 0.2595 | 0.2595 | 0.2597 | 0.2598 | 0.2601 | 0.2597 | 0.2599 | 0.2604 | 0.2604 | 0.2602 | 0.2606 | 0.2607 | 0.2606 | 0.2606 | 0.2611 | 0.2604
468 | 0.2643 | 0.264 | 0.2638 | 0.2635 | 0.2635 | 0.2636 | 0.2637 | 0.264 | 0.2636 | 0.2638 | 0.2642 | 0.2642 | 0.2641 | 0.2645 | 0.2645 | 0.2644 | 0.2644 | 0.2649 | 0.2642
469 | 0.2684 | 0.268 | 0.2678 | 0.2674 | 0.2674 | 0.2675 | 0.2676 | 0.2679 | 0.2674 | 0.2676 | 0.268 | 0.2679 | 0.2678 | 0.2682 | 0.2683 | 0.2681 | 0.2681 | 0.2686 | 0.2679
470 | 0.2727 | 0.2723 | 0.272 | 0.2716 | 0.2715 | 0.2716 | 0.2717 | 0.2719 | 0.2715 | 0.2717 | 0.272 | 0.2719 | 0.2718 | 0.2722 | 0.2722 | 0.272 | 0.272 | 0.2725 | 0.2718
471 | 0.2772 | 0.2767 | 0.2764 | 0.276 | 0.2759 | 0.2759 | 0.276 | 0.2762 | 0.2758 | 0.2759 | 0.2762 | 0.2761 | 0.276 | 0.2763 | 0.2764 | 0.2762 | 0.2762 | 0.2766 | 0.2759
472 | 0.2816 | 0.2811 | 0.2807 | 0.2802 | 0.2801 | 0.2801 | 0.2801 | 0.2804 | 0.2799 | 0.2801 | 0.2803 | 0.2803 | 0.2801 | 0.2804 | 0.2804 | 0.2802 | 0.2802 | 0.2806 | 0.2799
473 | 0.2861 | 0.2855 | 0.285 | 0.2846 | 0.2844 | 0.2844 | 0.2843 | 0.2846 | 0.2841 | 0.2842 | 0.2845 | 0.2844 | 0.2842 | 0.2845 | 0.2845 | 0.2843 | 0.2843 | 0.2846 | 0.284
474 | 0.2909 | 0.2902 | 0.2897 | 0.2892 | 0.289 | 0.289 | 0.2889 | 0.2891 | 0.2887 | 0.2887 | 0.2889 | 0.2888 | 0.2886 | 0.2889 | 0.2889 | 0.2886 | 0.2886 | 0.289 | 0.2883
475 | 0.2956 | 0.2948 | 0.2943 | 0.2937 | 0.2935 | 0.2934 | 0.2934 | 0.2935 | 0.2931 | 0.293 | 0.2933 | 0.2931 | 0.2929 | 0.2932 | 0.2932 | 0.2929 | 0.2929 | 0.2932 | 0.2925
476 | 0.3002 | 0.2994 | 0.2987 | 0.2981 | 0.2979 | 0.2978 | 0.2977 | 0.2978 | 0.2974 | 0.2973 | 0.2975 | 0.2974 | 0.2971 | 0.2974 | 0.2974 | 0.2971 | 0.297 | 0.2974 | 0.2966
477 | 0.3051 | 0.3041 | 0.3035 | 0.3028 | 0.3025 | 0.3024 | 0.3023 | 0.3023 | 0.3019 | 0.3018 | 0.302 | 0.3018 | 0.3016 | 0.3018 | 0.3018 | 0.3015 | 0.3014 | 0.3018 | 0.301
478 | 0.3098 | 0.3088 | 0.3081 | 0.3074 | 0.3071 | 0.3069 | 0.3068 | 0.3068 | 0.3064 | 0.3063 | 0.3064 | 0.3062 | 0.306 | 0.3062 | 0.3061 | 0.3059 | 0.3057 | 0.3061 | 0.3053
479 | 0.3145 | 0.3134 | 0.3126 | 0.312 | 0.3116 | 0.3114 | 0.3112 | 0.3112 | 0.3107 | 0.3107 | 0.3108 | 0.3106 | 0.3103 | 0.3104 | 0.3104 | 0.3101 | 0.3099 | 0.3103 | 0.3095
480 | 0.3193 | 0.3181 | 0.3173 | 0.3166 | 0.3162 | 0.3159 | 0.3157 | 0.3157 | 0.3151 | 0.3151 | 0.3152 | 0.315 | 0.3147 | 0.3148 | 0.3147 | 0.3144 | 0.3142 | 0.3145 | 0.3138
481 | 0.3241 | 0.3228 | 0.322 | 0.3212 | 0.3208 | 0.3205 | 0.3203 | 0.3203 | 0.3197 | 0.3196 | 0.3197 | 0.3194 | 0.3191 | 0.3192 | 0.3191 | 0.3188 | 0.3186 | 0.3188 | 0.3181
482 | 0.3288 | 0.3275 | 0.3265 | 0.3258 | 0.3253 | 0.3249 | 0.3247 | 0.3247 | 0.3241 | 0.3239 | 0.324 | 0.3237 | 0.3234 | 0.3235 | 0.3233 | 0.323 | 0.3228 | 0.323 | 0.3223
483 | 0.3335 | 0.3321 | 0.3311 | 0.3302 | 0.3297 | 0.3294 | 0.3291 | 0.329 | 0.3284 | 0.3283 | 0.3283 | 0.328 | 0.3276 | 0.3278 | 0.3276 | 0.3272 | 0.327 | 0.3272 | 0.3265
484 | 0.3382 | 0.3367 | 0.3357 | 0.3348 | 0.3342 | 0.3339 | 0.3336 | 0.3335 | 0.3328 | 0.3327 | 0.3327 | 0.3324 | 0.332 | 0.3321 | 0.3319 | 0.3316 | 0.3313 | 0.3315 | 0.3307
485 | 0.3429 | 0.3413 | 0.3403 | 0.3393 | 0.3386 | 0.3383 | 0.338 | 0.3379 | 0.3372 | 0.337 | 0.337 | 0.3367 | 0.3363 | 0.3363 | 0.3361 | 0.3358 | 0.3355 | 0.3357 | 0.3349
486 | 0.3475 | 0.3457 | 0.3447 | 0.3437 | 0.343 | 0.3426 | 0.3423 | 0.3421 | 0.3414 | 0.3412 | 0.3412 | 0.3408 | 0.3404 | 0.3404 | 0.3402 | 0.3399 | 0.3396 | 0.3398 | 0.339
487 | 0.3521 | 0.3503 | 0.3492 | 0.3482 | 0.3474 | 0.347 | 0.3466 | 0.3465 | 0.3458 | 0.3455 | 0.3455 | 0.3451 | 0.3447 | 0.3447 | 0.3444 | 0.3441 | 0.3438 | 0.344 | 0.3432
488 | 0.3567 | 0.3548 | 0.3537 | 0.3526 | 0.3518 | 0.3514 | 0.351 | 0.3508 | 0.3501 | 0.3498 | 0.3497 | 0.3493 | 0.3489 | 0.3489 | 0.3486 | 0.3483 | 0.348 | 0.3481 | 0.3473
489 | 0.3612 | 0.3592 | 0.3581 | 0.357 | 0.3562 | 0.3557 | 0.3552 | 0.355 | 0.3543 | 0.3539 | 0.3539 | 0.3535 | 0.353 | 0.3531 | 0.3527 | 0.3524 | 0.352 | 0.3521 | 0.3514
490 | 0.3657 | 0.3636 | 0.3624 | 0.3613 | 0.3605 | 0.3599 | 0.3594 | 0.3592 | 0.3585 | 0.3581 | 0.358 | 0.3576 | 0.3572 | 0.3572 | 0.3568 | 0.3565 | 0.3561 | 0.3562 | 0.3554
491 | 0.3701 | 0.368 | 0.3668 | 0.3657 | 0.3647 | 0.3642 | 0.3637 | 0.3635 | 0.3627 | 0.3623 | 0.3622 | 0.3618 | 0.3613 | 0.3613 | 0.361 | 0.3606 | 0.3602 | 0.3603 | 0.3595
492 | 0.3745 | 0.3723 | 0.371 | 0.3699 | 0.369 | 0.3684 | 0.3678 | 0.3676 | 0.3668 | 0.3664 | 0.3663 | 0.3659 | 0.3654 | 0.3653 | 0.365 | 0.3646 | 0.3642 | 0.3643 | 0.3635
493 | 0.3788 | 0.3766 | 0.3753 | 0.3741 | 0.3731 | 0.3725 | 0.3719 | 0.3717 | 0.3709 | 0.3705 | 0.3703 | 0.3699 | 0.3694 | 0.3693 | 0.369 | 0.3685 | 0.3682 | 0.3682 | 0.3674
494 | 0.3831 | 0.3808 | 0.3794 | 0.3782 | 0.3773 | 0.3766 | 0.3761 | 0.3758 | 0.3749 | 0.3746 | 0.3743 | 0.3739 | 0.3734 | 0.3733 | 0.373 | 0.3725 | 0.3722 | 0.3722 | 0.3714
495 | 0.3873 | 0.385 | 0.3835 | 0.3823 | 0.3814 | 0.3807 | 0.3801 | 0.3798 | 0.3789 | 0.3786 | 0.3783 | 0.3778 | 0.3773 | 0.3772 | 0.3769 | 0.3764 | 0.376 | 0.376 | 0.3752
496 | 0.3915 | 0.3891 | 0.3876 | 0.3863 | 0.3854 | 0.3847 | 0.3841 | 0.3837 | 0.3829 | 0.3825 | 0.3822 | 0.3817 | 0.3811 | 0.381 | 0.3807 | 0.3802 | 0.3798 | 0.3798 | 0.379
497 | 0.3956 | 0.3931 | 0.3916 | 0.3903 | 0.3893 | 0.3886 | 0.388 | 0.3876 | 0.3868 | 0.3864 | 0.3861 | 0.3856 | 0.3849 | 0.3848 | 0.3845 | 0.384 | 0.3836 | 0.3836 | 0.3828
498 | 0.3996 | 0.3971 | 0.3955 | 0.3942 | 0.3932 | 0.3925 | 0.3918 | 0.3914 | 0.3906 | 0.3901 | 0.3899 | 0.3894 | 0.3887 | 0.3886 | 0.3882 | 0.3877 | 0.3873 | 0.3873 | 0.3865
499 | 0.4035 | 0.401 | 0.3994 | 0.398 | 0.397 | 0.3963 | 0.3956 | 0.3952 | 0.3943 | 0.3939 | 0.3936 | 0.3931 | 0.3924 | 0.3923 | 0.3919 | 0.3914 | 0.391 | 0.3909 | 0.3902
500 | 0.4074 | 0.4048 | 0.4031 | 0.4018 | 0.4007 | 0.4 | 0.3993 | 0.3989 | 0.398 | 0.3975 | 0.3973 | 0.3967 | 0.396 | 0.3959 | 0.3955 | 0.395 | 0.3946 | 0.3945 | 0.3937
501 | 0.4111 | 0.4085 | 0.4068 | 0.4055 | 0.4044 | 0.4036 | 0.4029 | 0.4025 | 0.4016 | 0.4011 | 0.4008 | 0.4003 | 0.3996 | 0.3995 | 0.399 | 0.3985 | 0.3981 | 0.398 | 0.3973
502 | 0.4148 | 0.4121 | 0.4104 | 0.409 | 0.408 | 0.4072 | 0.4065 | 0.406 | 0.4051 | 0.4046 | 0.4043 | 0.4037 | 0.4031 | 0.4029 | 0.4025 | 0.402 | 0.4016 | 0.4015 | 0.4007
503 | 0.4183 | 0.4156 | 0.4139 | 0.4125 | 0.4115 | 0.4107 | 0.41 | 0.4095 | 0.4086 | 0.408 | 0.4077 | 0.4072 | 0.4065 | 0.4063 | 0.4059 | 0.4054 | 0.405 | 0.4048 | 0.4041
504 | 0.4218 | 0.4191 | 0.4173 | 0.416 | 0.4149 | 0.4141 | 0.4133 | 0.4129 | 0.4119 | 0.4114 | 0.4111 | 0.4105 | 0.4098 | 0.4097 | 0.4092 | 0.4087 | 0.4083 | 0.4082 | 0.4074
505 | 0.4252 | 0.4225 | 0.4206 | 0.4193 | 0.4182 | 0.4174 | 0.4166 | 0.4162 | 0.4152 | 0.4147 | 0.4144 | 0.4137 | 0.4131 | 0.4129 | 0.4125 | 0.412 | 0.4115 | 0.4114 | 0.4106
506 | 0.4285 | 0.4257 | 0.4239 | 0.4226 | 0.4214 | 0.4206 | 0.4199 | 0.4194 | 0.4184 | 0.4179 | 0.4175 | 0.4169 | 0.4163 | 0.4161 | 0.4156 | 0.4151 | 0.4146 | 0.4145 | 0.4138
507 | 0.4318 | 0.429 | 0.4272 | 0.4258 | 0.4246 | 0.4238 | 0.4231 | 0.4225 | 0.4216 | 0.4211 | 0.4207 | 0.4201 | 0.4195 | 0.4192 | 0.4188 | 0.4183 | 0.4178 | 0.4177 | 0.4169
508 | 0.4351 | 0.4322 | 0.4303 | 0.429 | 0.4278 | 0.4269 | 0.4262 | 0.4257 | 0.4247 | 0.4241 | 0.4238 | 0.4232 | 0.4225 | 0.4223 | 0.4219 | 0.4214 | 0.4208 | 0.4207 | 0.42
509 | 0.4382 | 0.4353 | 0.4334 | 0.432 | 0.4309 | 0.43 | 0.4292 | 0.4287 | 0.4277 | 0.4271 | 0.4268 | 0.4261 | 0.4255 | 0.4253 | 0.4249 | 0.4244 | 0.4238 | 0.4237 | 0.423
510 | 0.4413 | 0.4384 | 0.4365 | 0.435 | 0.4339 | 0.433 | 0.4322 | 0.4316 | 0.4307 | 0.4301 | 0.4298 | 0.4291 | 0.4285 | 0.4283 | 0.4278 | 0.4273 | 0.4268 | 0.4267 | 0.4259
511 | 0.4443 | 0.4414 | 0.4394 | 0.438 | 0.4369 | 0.436 | 0.4352 | 0.4346 | 0.4337 | 0.4331 | 0.4327 | 0.4321 | 0.4314 | 0.4313 | 0.4308 | 0.4303 | 0.4298 | 0.4296 | 0.4289
512 | 0.4473 | 0.4443 | 0.4423 | 0.4409 | 0.4397 | 0.4389 | 0.438 | 0.4374 | 0.4366 | 0.436 | 0.4356 | 0.435 | 0.4343 | 0.4342 | 0.4337 | 0.4331 | 0.4326 | 0.4324 | 0.4317
513 | 0.4501 | 0.4472 | 0.4452 | 0.4438 | 0.4426 | 0.4417 | 0.4409 | 0.4402 | 0.4394 | 0.4388 | 0.4384 | 0.4378 | 0.4371 | 0.437 | 0.4365 | 0.4359 | 0.4354 | 0.4352 | 0.4345
514 | 0.453 | 0.45 | 0.4481 | 0.4466 | 0.4454 | 0.4445 | 0.4437 | 0.4431 | 0.4422 | 0.4416 | 0.4413 | 0.4406 | 0.4399 | 0.4398 | 0.4393 | 0.4387 | 0.4382 | 0.438 | 0.4373
515 | 0.4558 | 0.4528 | 0.4509 | 0.4494 | 0.4482 | 0.4473 | 0.4465 | 0.4459 | 0.445 | 0.4444 | 0.444 | 0.4434 | 0.4427 | 0.4425 | 0.442 | 0.4415 | 0.441 | 0.4408 | 0.44
516 | 0.4585 | 0.4555 | 0.4536 | 0.4521 | 0.4509 | 0.45 | 0.4492 | 0.4485 | 0.4477 | 0.4471 | 0.4467 | 0.4461 | 0.4454 | 0.4452 | 0.4446 | 0.4441 | 0.4436 | 0.4434 | 0.4427
517 | 0.4613 | 0.4583 | 0.4563 | 0.4548 | 0.4537 | 0.4527 | 0.4519 | 0.4513 | 0.4504 | 0.4498 | 0.4494 | 0.4488 | 0.4481 | 0.4479 | 0.4473 | 0.4468 | 0.4463 | 0.4461 | 0.4454
518 | 0.4639 | 0.4609 | 0.459 | 0.4575 | 0.4563 | 0.4554 | 0.4545 | 0.4539 | 0.4531 | 0.4525 | 0.4521 | 0.4514 | 0.4507 | 0.4505 | 0.45 | 0.4495 | 0.449 | 0.4488 | 0.4481
519 | 0.4665 | 0.4635 | 0.4616 | 0.4601 | 0.4589 | 0.458 | 0.4571 | 0.4565 | 0.4556 | 0.455 | 0.4546 | 0.454 | 0.4533 | 0.4531 | 0.4526 | 0.4521 | 0.4516 | 0.4514 | 0.4507
520 | 0.4691 | 0.466 | 0.4641 | 0.4626 | 0.4614 | 0.4605 | 0.4597 | 0.4591 | 0.4582 | 0.4576 | 0.4572 | 0.4565 | 0.4559 | 0.4556 | 0.4551 | 0.4546 | 0.4541 | 0.4539 | 0.4532
521 | 0.4716 | 0.4685 | 0.4666 | 0.4651 | 0.4639 | 0.463 | 0.4622 | 0.4616 | 0.4607 | 0.4601 | 0.4597 | 0.459 | 0.4584 | 0.4581 | 0.4576 | 0.4571 | 0.4566 | 0.4564 | 0.4557
522 | 0.474 | 0.4709 | 0.469 | 0.4676 | 0.4664 | 0.4654 | 0.4646 | 0.464 | 0.4631 | 0.4625 | 0.4621 | 0.4614 | 0.4608 | 0.4605 | 0.46 | 0.4595 | 0.459 | 0.4588 | 0.4581
523 | 0.4764 | 0.4733 | 0.4714 | 0.4699 | 0.4687 | 0.4678 | 0.467 | 0.4664 | 0.4655 | 0.4649 | 0.4644 | 0.4638 | 0.4632 | 0.4629 | 0.4624 | 0.4619 | 0.4614 | 0.4612 | 0.4605
524 | 0.4789 | 0.4758 | 0.4739 | 0.4724 | 0.4712 | 0.4703 | 0.4695 | 0.4689 | 0.468 | 0.4674 | 0.4669 | 0.4663 | 0.4657 | 0.4654 | 0.4649 | 0.4644 | 0.4639 | 0.4637 | 0.463
525 | 0.4813 | 0.4782 | 0.4763 | 0.4748 | 0.4736 | 0.4727 | 0.4719 | 0.4713 | 0.4704 | 0.4698 | 0.4694 | 0.4687 | 0.4681 | 0.4678 | 0.4673 | 0.4668 | 0.4663 | 0.4662 | 0.4655
526 | 0.4836 | 0.4805 | 0.4786 | 0.4772 | 0.476 | 0.4751 | 0.4742 | 0.4736 | 0.4727 | 0.4721 | 0.4717 | 0.4711 | 0.4704 | 0.4702 | 0.4697 | 0.4692 | 0.4687 | 0.4685 | 0.4678
527 | 0.486 | 0.4829 | 0.481 | 0.4795 | 0.4783 | 0.4774 | 0.4766 | 0.476 | 0.4751 | 0.4745 | 0.4741 | 0.4735 | 0.4728 | 0.4726 | 0.4721 | 0.4716 | 0.4711 | 0.4709 | 0.4702
528 | 0.4883 | 0.4852 | 0.4833 | 0.4818 | 0.4806 | 0.4798 | 0.4789 | 0.4783 | 0.4774 | 0.4768 | 0.4764 | 0.4758 | 0.4752 | 0.4749 | 0.4744 | 0.4739 | 0.4734 | 0.4732 | 0.4726
529 | 0.4906 | 0.4874 | 0.4855 | 0.4841 | 0.4829 | 0.482 | 0.4811 | 0.4806 | 0.4796 | 0.4791 | 0.4786 | 0.478 | 0.4774 | 0.4771 | 0.4766 | 0.4762 | 0.4757 | 0.4754 | 0.4748
530 | 0.4928 | 0.4896 | 0.4878 | 0.4863 | 0.4851 | 0.4843 | 0.4834 | 0.4828 | 0.4819 | 0.4813 | 0.4809 | 0.4803 | 0.4797 | 0.4794 | 0.4789 | 0.4785 | 0.478 | 0.4777 | 0.4771
531 | 0.4951 | 0.4919 | 0.4901 | 0.4886 | 0.4875 | 0.4866 | 0.4858 | 0.4852 | 0.4843 | 0.4837 | 0.4833 | 0.4827 | 0.482 | 0.4817 | 0.4812 | 0.4808 | 0.4803 | 0.4801 | 0.4795
532 | 0.4973 | 0.4941 | 0.4923 | 0.4909 | 0.4897 | 0.4888 | 0.488 | 0.4874 | 0.4865 | 0.4859 | 0.4855 | 0.4849 | 0.4843 | 0.484 | 0.4835 | 0.4831 | 0.4826 | 0.4824 | 0.4818
533 | 0.4994 | 0.4963 | 0.4944 | 0.493 | 0.4919 | 0.491 | 0.4902 | 0.4896 | 0.4887 | 0.4881 | 0.4877 | 0.4871 | 0.4865 | 0.4862 | 0.4857 | 0.4853 | 0.4848 | 0.4846 | 0.484
534 | 0.5016 | 0.4985 | 0.4966 | 0.4952 | 0.4941 | 0.4932 | 0.4924 | 0.4918 | 0.491 | 0.4903 | 0.49 | 0.4894 | 0.4887 | 0.4884 | 0.488 | 0.4875 | 0.487 | 0.4868 | 0.4862
535 | 0.5037 | 0.5006 | 0.4988 | 0.4974 | 0.4962 | 0.4954 | 0.4946 | 0.4939 | 0.4931 | 0.4925 | 0.4921 | 0.4915 | 0.4909 | 0.4906 | 0.4901 | 0.4897 | 0.4892 | 0.489 | 0.4884
536 | 0.5057 | 0.5026 | 0.5008 | 0.4994 | 0.4983 | 0.4974 | 0.4966 | 0.496 | 0.4952 | 0.4946 | 0.4942 | 0.4936 | 0.493 | 0.4927 | 0.4922 | 0.4918 | 0.4913 | 0.4911 | 0.4905
537 | 0.5078 | 0.5046 | 0.5029 | 0.5014 | 0.5003 | 0.4994 | 0.4987 | 0.498 | 0.4973 | 0.4966 | 0.4962 | 0.4957 | 0.495 | 0.4947 | 0.4943 | 0.4938 | 0.4934 | 0.4931 | 0.4925
538 | 0.5097 | 0.5066 | 0.5048 | 0.5034 | 0.5023 | 0.5014 | 0.5007 | 0.5 | 0.4992 | 0.4986 | 0.4982 | 0.4977 | 0.497 | 0.4967 | 0.4963 | 0.4958 | 0.4954 | 0.4951 | 0.4945
539 | 0.5117 | 0.5085 | 0.5067 | 0.5053 | 0.5042 | 0.5034 | 0.5026 | 0.502 | 0.5012 | 0.5006 | 0.5001 | 0.4996 | 0.499 | 0.4987 | 0.4982 | 0.4978 | 0.4973 | 0.4971 | 0.4965
540 | 0.5136 | 0.5104 | 0.5086 | 0.5072 | 0.5061 | 0.5053 | 0.5045 | 0.5039 | 0.5031 | 0.5025 | 0.502 | 0.5015 | 0.5009 | 0.5006 | 0.5002 | 0.4997 | 0.4993 | 0.499 | 0.4984
541 | 0.5155 | 0.5123 | 0.5105 | 0.5092 | 0.508 | 0.5072 | 0.5064 | 0.5058 | 0.505 | 0.5045 | 0.504 | 0.5035 | 0.5029 | 0.5026 | 0.5022 | 0.5017 | 0.5012 | 0.501 | 0.5004
542 | 0.5173 | 0.5142 | 0.5124 | 0.511 | 0.5099 | 0.5091 | 0.5083 | 0.5077 | 0.5069 | 0.5064 | 0.5059 | 0.5054 | 0.5048 | 0.5045 | 0.5041 | 0.5036 | 0.5032 | 0.503 | 0.5024
543 | 0.5191 | 0.516 | 0.5143 | 0.5129 | 0.5118 | 0.5109 | 0.5102 | 0.5096 | 0.5088 | 0.5083 | 0.5079 | 0.5073 | 0.5067 | 0.5064 | 0.506 | 0.5056 | 0.5051 | 0.5049 | 0.5043
544 | 0.5213 | 0.5182 | 0.5164 | 0.5151 | 0.514 | 0.5131 | 0.5123 | 0.5117 | 0.511 | 0.5105 | 0.51 | 0.5095 | 0.5089 | 0.5086 | 0.5082 | 0.5078 | 0.5073 | 0.5071 | 0.5065
545 | 0.5234 | 0.5203 | 0.5185 | 0.5172 | 0.5161 | 0.5152 | 0.5145 | 0.5139 | 0.5132 | 0.5126 | 0.5122 | 0.5116 | 0.511 | 0.5107 | 0.5104 | 0.5099 | 0.5094 | 0.5092 | 0.5086
546 | 0.5255 | 0.5223 | 0.5205 | 0.5192 | 0.5182 | 0.5173 | 0.5166 | 0.5159 | 0.5152 | 0.5147 | 0.5142 | 0.5137 | 0.5131 | 0.5128 | 0.5125 | 0.512 | 0.5115 | 0.5113 | 0.5107
547 | 0.5277 | 0.5245 | 0.5228 | 0.5215 | 0.5204 | 0.5196 | 0.5188 | 0.5182 | 0.5175 | 0.5169 | 0.5165 | 0.516 | 0.5154 | 0.5151 | 0.5147 | 0.5143 | 0.5138 | 0.5136 | 0.513
548 | 0.5299 | 0.5268 | 0.5251 | 0.5237 | 0.5227 | 0.5218 | 0.5211 | 0.5205 | 0.5198 | 0.5192 | 0.5188 | 0.5183 | 0.5177 | 0.5174 | 0.517 | 0.5166 | 0.5161 | 0.5159 | 0.5153
549 | 0.5322 | 0.529 | 0.5273 | 0.526 | 0.5249 | 0.5241 | 0.5233 | 0.5227 | 0.522 | 0.5215 | 0.5211 | 0.5205 | 0.52 | 0.5197 | 0.5193 | 0.5189 | 0.5184 | 0.5182 | 0.5176
550 | 0.5344 | 0.5312 | 0.5295 | 0.5282 | 0.5271 | 0.5263 | 0.5255 | 0.5249 | 0.5243 | 0.5237 | 0.5233 | 0.5228 | 0.5222 | 0.5219 | 0.5215 | 0.5211 | 0.5207 | 0.5205 | 0.5199
551 | 0.5366 | 0.5335 | 0.5317 | 0.5305 | 0.5294 | 0.5286 | 0.5278 | 0.5272 | 0.5266 | 0.526 | 0.5256 | 0.5251 | 0.5245 | 0.5242 | 0.5238 | 0.5234 | 0.523 | 0.5228 | 0.5222
552 | 0.5388 | 0.5357 | 0.534 | 0.5327 | 0.5316 | 0.5308 | 0.5301 | 0.5295 | 0.5288 | 0.5283 | 0.5279 | 0.5273 | 0.5268 | 0.5265 | 0.5261 | 0.5257 | 0.5252 | 0.525 | 0.5244
553 | 0.541 | 0.5379 | 0.5361 | 0.5349 | 0.5338 | 0.533 | 0.5323 | 0.5317 | 0.531 | 0.5305 | 0.53 | 0.5295 | 0.529 | 0.5287 | 0.5283 | 0.5279 | 0.5274 | 0.5272 | 0.5267
554 | 0.5431 | 0.54 | 0.5383 | 0.537 | 0.5359 | 0.5352 | 0.5344 | 0.5338 | 0.5332 | 0.5326 | 0.5322 | 0.5317 | 0.5311 | 0.5309 | 0.5305 | 0.5301 | 0.5296 | 0.5294 | 0.5288
555 | 0.5452 | 0.542 | 0.5403 | 0.5391 | 0.538 | 0.5373 | 0.5365 | 0.5359 | 0.5353 | 0.5347 | 0.5343 | 0.5338 | 0.5333 | 0.533 | 0.5326 | 0.5322 | 0.5317 | 0.5316 | 0.531
556 | 0.5473 | 0.5441 | 0.5424 | 0.5411 | 0.5401 | 0.5393 | 0.5386 | 0.538 | 0.5373 | 0.5368 | 0.5364 | 0.5359 | 0.5354 | 0.5351 | 0.5347 | 0.5343 | 0.5339 | 0.5337 | 0.5331
557 | 0.5493 | 0.5461 | 0.5445 | 0.5432 | 0.5421 | 0.5414 | 0.5407 | 0.5401 | 0.5394 | 0.5389 | 0.5385 | 0.538 | 0.5375 | 0.5372 | 0.5368 | 0.5364 | 0.5359 | 0.5358 | 0.5352
558 | 0.5513 | 0.5482 | 0.5465 | 0.5452 | 0.5442 | 0.5434 | 0.5427 | 0.5421 | 0.5415 | 0.5409 | 0.5405 | 0.54 | 0.5395 | 0.5392 | 0.5389 | 0.5385 | 0.538 | 0.5378 | 0.5373
559 | 0.5533 | 0.5502 | 0.5485 | 0.5472 | 0.5462 | 0.5454 | 0.5447 | 0.5442 | 0.5435 | 0.543 | 0.5425 | 0.542 | 0.5416 | 0.5413 | 0.5409 | 0.5405 | 0.5401 | 0.5399 | 0.5393
560 | 0.5553 | 0.5522 | 0.5505 | 0.5492 | 0.5482 | 0.5474 | 0.5468 | 0.5462 | 0.5455 | 0.545 | 0.5446 | 0.544 | 0.5436 | 0.5433 | 0.5429 | 0.5425 | 0.5421 | 0.5419 | 0.5414
561 | 0.5574 | 0.5542 | 0.5525 | 0.5512 | 0.5502 | 0.5494 | 0.5488 | 0.5482 | 0.5475 | 0.547 | 0.5466 | 0.5461 | 0.5456 | 0.5453 | 0.5449 | 0.5445 | 0.5441 | 0.5439 | 0.5434
562 | 0.5593 | 0.5561 | 0.5544 | 0.5532 | 0.5522 | 0.5514 | 0.5508 | 0.5502 | 0.5495 | 0.549 | 0.5486 | 0.548 | 0.5476 | 0.5473 | 0.5469 | 0.5465 | 0.5461 | 0.546 | 0.5454
563 | 0.5613 | 0.5581 | 0.5564 | 0.5552 | 0.5542 | 0.5534 | 0.5527 | 0.5521 | 0.5515 | 0.551 | 0.5505 | 0.55 | 0.5495 | 0.5493 | 0.5489 | 0.5485 | 0.5481 | 0.548 | 0.5474
564 | 0.5633 | 0.56 | 0.5583 | 0.5571 | 0.5561 | 0.5553 | 0.5547 | 0.5541 | 0.5534 | 0.5529 | 0.5525 | 0.552 | 0.5515 | 0.5512 | 0.5509 | 0.5505 | 0.5501 | 0.5499 | 0.5494
565 | 0.5652 | 0.562 | 0.5603 | 0.559 | 0.5581 | 0.5573 | 0.5566 | 0.556 | 0.5554 | 0.5548 | 0.5545 | 0.554 | 0.5535 | 0.5532 | 0.5528 | 0.5524 | 0.552 | 0.5518 | 0.5513
566 | 0.5672 | 0.5639 | 0.5622 | 0.561 | 0.56 | 0.5592 | 0.5586 | 0.5579 | 0.5573 | 0.5567 | 0.5564 | 0.5559 | 0.5554 | 0.5551 | 0.5548 | 0.5544 | 0.554 | 0.5537 | 0.5533
567 | 0.569 | 0.5658 | 0.5641 | 0.5629 | 0.5619 | 0.5611 | 0.5604 | 0.5598 | 0.5592 | 0.5586 | 0.5583 | 0.5578 | 0.5573 | 0.557 | 0.5567 | 0.5563 | 0.5559 | 0.5557 | 0.5552
568 | 0.5709 | 0.5676 | 0.5659 | 0.5648 | 0.5637 | 0.5629 | 0.5623 | 0.5617 | 0.5611 | 0.5605 | 0.5602 | 0.5597 | 0.5592 | 0.5589 | 0.5586 | 0.5582 | 0.5578 | 0.5575 | 0.557
569 | 0.5727 | 0.5694 | 0.5678 | 0.5666 | 0.5656 | 0.5648 | 0.5642 | 0.5636 | 0.5629 | 0.5624 | 0.5621 | 0.5615 | 0.5611 | 0.5608 | 0.5604 | 0.56 | 0.5596 | 0.5594 | 0.5589
570 | 0.5745 | 0.5712 | 0.5696 | 0.5684 | 0.5674 | 0.5666 | 0.566 | 0.5654 | 0.5648 | 0.5642 | 0.5639 | 0.5634 | 0.5629 | 0.5626 | 0.5623 | 0.5619 | 0.5615 | 0.5612 | 0.5608
571 | 0.5764 | 0.573 | 0.5714 | 0.5702 | 0.5692 | 0.5684 | 0.5677 | 0.5672 | 0.5666 | 0.566 | 0.5657 | 0.5652 | 0.5647 | 0.5644 | 0.5641 | 0.5637 | 0.5633 | 0.563 | 0.5626
572 | 0.5781 | 0.5748 | 0.5732 | 0.572 | 0.571 | 0.5702 | 0.5695 | 0.569 | 0.5683 | 0.5678 | 0.5675 | 0.567 | 0.5665 | 0.5662 | 0.5659 | 0.5655 | 0.5651 | 0.5648 | 0.5644
573 | 0.5799 | 0.5766 | 0.5749 | 0.5737 | 0.5727 | 0.572 | 0.5713 | 0.5707 | 0.5701 | 0.5696 | 0.5692 | 0.5687 | 0.5682 | 0.568 | 0.5677 | 0.5673 | 0.5669 | 0.5666 | 0.5661
574 | 0.5817 | 0.5784 | 0.5767 | 0.5755 | 0.5745 | 0.5737 | 0.5731 | 0.5725 | 0.5719 | 0.5714 | 0.571 | 0.5705 | 0.57 | 0.5698 | 0.5694 | 0.569 | 0.5686 | 0.5684 | 0.5679
575 | 0.5835 | 0.5801 | 0.5785 | 0.5773 | 0.5763 | 0.5755 | 0.5748 | 0.5743 | 0.5736 | 0.5731 | 0.5728 | 0.5723 | 0.5718 | 0.5715 | 0.5712 | 0.5708 | 0.5704 | 0.5702 | 0.5697
576 | 0.5852 | 0.5818 | 0.5802 | 0.579 | 0.578 | 0.5773 | 0.5766 | 0.576 | 0.5754 | 0.5749 | 0.5746 | 0.574 | 0.5736 | 0.5733 | 0.573 | 0.5726 | 0.5722 | 0.572 | 0.5715
577 | 0.5869 | 0.5836 | 0.5819 | 0.5807 | 0.5797 | 0.579 | 0.5783 | 0.5778 | 0.5771 | 0.5766 | 0.5763 | 0.5757 | 0.5753 | 0.575 | 0.5747 | 0.5743 | 0.5739 | 0.5737 | 0.5732
578 | 0.5886 | 0.5852 | 0.5836 | 0.5824 | 0.5814 | 0.5807 | 0.58 | 0.5794 | 0.5788 | 0.5783 | 0.5779 | 0.5774 | 0.577 | 0.5767 | 0.5764 | 0.576 | 0.5756 | 0.5754 | 0.5749
579 | 0.5903 | 0.5869 | 0.5853 | 0.5841 | 0.5831 | 0.5824 | 0.5817 | 0.5811 | 0.5805 | 0.58 | 0.5796 | 0.5791 | 0.5787 | 0.5784 | 0.5781 | 0.5777 | 0.5773 | 0.5771 | 0.5766
580 | 0.592 | 0.5886 | 0.587 | 0.5857 | 0.5848 | 0.584 | 0.5833 | 0.5828 | 0.5822 | 0.5817 | 0.5813 | 0.5808 | 0.5803 | 0.5801 | 0.5798 | 0.5793 | 0.5789 | 0.5788 | 0.5783
581 | 0.5936 | 0.5903 | 0.5886 | 0.5874 | 0.5864 | 0.5857 | 0.585 | 0.5844 | 0.5838 | 0.5833 | 0.583 | 0.5825 | 0.582 | 0.5817 | 0.5814 | 0.581 | 0.5806 | 0.5804 | 0.58
582 | 0.5953 | 0.5919 | 0.5903 | 0.589 | 0.5881 | 0.5873 | 0.5866 | 0.5861 | 0.5855 | 0.585 | 0.5846 | 0.5841 | 0.5837 | 0.5834 | 0.5831 | 0.5827 | 0.5823 | 0.5821 | 0.5817
583 | 0.5969 | 0.5935 | 0.5919 | 0.5907 | 0.5897 | 0.589 | 0.5883 | 0.5877 | 0.5871 | 0.5866 | 0.5863 | 0.5858 | 0.5854 | 0.5851 | 0.5848 | 0.5844 | 0.584 | 0.5838 | 0.5833
584 | 0.5986 | 0.5952 | 0.5936 | 0.5923 | 0.5914 | 0.5906 | 0.5899 | 0.5894 | 0.5888 | 0.5883 | 0.588 | 0.5874 | 0.587 | 0.5867 | 0.5864 | 0.5861 | 0.5856 | 0.5854 | 0.585
585 | 0.6003 | 0.5969 | 0.5952 | 0.594 | 0.593 | 0.5923 | 0.5916 | 0.5911 | 0.5905 | 0.5899 | 0.5896 | 0.5891 | 0.5887 | 0.5884 | 0.5881 | 0.5877 | 0.5873 | 0.5871 | 0.5867
586 | 0.602 | 0.5985 | 0.5969 | 0.5957 | 0.5947 | 0.594 | 0.5933 | 0.5927 | 0.5921 | 0.5916 | 0.5913 | 0.5908 | 0.5903 | 0.5901 | 0.5897 | 0.5894 | 0.589 | 0.5888 | 0.5883
587 | 0.6036 | 0.6002 | 0.5985 | 0.5973 | 0.5963 | 0.5956 | 0.5949 | 0.5944 | 0.5938 | 0.5933 | 0.5929 | 0.5924 | 0.592 | 0.5918 | 0.5914 | 0.591 | 0.5906 | 0.5904 | 0.59
588 | 0.6053 | 0.6018 | 0.6002 | 0.599 | 0.598 | 0.5973 | 0.5966 | 0.5961 | 0.5954 | 0.5949 | 0.5946 | 0.5941 | 0.5936 | 0.5934 | 0.5931 | 0.5927 | 0.5923 | 0.5921 | 0.5916
589 | 0.607 | 0.6035 | 0.6018 | 0.6006 | 0.5997 | 0.5989 | 0.5982 | 0.5977 | 0.5971 | 0.5966 | 0.5962 | 0.5957 | 0.5953 | 0.5951 | 0.5947 | 0.5943 | 0.594 | 0.5938 | 0.5933
590 | 0.6087 | 0.6052 | 0.6035 | 0.6023 | 0.6013 | 0.6006 | 0.5999 | 0.5994 | 0.5988 | 0.5982 | 0.5979 | 0.5974 | 0.597 | 0.5967 | 0.5964 | 0.596 | 0.5956 | 0.5954 | 0.5949
591 | 0.6104 | 0.6068 | 0.6052 | 0.604 | 0.603 | 0.6022 | 0.6016 | 0.601 | 0.6004 | 0.5999 | 0.5996 | 0.5991 | 0.5987 | 0.5984 | 0.5981 | 0.5977 | 0.5973 | 0.5971 | 0.5966
592 | 0.6121 | 0.6085 | 0.6069 | 0.6056 | 0.6047 | 0.6039 | 0.6033 | 0.6027 | 0.6021 | 0.6016 | 0.6013 | 0.6008 | 0.6003 | 0.6 | 0.5997 | 0.5993 | 0.599 | 0.5988 | 0.5983
593 | 0.6138 | 0.6102 | 0.6085 | 0.6073 | 0.6063 | 0.6056 | 0.605 | 0.6044 | 0.6038 | 0.6033 | 0.6029 | 0.6025 | 0.602 | 0.6017 | 0.6014 | 0.601 | 0.6007 | 0.6005 | 0.6
594 | 0.6154 | 0.6118 | 0.6101 | 0.6089 | 0.608 | 0.6072 | 0.6066 | 0.606 | 0.6054 | 0.6049 | 0.6046 | 0.6041 | 0.6036 | 0.6033 | 0.603 | 0.6026 | 0.6023 | 0.6021 | 0.6016
595 | 0.6171 | 0.6135 | 0.6118 | 0.6106 | 0.6096 | 0.6088 | 0.6082 | 0.6076 | 0.607 | 0.6065 | 0.6062 | 0.6057 | 0.6052 | 0.605 | 0.6047 | 0.6043 | 0.6039 | 0.6037 | 0.6032
596 | 0.6188 | 0.6151 | 0.6134 | 0.6122 | 0.6112 | 0.6105 | 0.6098 | 0.6093 | 0.6087 | 0.6082 | 0.6078 | 0.6073 | 0.6069 | 0.6066 | 0.6063 | 0.6059 | 0.6055 | 0.6054 | 0.6049
597 | 0.6204 | 0.6167 | 0.615 | 0.6138 | 0.6128 | 0.6121 | 0.6114 | 0.6109 | 0.6103 | 0.6098 | 0.6094 | 0.6089 | 0.6085 | 0.6082 | 0.6079 | 0.6075 | 0.6071 | 0.6069 | 0.6064
598 | 0.622 | 0.6182 | 0.6166 | 0.6154 | 0.6144 | 0.6136 | 0.613 | 0.6124 | 0.6118 | 0.6113 | 0.611 | 0.6105 | 0.61 | 0.6098 | 0.6094 | 0.609 | 0.6087 | 0.6085 | 0.608
599 | 0.6236 | 0.6198 | 0.6181 | 0.6169 | 0.616 | 0.6152 | 0.6145 | 0.614 | 0.6134 | 0.6129 | 0.6126 | 0.6121 | 0.6116 | 0.6113 | 0.611 | 0.6106 | 0.6102 | 0.6101 | 0.6096
600 | 0.6251 | 0.6213 | 0.6197 | 0.6185 | 0.6175 | 0.6167 | 0.6161 | 0.6155 | 0.6149 | 0.6144 | 0.6141 | 0.6136 | 0.6131 | 0.6129 | 0.6125 | 0.6121 | 0.6118 | 0.6116 | 0.6111
601 | 0.6265 | 0.6227 | 0.621 | 0.6198 | 0.6188 | 0.6181 | 0.6174 | 0.6169 | 0.6163 | 0.6158 | 0.6154 | 0.6149 | 0.6144 | 0.6142 | 0.6139 | 0.6135 | 0.6131 | 0.6129 | 0.6125
602 | 0.6279 | 0.6241 | 0.6224 | 0.6212 | 0.6202 | 0.6194 | 0.6188 | 0.6182 | 0.6176 | 0.6171 | 0.6168 | 0.6163 | 0.6158 | 0.6156 | 0.6152 | 0.6149 | 0.6145 | 0.6143 | 0.6139
603 | 0.6293 | 0.6255 | 0.6238 | 0.6226 | 0.6216 | 0.6208 | 0.6202 | 0.6196 | 0.619 | 0.6185 | 0.6182 | 0.6176 | 0.6172 | 0.6169 | 0.6166 | 0.6163 | 0.6159 | 0.6157 | 0.6152
604 | 0.6304 | 0.6266 | 0.6249 | 0.6237 | 0.6227 | 0.6219 | 0.6213 | 0.6207 | 0.6201 | 0.6196 | 0.6193 | 0.6188 | 0.6183 | 0.618 | 0.6177 | 0.6174 | 0.617 | 0.6168 | 0.6163
605 | 0.6315 | 0.6277 | 0.626 | 0.6248 | 0.6238 | 0.623 | 0.6224 | 0.6218 | 0.6212 | 0.6207 | 0.6204 | 0.6199 | 0.6194 | 0.6191 | 0.6188 | 0.6185 | 0.6181 | 0.6179 | 0.6174
606 | 0.6326 | 0.6288 | 0.6271 | 0.6259 | 0.6249 | 0.6241 | 0.6234 | 0.6229 | 0.6223 | 0.6218 | 0.6215 | 0.621 | 0.6205 | 0.6202 | 0.6199 | 0.6195 | 0.6192 | 0.619 | 0.6185
607 | 0.6336 | 0.6298 | 0.6281 | 0.6269 | 0.6259 | 0.6251 | 0.6245 | 0.6239 | 0.6233 | 0.6228 | 0.6225 | 0.622 | 0.6215 | 0.6213 | 0.6209 | 0.6206 | 0.6202 | 0.62 | 0.6195
608 | 0.6346 | 0.6308 | 0.6291 | 0.6278 | 0.6268 | 0.6261 | 0.6254 | 0.6249 | 0.6243 | 0.6238 | 0.6234 | 0.6229 | 0.6225 | 0.6222 | 0.6219 | 0.6215 | 0.6211 | 0.6209 | 0.6205
609 | 0.6356 | 0.6317 | 0.63 | 0.6288 | 0.6278 | 0.627 | 0.6263 | 0.6258 | 0.6252 | 0.6247 | 0.6244 | 0.6239 | 0.6234 | 0.6232 | 0.6228 | 0.6225 | 0.622 | 0.6219 | 0.6214
610 | 0.6365 | 0.6327 | 0.631 | 0.6297 | 0.6287 | 0.628 | 0.6273 | 0.6268 | 0.6262 | 0.6257 | 0.6253 | 0.6248 | 0.6244 | 0.6241 | 0.6238 | 0.6234 | 0.623 | 0.6229 | 0.6224
611 | 0.6375 | 0.6336 | 0.6319 | 0.6307 | 0.6297 | 0.6289 | 0.6282 | 0.6277 | 0.6271 | 0.6266 | 0.6263 | 0.6258 | 0.6253 | 0.6251 | 0.6248 | 0.6244 | 0.624 | 0.6238 | 0.6233
612 | 0.6385 | 0.6346 | 0.6329 | 0.6316 | 0.6306 | 0.6299 | 0.6292 | 0.6287 | 0.6281 | 0.6276 | 0.6272 | 0.6267 | 0.6263 | 0.626 | 0.6257 | 0.6253 | 0.6249 | 0.6248 | 0.6243
613 | 0.6394 | 0.6356 | 0.6338 | 0.6326 | 0.6316 | 0.6308 | 0.6301 | 0.6296 | 0.629 | 0.6285 | 0.6282 | 0.6277 | 0.6272 | 0.6269 | 0.6267 | 0.6262 | 0.6259 | 0.6257 | 0.6252
614 | 0.6405 | 0.6366 | 0.6348 | 0.6336 | 0.6326 | 0.6318 | 0.6312 | 0.6306 | 0.63 | 0.6295 | 0.6292 | 0.6287 | 0.6282 | 0.628 | 0.6277 | 0.6273 | 0.6269 | 0.6267 | 0.6262
615 | 0.6415 | 0.6376 | 0.6359 | 0.6346 | 0.6336 | 0.6329 | 0.6322 | 0.6316 | 0.6311 | 0.6305 | 0.6302 | 0.6297 | 0.6292 | 0.629 | 0.6287 | 0.6283 | 0.6279 | 0.6277 | 0.6272
616 | 0.6425 | 0.6386 | 0.6369 | 0.6357 | 0.6346 | 0.6339 | 0.6332 | 0.6326 | 0.6321 | 0.6316 | 0.6312 | 0.6307 | 0.6302 | 0.63 | 0.6297 | 0.6293 | 0.6289 | 0.6287 | 0.6282
617 | 0.6437 | 0.6397 | 0.638 | 0.6368 | 0.6357 | 0.635 | 0.6343 | 0.6338 | 0.6332 | 0.6327 | 0.6323 | 0.6318 | 0.6313 | 0.6311 | 0.6308 | 0.6304 | 0.63 | 0.6298 | 0.6293
618 | 0.6449 | 0.6409 | 0.6392 | 0.638 | 0.6369 | 0.6362 | 0.6355 | 0.635 | 0.6344 | 0.6339 | 0.6335 | 0.633 | 0.6325 | 0.6323 | 0.632 | 0.6316 | 0.6312 | 0.631 | 0.6305
619 | 0.6461 | 0.6421 | 0.6404 | 0.6391 | 0.6381 | 0.6374 | 0.6366 | 0.6361 | 0.6356 | 0.635 | 0.6347 | 0.6342 | 0.6337 | 0.6335 | 0.6332 | 0.6327 | 0.6323 | 0.6322 | 0.6317
620 | 0.6474 | 0.6433 | 0.6416 | 0.6404 | 0.6394 | 0.6386 | 0.6379 | 0.6374 | 0.6368 | 0.6363 | 0.6359 | 0.6354 | 0.635 | 0.6347 | 0.6344 | 0.634 | 0.6336 | 0.6334 | 0.6329
621 | 0.6487 | 0.6447 | 0.6429 | 0.6417 | 0.6407 | 0.6399 | 0.6392 | 0.6387 | 0.6381 | 0.6376 | 0.6372 | 0.6367 | 0.6363 | 0.6361 | 0.6357 | 0.6353 | 0.6349 | 0.6347 | 0.6343
622 | 0.65 | 0.646 | 0.6443 | 0.643 | 0.642 | 0.6412 | 0.6405 | 0.64 | 0.6394 | 0.6389 | 0.6386 | 0.6381 | 0.6376 | 0.6374 | 0.637 | 0.6366 | 0.6362 | 0.636 | 0.6356
623 | 0.6514 | 0.6473 | 0.6456 | 0.6443 | 0.6433 | 0.6426 | 0.6419 | 0.6413 | 0.6407 | 0.6402 | 0.6399 | 0.6394 | 0.6389 | 0.6387 | 0.6383 | 0.6379 | 0.6375 | 0.6373 | 0.6369
624 | 0.6527 | 0.6486 | 0.6469 | 0.6457 | 0.6446 | 0.6439 | 0.6432 | 0.6426 | 0.642 | 0.6415 | 0.6412 | 0.6407 | 0.6402 | 0.64 | 0.6396 | 0.6392 | 0.6388 | 0.6387 | 0.6382
625 | 0.654 | 0.6499 | 0.6482 | 0.647 | 0.6459 | 0.6452 | 0.6445 | 0.6439 | 0.6433 | 0.6429 | 0.6425 | 0.642 | 0.6415 | 0.6413 | 0.6409 | 0.6405 | 0.6401 | 0.6399 | 0.6395
626 | 0.6553 | 0.6512 | 0.6495 | 0.6483 | 0.6472 | 0.6465 | 0.6458 | 0.6452 | 0.6446 | 0.6442 | 0.6438 | 0.6433 | 0.6428 | 0.6425 | 0.6422 | 0.6418 | 0.6414 | 0.6412 | 0.6408
627 | 0.6566 | 0.6525 | 0.6508 | 0.6496 | 0.6485 | 0.6478 | 0.6471 | 0.6466 | 0.6459 | 0.6455 | 0.6451 | 0.6446 | 0.6441 | 0.6438 | 0.6435 | 0.6431 | 0.6427 | 0.6425 | 0.6421
628 | 0.6579 | 0.6538 | 0.6521 | 0.6509 | 0.6499 | 0.6491 | 0.6484 | 0.6479 | 0.6473 | 0.6468 | 0.6464 | 0.6459 | 0.6454 | 0.6452 | 0.6448 | 0.6444 | 0.644 | 0.6439 | 0.6434
629 | 0.6592 | 0.6552 | 0.6534 | 0.6522 | 0.6512 | 0.6504 | 0.6497 | 0.6492 | 0.6485 | 0.648 | 0.6477 | 0.6472 | 0.6467 | 0.6465 | 0.6461 | 0.6457 | 0.6453 | 0.6452 | 0.6447
630 | 0.6606 | 0.6565 | 0.6547 | 0.6535 | 0.6525 | 0.6517 | 0.651 | 0.6505 | 0.6498 | 0.6493 | 0.649 | 0.6485 | 0.648 | 0.6478 | 0.6474 | 0.647 | 0.6466 | 0.6465 | 0.646
631 | 0.6619 | 0.6578 | 0.6561 | 0.6548 | 0.6538 | 0.6531 | 0.6524 | 0.6518 | 0.6512 | 0.6507 | 0.6503 | 0.6498 | 0.6494 | 0.6491 | 0.6488 | 0.6484 | 0.648 | 0.6478 | 0.6473
632 | 0.6633 | 0.6592 | 0.6574 | 0.6562 | 0.6552 | 0.6544 | 0.6537 | 0.6532 | 0.6525 | 0.652 | 0.6517 | 0.6512 | 0.6507 | 0.6504 | 0.6501 | 0.6497 | 0.6493 | 0.6492 | 0.6487
633 | 0.6646 | 0.6605 | 0.6588 | 0.6575 | 0.6565 | 0.6557 | 0.655 | 0.6545 | 0.6538 | 0.6533 | 0.653 | 0.6525 | 0.652 | 0.6518 | 0.6515 | 0.6511 | 0.6507 | 0.6505 | 0.65
634 | 0.6659 | 0.6618 | 0.66 | 0.6588 | 0.6577 | 0.657 | 0.6563 | 0.6558 | 0.6551 | 0.6546 | 0.6543 | 0.6538 | 0.6533 | 0.653 | 0.6527 | 0.6523 | 0.6519 | 0.6518 | 0.6513
635 | 0.6671 | 0.6631 | 0.6613 | 0.66 | 0.659 | 0.6583 | 0.6576 | 0.657 | 0.6564 | 0.6559 | 0.6555 | 0.655 | 0.6545 | 0.6543 | 0.654 | 0.6536 | 0.6532 | 0.653 | 0.6525
636 | 0.6684 | 0.6643 | 0.6626 | 0.6613 | 0.6603 | 0.6595 | 0.6588 | 0.6583 | 0.6576 | 0.6571 | 0.6568 | 0.6563 | 0.6558 | 0.6556 | 0.6552 | 0.6548 | 0.6544 | 0.6543 | 0.6538
637 | 0.6696 | 0.6655 | 0.6638 | 0.6625 | 0.6615 | 0.6607 | 0.66 | 0.6595 | 0.6589 | 0.6584 | 0.658 | 0.6575 | 0.657 | 0.6568 | 0.6565 | 0.6561 | 0.6557 | 0.6555 | 0.655
638 | 0.6709 | 0.6667 | 0.665 | 0.6637 | 0.6627 | 0.6619 | 0.6612 | 0.6607 | 0.6601 | 0.6595 | 0.6592 | 0.6587 | 0.6582 | 0.658 | 0.6576 | 0.6573 | 0.6568 | 0.6567 | 0.6562
639 | 0.6721 | 0.6679 | 0.6662 | 0.6649 | 0.6639 | 0.6631 | 0.6624 | 0.6619 | 0.6612 | 0.6607 | 0.6604 | 0.6599 | 0.6594 | 0.6591 | 0.6588 | 0.6584 | 0.658 | 0.6579 | 0.6574
640 | 0.6732 | 0.6691 | 0.6673 | 0.6661 | 0.665 | 0.6643 | 0.6636 | 0.663 | 0.6624 | 0.6619 | 0.6615 | 0.661 | 0.6605 | 0.6603 | 0.66 | 0.6596 | 0.6592 | 0.659 | 0.6585
641 | 0.6743 | 0.6701 | 0.6683 | 0.6671 | 0.666 | 0.6653 | 0.6646 | 0.664 | 0.6634 | 0.6629 | 0.6625 | 0.662 | 0.6615 | 0.6613 | 0.661 | 0.6606 | 0.6602 | 0.66 | 0.6595
642 | 0.6753 | 0.6711 | 0.6693 | 0.6681 | 0.667 | 0.6663 | 0.6656 | 0.665 | 0.6644 | 0.6639 | 0.6635 | 0.663 | 0.6625 | 0.6623 | 0.662 | 0.6616 | 0.6612 | 0.661 | 0.6605
643 | 0.6763 | 0.6721 | 0.6704 | 0.6691 | 0.6681 | 0.6673 | 0.6666 | 0.666 | 0.6654 | 0.6649 | 0.6645 | 0.664 | 0.6636 | 0.6633 | 0.663 | 0.6625 | 0.6622 | 0.662 | 0.6615
644 | 0.6772 | 0.673 | 0.6713 | 0.67 | 0.669 | 0.6682 | 0.6675 | 0.6669 | 0.6663 | 0.6658 | 0.6654 | 0.6649 | 0.6644 | 0.6642 | 0.6639 | 0.6635 | 0.6631 | 0.6629 | 0.6624
645 | 0.6781 | 0.6739 | 0.6721 | 0.6709 | 0.6699 | 0.6691 | 0.6684 | 0.6678 | 0.6672 | 0.6667 | 0.6663 | 0.6658 | 0.6653 | 0.6651 | 0.6647 | 0.6644 | 0.664 | 0.6638 | 0.6633
646 | 0.679 | 0.6748 | 0.673 | 0.6718 | 0.6708 | 0.67 | 0.6693 | 0.6687 | 0.6681 | 0.6676 | 0.6672 | 0.6667 | 0.6662 | 0.666 | 0.6656 | 0.6652 | 0.6648 | 0.6647 | 0.6642
647 | 0.6798 | 0.6757 | 0.6739 | 0.6726 | 0.6716 | 0.6708 | 0.6701 | 0.6696 | 0.6689 | 0.6684 | 0.668 | 0.6675 | 0.667 | 0.6668 | 0.6665 | 0.6661 | 0.6657 | 0.6655 | 0.665
648 | 0.6806 | 0.6765 | 0.6747 | 0.6734 | 0.6724 | 0.6716 | 0.6709 | 0.6703 | 0.6697 | 0.6692 | 0.6688 | 0.6683 | 0.6678 | 0.6676 | 0.6672 | 0.6668 | 0.6665 | 0.6663 | 0.6658
649 | 0.6814 | 0.6772 | 0.6755 | 0.6742 | 0.6732 | 0.6724 | 0.6717 | 0.6711 | 0.6705 | 0.67 | 0.6696 | 0.6691 | 0.6686 | 0.6684 | 0.668 | 0.6676 | 0.6673 | 0.6671 | 0.6666
650 | 0.6822 | 0.678 | 0.6763 | 0.675 | 0.6739 | 0.6731 | 0.6725 | 0.6719 | 0.6713 | 0.6707 | 0.6704 | 0.6699 | 0.6694 | 0.6691 | 0.6688 | 0.6684 | 0.668 | 0.6678 | 0.6674
651 | 0.6828 | 0.6786 | 0.6769 | 0.6756 | 0.6745 | 0.6738 | 0.6731 | 0.6725 | 0.6719 | 0.6714 | 0.671 | 0.6705 | 0.67 | 0.6697 | 0.6694 | 0.669 | 0.6686 | 0.6684 | 0.668
652 | 0.6835 | 0.6793 | 0.6775 | 0.6762 | 0.6752 | 0.6744 | 0.6737 | 0.6731 | 0.6725 | 0.672 | 0.6716 | 0.6711 | 0.6706 | 0.6704 | 0.67 | 0.6696 | 0.6693 | 0.6691 | 0.6686
653 | 0.6841 | 0.6799 | 0.6782 | 0.6769 | 0.6758 | 0.675 | 0.6743 | 0.6738 | 0.6731 | 0.6726 | 0.6722 | 0.6717 | 0.6713 | 0.671 | 0.6707 | 0.6703 | 0.6699 | 0.6697 | 0.6692
654 | 0.6848 | 0.6806 | 0.6788 | 0.6775 | 0.6765 | 0.6757 | 0.675 | 0.6744 | 0.6738 | 0.6733 | 0.6729 | 0.6724 | 0.6719 | 0.6717 | 0.6714 | 0.671 | 0.6706 | 0.6704 | 0.6699
655 | 0.6855 | 0.6813 | 0.6795 | 0.6782 | 0.6771 | 0.6764 | 0.6757 | 0.6751 | 0.6745 | 0.6739 | 0.6736 | 0.6731 | 0.6726 | 0.6724 | 0.672 | 0.6717 | 0.6713 | 0.6711 | 0.6706
656 | 0.6862 | 0.682 | 0.6802 | 0.6789 | 0.6778 | 0.677 | 0.6764 | 0.6758 | 0.6752 | 0.6746 | 0.6743 | 0.6738 | 0.6733 | 0.6731 | 0.6727 | 0.6723 | 0.672 | 0.6718 | 0.6713
657 | 0.6869 | 0.6827 | 0.6809 | 0.6797 | 0.6786 | 0.6778 | 0.6771 | 0.6765 | 0.6759 | 0.6754 | 0.6751 | 0.6746 | 0.6741 | 0.6738 | 0.6735 | 0.6731 | 0.6727 | 0.6725 | 0.6721
658 | 0.6877 | 0.6835 | 0.6817 | 0.6805 | 0.6794 | 0.6786 | 0.6779 | 0.6773 | 0.6767 | 0.6762 | 0.6758 | 0.6753 | 0.6749 | 0.6746 | 0.6743 | 0.6739 | 0.6735 | 0.6733 | 0.6729
659 | 0.6886 | 0.6843 | 0.6825 | 0.6813 | 0.6802 | 0.6794 | 0.6787 | 0.6782 | 0.6775 | 0.677 | 0.6766 | 0.6761 | 0.6757 | 0.6754 | 0.6751 | 0.6747 | 0.6743 | 0.6741 | 0.6737
660 | 0.6894 | 0.6852 | 0.6834 | 0.6821 | 0.681 | 0.6802 | 0.6796 | 0.679 | 0.6784 | 0.6778 | 0.6775 | 0.677 | 0.6765 | 0.6763 | 0.6759 | 0.6755 | 0.6752 | 0.675 | 0.6745
661 | 0.6903 | 0.6861 | 0.6843 | 0.683 | 0.6819 | 0.6811 | 0.6805 | 0.6799 | 0.6793 | 0.6787 | 0.6784 | 0.6779 | 0.6774 | 0.6772 | 0.6768 | 0.6764 | 0.6761 | 0.6759 | 0.6754
662 | 0.6912 | 0.687 | 0.6852 | 0.6839 | 0.6828 | 0.682 | 0.6814 | 0.6808 | 0.6802 | 0.6796 | 0.6793 | 0.6788 | 0.6783 | 0.6781 | 0.6777 | 0.6773 | 0.677 | 0.6768 | 0.6763
663 | 0.6921 | 0.6879 | 0.6861 | 0.6848 | 0.6837 | 0.6829 | 0.6823 | 0.6817 | 0.6811 | 0.6806 | 0.6802 | 0.6797 | 0.6792 | 0.679 | 0.6786 | 0.6783 | 0.6779 | 0.6777 | 0.6772
664 | 0.693 | 0.6888 | 0.687 | 0.6857 | 0.6846 | 0.6838 | 0.6832 | 0.6826 | 0.682 | 0.6814 | 0.6811 | 0.6805 | 0.6801 | 0.6798 | 0.6795 | 0.6791 | 0.6788 | 0.6786 | 0.6781
665 | 0.6939 | 0.6896 | 0.6879 | 0.6866 | 0.6855 | 0.6847 | 0.684 | 0.6835 | 0.6828 | 0.6823 | 0.6819 | 0.6814 | 0.6809 | 0.6807 | 0.6804 | 0.68 | 0.6796 | 0.6794 | 0.679
666 | 0.6948 | 0.6905 | 0.6887 | 0.6875 | 0.6863 | 0.6856 | 0.6849 | 0.6843 | 0.6837 | 0.6832 | 0.6828 | 0.6823 | 0.6818 | 0.6816 | 0.6813 | 0.6809 | 0.6805 | 0.6803 | 0.6799
667 | 0.6956 | 0.6914 | 0.6896 | 0.6883 | 0.6872 | 0.6865 | 0.6857 | 0.6852 | 0.6845 | 0.684 | 0.6836 | 0.6831 | 0.6827 | 0.6824 | 0.6821 | 0.6817 | 0.6813 | 0.6812 | 0.6807
668 | 0.6964 | 0.6921 | 0.6904 | 0.6891 | 0.688 | 0.6872 | 0.6865 | 0.686 | 0.6853 | 0.6848 | 0.6844 | 0.684 | 0.6835 | 0.6832 | 0.6829 | 0.6825 | 0.6821 | 0.682 | 0.6815
669 | 0.6972 | 0.6929 | 0.6911 | 0.6899 | 0.6888 | 0.688 | 0.6873 | 0.6868 | 0.6861 | 0.6856 | 0.6852 | 0.6848 | 0.6843 | 0.684 | 0.6837 | 0.6833 | 0.6829 | 0.6828 | 0.6823
670 | 0.698 | 0.6937 | 0.6919 | 0.6907 | 0.6896 | 0.6888 | 0.6881 | 0.6876 | 0.6869 | 0.6864 | 0.686 | 0.6856 | 0.6851 | 0.6848 | 0.6845 | 0.6841 | 0.6837 | 0.6836 | 0.6831
671 | 0.6987 | 0.6945 | 0.6927 | 0.6914 | 0.6903 | 0.6895 | 0.6889 | 0.6883 | 0.6877 | 0.6871 | 0.6868 | 0.6863 | 0.6858 | 0.6856 | 0.6852 | 0.6848 | 0.6845 | 0.6843 | 0.6838
672 | 0.6994 | 0.6952 | 0.6934 | 0.6921 | 0.6911 | 0.6903 | 0.6896 | 0.6891 | 0.6884 | 0.6879 | 0.6875 | 0.6871 | 0.6866 | 0.6863 | 0.686 | 0.6856 | 0.6852 | 0.685 | 0.6845
673 | 0.7001 | 0.696 | 0.6942 | 0.6929 | 0.6918 | 0.691 | 0.6904 | 0.6898 | 0.6891 | 0.6886 | 0.6883 | 0.6878 | 0.6873 | 0.6871 | 0.6867 | 0.6863 | 0.686 | 0.6858 | 0.6853
674 | 0.7008 | 0.6966 | 0.6948 | 0.6936 | 0.6925 | 0.6917 | 0.6911 | 0.6905 | 0.6898 | 0.6893 | 0.689 | 0.6885 | 0.688 | 0.6878 | 0.6874 | 0.687 | 0.6866 | 0.6865 | 0.686
675 | 0.7015 | 0.6973 | 0.6955 | 0.6942 | 0.6932 | 0.6924 | 0.6917 | 0.6912 | 0.6905 | 0.69 | 0.6897 | 0.6891 | 0.6887 | 0.6885 | 0.6881 | 0.6877 | 0.6873 | 0.6872 | 0.6866
676 | 0.7022 | 0.6979 | 0.6962 | 0.6949 | 0.6939 | 0.6931 | 0.6924 | 0.6918 | 0.6912 | 0.6907 | 0.6903 | 0.6898 | 0.6893 | 0.6892 | 0.6888 | 0.6884 | 0.688 | 0.6878 | 0.6873
677 | 0.7029 | 0.6986 | 0.6969 | 0.6956 | 0.6945 | 0.6938 | 0.6931 | 0.6925 | 0.6919 | 0.6914 | 0.691 | 0.6905 | 0.69 | 0.6898 | 0.6895 | 0.6891 | 0.6887 | 0.6885 | 0.688
678 | 0.7035 | 0.6993 | 0.6975 | 0.6962 | 0.6952 | 0.6944 | 0.6937 | 0.6932 | 0.6926 | 0.692 | 0.6917 | 0.6912 | 0.6907 | 0.6905 | 0.6901 | 0.6897 | 0.6893 | 0.6892 | 0.6887
679 | 0.7042 | 0.6999 | 0.6982 | 0.6969 | 0.6958 | 0.6951 | 0.6944 | 0.6938 | 0.6932 | 0.6927 | 0.6924 | 0.6918 | 0.6914 | 0.6912 | 0.6908 | 0.6904 | 0.69 | 0.6898 | 0.6894
680 | 0.7049 | 0.7006 | 0.6988 | 0.6975 | 0.6965 | 0.6958 | 0.6951 | 0.6945 | 0.6939 | 0.6934 | 0.693 | 0.6925 | 0.6921 | 0.6918 | 0.6915 | 0.6911 | 0.6907 | 0.6905 | 0.69
681 | 0.7056 | 0.7013 | 0.6995 | 0.6982 | 0.6972 | 0.6964 | 0.6957 | 0.6952 | 0.6946 | 0.694 | 0.6937 | 0.6932 | 0.6927 | 0.6925 | 0.6921 | 0.6917 | 0.6913 | 0.6912 | 0.6907
682 | 0.7062 | 0.7019 | 0.7001 | 0.6989 | 0.6978 | 0.6971 | 0.6964 | 0.6959 | 0.6952 | 0.6947 | 0.6944 | 0.6938 | 0.6934 | 0.6931 | 0.6928 | 0.6924 | 0.692 | 0.6918 | 0.6914
683 | 0.7069 | 0.7026 | 0.7008 | 0.6995 | 0.6985 | 0.6978 | 0.6971 | 0.6965 | 0.6959 | 0.6954 | 0.695 | 0.6945 | 0.694 | 0.6938 | 0.6935 | 0.6931 | 0.6927 | 0.6925 | 0.6921
684 | 0.7075 | 0.7032 | 0.7015 | 0.7002 | 0.6992 | 0.6984 | 0.6977 | 0.6972 | 0.6965 | 0.696 | 0.6957 | 0.6952 | 0.6947 | 0.6945 | 0.6941 | 0.6937 | 0.6934 | 0.6932 | 0.6927
685 | 0.7082 | 0.7039 | 0.7021 | 0.7009 | 0.6998 | 0.6991 | 0.6984 | 0.6978 | 0.6972 | 0.6967 | 0.6964 | 0.6958 | 0.6954 | 0.6951 | 0.6948 | 0.6944 | 0.694 | 0.6938 | 0.6934
686 | 0.7088 | 0.7045 | 0.7028 | 0.7015 | 0.7005 | 0.6998 | 0.699 | 0.6985 | 0.6979 | 0.6974 | 0.697 | 0.6965 | 0.696 | 0.6958 | 0.6955 | 0.6951 | 0.6947 | 0.6945 | 0.694
687 | 0.7095 | 0.7052 | 0.7034 | 0.7022 | 0.7011 | 0.7004 | 0.6997 | 0.6991 | 0.6985 | 0.698 | 0.6977 | 0.6971 | 0.6967 | 0.6964 | 0.6961 | 0.6957 | 0.6953 | 0.6951 | 0.6947
688 | 0.7101 | 0.7058 | 0.7041 | 0.7028 | 0.7018 | 0.701 | 0.7003 | 0.6998 | 0.6992 | 0.6986 | 0.6983 | 0.6978 | 0.6973 | 0.6971 | 0.6968 | 0.6964 | 0.696 | 0.6958 | 0.6953
689 | 0.7107 | 0.7064 | 0.7047 | 0.7034 | 0.7024 | 0.7017 | 0.701 | 0.7004 | 0.6998 | 0.6993 | 0.6989 | 0.6984 | 0.6979 | 0.6977 | 0.6974 | 0.697 | 0.6966 | 0.6964 | 0.696
690 | 0.7114 | 0.7071 | 0.7053 | 0.7041 | 0.703 | 0.7023 | 0.7016 | 0.701 | 0.7004 | 0.6999 | 0.6995 | 0.699 | 0.6986 | 0.6984 | 0.698 | 0.6976 | 0.6973 | 0.6971 | 0.6966
691 | 0.7119 | 0.7077 | 0.7059 | 0.7046 | 0.7036 | 0.7029 | 0.7022 | 0.7016 | 0.701 | 0.7005 | 0.7001 | 0.6996 | 0.6992 | 0.699 | 0.6986 | 0.6982 | 0.6979 | 0.6977 | 0.6972
692 | 0.7125 | 0.7083 | 0.7065 | 0.7052 | 0.7042 | 0.7035 | 0.7028 | 0.7022 | 0.7016 | 0.7011 | 0.7007 | 0.7002 | 0.6998 | 0.6995 | 0.6992 | 0.6988 | 0.6985 | 0.6983 | 0.6978
693 | 0.7131 | 0.7088 | 0.7071 | 0.7058 | 0.7048 | 0.7041 | 0.7034 | 0.7028 | 0.7022 | 0.7017 | 0.7013 | 0.7008 | 0.7003 | 0.7001 | 0.6998 | 0.6994 | 0.6991 | 0.6989 | 0.6984
694 | 0.7136 | 0.7094 | 0.7077 | 0.7064 | 0.7054 | 0.7047 | 0.7039 | 0.7034 | 0.7028 | 0.7023 | 0.7019 | 0.7014 | 0.7009 | 0.7007 | 0.7004 | 0.7 | 0.6997 | 0.6995 | 0.699
695 | 0.7142 | 0.71 | 0.7082 | 0.707 | 0.7059 | 0.7052 | 0.7045 | 0.704 | 0.7034 | 0.7028 | 0.7025 | 0.702 | 0.7015 | 0.7013 | 0.701 | 0.7006 | 0.7003 | 0.7001 | 0.6996
696 | 0.7148 | 0.7105 | 0.7088 | 0.7076 | 0.7065 | 0.7058 | 0.7051 | 0.7046 | 0.7039 | 0.7034 | 0.7031 | 0.7026 | 0.7021 | 0.7019 | 0.7016 | 0.7012 | 0.7008 | 0.7006 | 0.7002
697 | 0.7153 | 0.7111 | 0.7094 | 0.7082 | 0.7071 | 0.7064 | 0.7057 | 0.7052 | 0.7046 | 0.704 | 0.7037 | 0.7032 | 0.7027 | 0.7025 | 0.7022 | 0.7018 | 0.7014 | 0.7013 | 0.7008
698 | 0.7159 | 0.7117 | 0.71 | 0.7088 | 0.7077 | 0.707 | 0.7063 | 0.7058 | 0.7052 | 0.7046 | 0.7043 | 0.7038 | 0.7034 | 0.7031 | 0.7029 | 0.7024 | 0.7021 | 0.7019 | 0.7014
699 | 0.7165 | 0.7124 | 0.7106 | 0.7094 | 0.7084 | 0.7076 | 0.707 | 0.7064 | 0.7058 | 0.7053 | 0.705 | 0.7045 | 0.704 | 0.7038 | 0.7035 | 0.7031 | 0.7028 | 0.7026 | 0.7021
700 | 0.7171 | 0.713 | 0.7113 | 0.71 | 0.709 | 0.7082 | 0.7076 | 0.7071 | 0.7065 | 0.7059 | 0.7056 | 0.7051 | 0.7047 | 0.7044 | 0.7042 | 0.7037 | 0.7034 | 0.7032 | 0.7027
701 | 0.7177 | 0.7136 | 0.7119 | 0.7107 | 0.7096 | 0.7089 | 0.7082 | 0.7077 | 0.7071 | 0.7066 | 0.7063 | 0.7058 | 0.7053 | 0.7051 | 0.7048 | 0.7044 | 0.704 | 0.7039 | 0.7034
702 | 0.7183 | 0.7142 | 0.7125 | 0.7113 | 0.7103 | 0.7095 | 0.7088 | 0.7083 | 0.7077 | 0.7072 | 0.7069 | 0.7064 | 0.7059 | 0.7057 | 0.7054 | 0.705 | 0.7047 | 0.7045 | 0.704
703 | 0.7189 | 0.7148 | 0.7131 | 0.7119 | 0.7109 | 0.7101 | 0.7095 | 0.7089 | 0.7083 | 0.7078 | 0.7075 | 0.707 | 0.7065 | 0.7063 | 0.7061 | 0.7057 | 0.7053 | 0.7052 | 0.7047
704 | 0.7194 | 0.7154 | 0.7137 | 0.7124 | 0.7114 | 0.7106 | 0.71 | 0.7095 | 0.7088 | 0.7084 | 0.708 | 0.7076 | 0.7071 | 0.7069 | 0.7066 | 0.7062 | 0.7059 | 0.7057 | 0.7052
705 | 0.7199 | 0.7159 | 0.7142 | 0.713 | 0.7119 | 0.7112 | 0.7105 | 0.71 | 0.7094 | 0.7089 | 0.7086 | 0.7081 | 0.7076 | 0.7074 | 0.7071 | 0.7068 | 0.7064 | 0.7062 | 0.7058
706 | 0.7205 | 0.7164 | 0.7147 | 0.7135 | 0.7124 | 0.7117 | 0.711 | 0.7105 | 0.7099 | 0.7094 | 0.7091 | 0.7086 | 0.7082 | 0.708 | 0.7077 | 0.7073 | 0.707 | 0.7068 | 0.7063
707 | 0.721 | 0.7169 | 0.7152 | 0.714 | 0.713 | 0.7122 | 0.7116 | 0.7111 | 0.7105 | 0.71 | 0.7097 | 0.7092 | 0.7088 | 0.7085 | 0.7082 | 0.7079 | 0.7075 | 0.7073 | 0.7069
708 | 0.7215 | 0.7175 | 0.7158 | 0.7146 | 0.7136 | 0.7128 | 0.7122 | 0.7116 | 0.7111 | 0.7106 | 0.7102 | 0.7098 | 0.7094 | 0.7091 | 0.7088 | 0.7085 | 0.7081 | 0.7079 | 0.7075
709 | 0.7221 | 0.7181 | 0.7164 | 0.7151 | 0.7141 | 0.7134 | 0.7127 | 0.7122 | 0.7116 | 0.7111 | 0.7108 | 0.7104 | 0.71 | 0.7097 | 0.7095 | 0.7091 | 0.7087 | 0.7085 | 0.7081
710 | 0.7227 | 0.7187 | 0.717 | 0.7157 | 0.7147 | 0.714 | 0.7133 | 0.7128 | 0.7122 | 0.7117 | 0.7114 | 0.711 | 0.7106 | 0.7103 | 0.7101 | 0.7097 | 0.7093 | 0.7091 | 0.7087
711 | 0.7232 | 0.7192 | 0.7175 | 0.7163 | 0.7153 | 0.7145 | 0.7139 | 0.7134 | 0.7128 | 0.7123 | 0.712 | 0.7116 | 0.7111 | 0.7109 | 0.7106 | 0.7103 | 0.7099 | 0.7097 | 0.7093
712 | 0.7237 | 0.7198 | 0.7181 | 0.7168 | 0.7158 | 0.7151 | 0.7145 | 0.714 | 0.7134 | 0.7129 | 0.7126 | 0.7121 | 0.7117 | 0.7115 | 0.7112 | 0.7108 | 0.7105 | 0.7103 | 0.7099
713 | 0.7243 | 0.7204 | 0.7187 | 0.7174 | 0.7164 | 0.7157 | 0.7151 | 0.7145 | 0.714 | 0.7135 | 0.7132 | 0.7127 | 0.7123 | 0.7121 | 0.7118 | 0.7114 | 0.7111 | 0.7109 | 0.7105
714 | 0.7248 | 0.7208 | 0.7191 | 0.7179 | 0.7169 | 0.7162 | 0.7156 | 0.7151 | 0.7145 | 0.714 | 0.7137 | 0.7132 | 0.7128 | 0.7126 | 0.7123 | 0.7119 | 0.7117 | 0.7115 | 0.711
715 | 0.7253 | 0.7213 | 0.7196 | 0.7184 | 0.7174 | 0.7167 | 0.7161 | 0.7156 | 0.715 | 0.7145 | 0.7142 | 0.7138 | 0.7133 | 0.7132 | 0.7128 | 0.7125 | 0.7122 | 0.712 | 0.7115
716 | 0.7257 | 0.7218 | 0.7201 | 0.7189 | 0.7179 | 0.7172 | 0.7166 | 0.7161 | 0.7155 | 0.715 | 0.7148 | 0.7143 | 0.7138 | 0.7137 | 0.7134 | 0.713 | 0.7127 | 0.7125 | 0.712
717 | 0.7262 | 0.7223 | 0.7206 | 0.7193 | 0.7184 | 0.7177 | 0.717 | 0.7166 | 0.716 | 0.7155 | 0.7153 | 0.7148 | 0.7143 | 0.7142 | 0.7139 | 0.7135 | 0.7132 | 0.713 | 0.7125
718 | 0.7266 | 0.7227 | 0.721 | 0.7198 | 0.7188 | 0.7181 | 0.7175 | 0.717 | 0.7165 | 0.716 | 0.7157 | 0.7152 | 0.7148 | 0.7147 | 0.7143 | 0.7139 | 0.7136 | 0.7135 | 0.713
719 | 0.7271 | 0.7231 | 0.7215 | 0.7203 | 0.7193 | 0.7186 | 0.718 | 0.7175 | 0.7169 | 0.7165 | 0.7162 | 0.7157 | 0.7153 | 0.7151 | 0.7148 | 0.7144 | 0.7141 | 0.7139 | 0.7135
720 | 0.7275 | 0.7236 | 0.7219 | 0.7207 | 0.7198 | 0.719 | 0.7184 | 0.7179 | 0.7174 | 0.7169 | 0.7167 | 0.7162 | 0.7157 | 0.7156 | 0.7153 | 0.7149 | 0.7146 | 0.7144 | 0.714
721 | 0.7279 | 0.724 | 0.7223 | 0.7212 | 0.7202 | 0.7195 | 0.7189 | 0.7184 | 0.7178 | 0.7174 | 0.7171 | 0.7166 | 0.7162 | 0.716 | 0.7157 | 0.7154 | 0.715 | 0.7149 | 0.7144
722 | 0.7284 | 0.7244 | 0.7228 | 0.7216 | 0.7207 | 0.72 | 0.7193 | 0.7189 | 0.7183 | 0.7178 | 0.7176 | 0.7171 | 0.7166 | 0.7165 | 0.7162 | 0.7158 | 0.7155 | 0.7154 | 0.7149
723 | 0.7288 | 0.7249 | 0.7232 | 0.7221 | 0.7211 | 0.7204 | 0.7198 | 0.7193 | 0.7188 | 0.7183 | 0.718 | 0.7176 | 0.7171 | 0.7169 | 0.7167 | 0.7163 | 0.716 | 0.7158 | 0.7154
724 | 0.7292 | 0.7253 | 0.7237 | 0.7225 | 0.7215 | 0.7208 | 0.7202 | 0.7198 | 0.7192 | 0.7187 | 0.7185 | 0.718 | 0.7175 | 0.7174 | 0.7171 | 0.7167 | 0.7164 | 0.7163 | 0.7158
725 | 0.7296 | 0.7257 | 0.7241 | 0.7229 | 0.7219 | 0.7213 | 0.7206 | 0.7202 | 0.7196 | 0.7192 | 0.7189 | 0.7184 | 0.7179 | 0.7178 | 0.7175 | 0.7172 | 0.7168 | 0.7167 | 0.7163
726 | 0.73 | 0.7261 | 0.7245 | 0.7233 | 0.7223 | 0.7217 | 0.7211 | 0.7206 | 0.72 | 0.7196 | 0.7193 | 0.7189 | 0.7184 | 0.7182 | 0.718 | 0.7176 | 0.7173 | 0.7171 | 0.7167
727 | 0.7304 | 0.7264 | 0.7249 | 0.7237 | 0.7227 | 0.7221 | 0.7215 | 0.721 | 0.7205 | 0.72 | 0.7197 | 0.7193 | 0.7188 | 0.7186 | 0.7184 | 0.718 | 0.7177 | 0.7176 | 0.7171
728 | 0.7308 | 0.7269 | 0.7253 | 0.7241 | 0.7231 | 0.7225 | 0.7219 | 0.7214 | 0.7209 | 0.7204 | 0.7201 | 0.7197 | 0.7192 | 0.7191 | 0.7188 | 0.7184 | 0.7181 | 0.718 | 0.7175
729 | 0.7312 | 0.7273 | 0.7257 | 0.7245 | 0.7235 | 0.7229 | 0.7223 | 0.7218 | 0.7213 | 0.7208 | 0.7206 | 0.7201 | 0.7196 | 0.7195 | 0.7192 | 0.7189 | 0.7186 | 0.7184 | 0.718
730 | 0.7316 | 0.7277 | 0.7261 | 0.7249 | 0.7239 | 0.7233 | 0.7227 | 0.7223 | 0.7217 | 0.7212 | 0.721 | 0.7205 | 0.7201 | 0.7199 | 0.7196 | 0.7193 | 0.719 | 0.7188 | 0.7184
731 | 0.7319 | 0.728 | 0.7264 | 0.7253 | 0.7243 | 0.7237 | 0.723 | 0.7226 | 0.7221 | 0.7216 | 0.7214 | 0.7209 | 0.7205 | 0.7203 | 0.72 | 0.7197 | 0.7194 | 0.7192 | 0.7188
732 | 0.7323 | 0.7284 | 0.7268 | 0.7257 | 0.7247 | 0.7241 | 0.7234 | 0.723 | 0.7225 | 0.722 | 0.7218 | 0.7213 | 0.7209 | 0.7207 | 0.7204 | 0.72 | 0.7198 | 0.7196 | 0.7191
733 | 0.7327 | 0.7288 | 0.7272 | 0.726 | 0.7251 | 0.7244 | 0.7238 | 0.7234 | 0.7228 | 0.7224 | 0.7222 | 0.7217 | 0.7213 | 0.7211 | 0.7208 | 0.7204 | 0.7201 | 0.72 | 0.7195
734 | 0.733 | 0.7291 | 0.7275 | 0.7264 | 0.7254 | 0.7248 | 0.7241 | 0.7237 | 0.7232 | 0.7228 | 0.7225 | 0.722 | 0.7216 | 0.7214 | 0.7211 | 0.7208 | 0.7205 | 0.7203 | 0.7199
735 | 0.7333 | 0.7295 | 0.7278 | 0.7267 | 0.7258 | 0.7251 | 0.7245 | 0.724 | 0.7235 | 0.7231 | 0.7229 | 0.7223 | 0.722 | 0.7217 | 0.7215 | 0.7211 | 0.7208 | 0.7207 | 0.7202
736 | 0.7337 | 0.7298 | 0.7282 | 0.7271 | 0.7261 | 0.7254 | 0.7248 | 0.7244 | 0.7238 | 0.7234 | 0.7232 | 0.7227 | 0.7223 | 0.7221 | 0.7218 | 0.7214 | 0.7212 | 0.721 | 0.7206
737 | 0.734 | 0.7301 | 0.7285 | 0.7274 | 0.7265 | 0.7258 | 0.7252 | 0.7247 | 0.7242 | 0.7238 | 0.7235 | 0.723 | 0.7227 | 0.7224 | 0.7222 | 0.7218 | 0.7215 | 0.7214 | 0.7209
738 | 0.7343 | 0.7305 | 0.7289 | 0.7278 | 0.7268 | 0.7261 | 0.7255 | 0.7251 | 0.7246 | 0.7241 | 0.7239 | 0.7234 | 0.723 | 0.7228 | 0.7226 | 0.7222 | 0.7219 | 0.7218 | 0.7213
739 | 0.7346 | 0.7308 | 0.7293 | 0.7281 | 0.7272 | 0.7265 | 0.7259 | 0.7254 | 0.7249 | 0.7245 | 0.7243 | 0.7238 | 0.7234 | 0.7232 | 0.723 | 0.7226 | 0.7223 | 0.7221 | 0.7217
740 | 0.735 | 0.7312 | 0.7296 | 0.7285 | 0.7276 | 0.7269 | 0.7263 | 0.7258 | 0.7253 | 0.7249 | 0.7246 | 0.7242 | 0.7238 | 0.7236 | 0.7233 | 0.7229 | 0.7227 | 0.7225 | 0.7221
741 | 0.7353 | 0.7315 | 0.73 | 0.7288 | 0.7279 | 0.7272 | 0.7266 | 0.7262 | 0.7257 | 0.7252 | 0.725 | 0.7245 | 0.7241 | 0.7239 | 0.7237 | 0.7233 | 0.723 | 0.7229 | 0.7224
742 | 0.7356 | 0.7319 | 0.7304 | 0.7292 | 0.7283 | 0.7276 | 0.727 | 0.7266 | 0.726 | 0.7256 | 0.7254 | 0.7249 | 0.7245 | 0.7243 | 0.7241 | 0.7237 | 0.7234 | 0.7233 | 0.7228
743 | 0.736 | 0.7323 | 0.7307 | 0.7296 | 0.7286 | 0.728 | 0.7274 | 0.727 | 0.7264 | 0.726 | 0.7257 | 0.7253 | 0.7249 | 0.7247 | 0.7245 | 0.7241 | 0.7238 | 0.7237 | 0.7232
744 | 0.7363 | 0.7326 | 0.7311 | 0.7299 | 0.729 | 0.7283 | 0.7277 | 0.7273 | 0.7268 | 0.7263 | 0.7261 | 0.7256 | 0.7252 | 0.7251 | 0.7248 | 0.7245 | 0.7242 | 0.724 | 0.7236
745 | 0.7366 | 0.733 | 0.7314 | 0.7303 | 0.7294 | 0.7287 | 0.7281 | 0.7277 | 0.7271 | 0.7267 | 0.7265 | 0.726 | 0.7256 | 0.7255 | 0.7252 | 0.7248 | 0.7246 | 0.7244 | 0.7239
746 | 0.737 | 0.7333 | 0.7318 | 0.7306 | 0.7297 | 0.729 | 0.7284 | 0.728 | 0.7275 | 0.7271 | 0.7268 | 0.7264 | 0.726 | 0.7259 | 0.7256 | 0.7252 | 0.7249 | 0.7248 | 0.7243
747 | 0.7373 | 0.7336 | 0.7321 | 0.731 | 0.73 | 0.7294 | 0.7288 | 0.7284 | 0.7278 | 0.7274 | 0.7272 | 0.7267 | 0.7263 | 0.7262 | 0.7259 | 0.7255 | 0.7253 | 0.7251 | 0.7247
748 | 0.7376 | 0.7339 | 0.7324 | 0.7313 | 0.7303 | 0.7297 | 0.7291 | 0.7286 | 0.7281 | 0.7277 | 0.7275 | 0.727 | 0.7266 | 0.7265 | 0.7262 | 0.7259 | 0.7256 | 0.7254 | 0.725
749 | 0.7379 | 0.7342 | 0.7326 | 0.7316 | 0.7306 | 0.73 | 0.7294 | 0.7289 | 0.7284 | 0.728 | 0.7278 | 0.7273 | 0.7269 | 0.7268 | 0.7265 | 0.7262 | 0.7259 | 0.7258 | 0.7253
750 | 0.7382 | 0.7344 | 0.7329 | 0.7318 | 0.7309 | 0.7303 | 0.7297 | 0.7292 | 0.7287 | 0.7283 | 0.728 | 0.7276 | 0.7272 | 0.727 | 0.7268 | 0.7265 | 0.7262 | 0.7261 | 0.7256
751 | 0.7384 | 0.7346 | 0.7332 | 0.7321 | 0.7311 | 0.7305 | 0.7299 | 0.7295 | 0.7289 | 0.7285 | 0.7283 | 0.7278 | 0.7275 | 0.7273 | 0.7271 | 0.7267 | 0.7265 | 0.7263 | 0.7259
752 | 0.7386 | 0.7349 | 0.7334 | 0.7323 | 0.7314 | 0.7307 | 0.7301 | 0.7297 | 0.7292 | 0.7288 | 0.7285 | 0.7281 | 0.7277 | 0.7276 | 0.7273 | 0.727 | 0.7267 | 0.7266 | 0.7261
753 | 0.7388 | 0.7351 | 0.7336 | 0.7326 | 0.7316 | 0.7309 | 0.7304 | 0.7299 | 0.7294 | 0.729 | 0.7288 | 0.7283 | 0.728 | 0.7278 | 0.7276 | 0.7272 | 0.727 | 0.7268 | 0.7264
754 | 0.739 | 0.7354 | 0.7339 | 0.7328 | 0.7319 | 0.7312 | 0.7306 | 0.7302 | 0.7297 | 0.7293 | 0.7291 | 0.7286 | 0.7282 | 0.7281 | 0.7279 | 0.7275 | 0.7273 | 0.7271 | 0.7267
755 | 0.7393 | 0.7357 | 0.7341 | 0.7331 | 0.7321 | 0.7315 | 0.7309 | 0.7305 | 0.73 | 0.7296 | 0.7294 | 0.7289 | 0.7285 | 0.7284 | 0.7281 | 0.7278 | 0.7275 | 0.7274 | 0.727
756 | 0.7395 | 0.7359 | 0.7344 | 0.7334 | 0.7324 | 0.7317 | 0.7311 | 0.7308 | 0.7302 | 0.7299 | 0.7297 | 0.7292 | 0.7288 | 0.7287 | 0.7284 | 0.7281 | 0.7278 | 0.7277 | 0.7273
757 | 0.7398 | 0.7362 | 0.7347 | 0.7336 | 0.7327 | 0.732 | 0.7314 | 0.7311 | 0.7305 | 0.7301 | 0.7299 | 0.7295 | 0.7291 | 0.729 | 0.7287 | 0.7284 | 0.7281 | 0.728 | 0.7276
758 | 0.74 | 0.7364 | 0.7349 | 0.7339 | 0.7329 | 0.7323 | 0.7317 | 0.7313 | 0.7308 | 0.7304 | 0.7302 | 0.7297 | 0.7294 | 0.7293 | 0.729 | 0.7287 | 0.7284 | 0.7283 | 0.7278
759 | 0.7402 | 0.7367 | 0.7352 | 0.7341 | 0.7332 | 0.7325 | 0.732 | 0.7316 | 0.7311 | 0.7307 | 0.7305 | 0.73 | 0.7296 | 0.7295 | 0.7292 | 0.7289 | 0.7287 | 0.7286 | 0.7281
760 | 0.7404 | 0.7369 | 0.7354 | 0.7343 | 0.7335 | 0.7328 | 0.7322 | 0.7319 | 0.7313 | 0.7309 | 0.7307 | 0.7303 | 0.7299 | 0.7298 | 0.7295 | 0.7292 | 0.729 | 0.7288 | 0.7284
761 | 0.7407 | 0.7372 | 0.7357 | 0.7346 | 0.7338 | 0.7331 | 0.7325 | 0.7322 | 0.7316 | 0.7312 | 0.731 | 0.7306 | 0.7302 | 0.7301 | 0.7298 | 0.7295 | 0.7292 | 0.7291 | 0.7287
762 | 0.7409 | 0.7375 | 0.736 | 0.7349 | 0.734 | 0.7334 | 0.7328 | 0.7324 | 0.7319 | 0.7315 | 0.7313 | 0.7309 | 0.7305 | 0.7304 | 0.7301 | 0.7298 | 0.7295 | 0.7294 | 0.729
763 | 0.7412 | 0.7377 | 0.7363 | 0.7352 | 0.7343 | 0.7337 | 0.7331 | 0.7327 | 0.7322 | 0.7318 | 0.7316 | 0.7312 | 0.7308 | 0.7307 | 0.7304 | 0.7301 | 0.7298 | 0.7297 | 0.7293
764 | 0.7415 | 0.738 | 0.7365 | 0.7355 | 0.7346 | 0.7339 | 0.7334 | 0.733 | 0.7325 | 0.7321 | 0.7319 | 0.7315 | 0.7311 | 0.731 | 0.7307 | 0.7304 | 0.7301 | 0.73 | 0.7296
765 | 0.7417 | 0.7383 | 0.7368 | 0.7358 | 0.7349 | 0.7342 | 0.7337 | 0.7333 | 0.7328 | 0.7324 | 0.7322 | 0.7318 | 0.7314 | 0.7313 | 0.731 | 0.7307 | 0.7304 | 0.7303 | 0.7299
766 | 0.742 | 0.7385 | 0.737 | 0.736 | 0.7352 | 0.7345 | 0.734 | 0.7336 | 0.733 | 0.7326 | 0.7325 | 0.732 | 0.7317 | 0.7316 | 0.7313 | 0.731 | 0.7307 | 0.7306 | 0.7302
767 | 0.7422 | 0.7388 | 0.7373 | 0.7363 | 0.7354 | 0.7348 | 0.7343 | 0.7339 | 0.7333 | 0.7329 | 0.7328 | 0.7323 | 0.732 | 0.7319 | 0.7316 | 0.7313 | 0.731 | 0.7309 | 0.7305
768 | 0.7425 | 0.7391 | 0.7376 | 0.7366 | 0.7358 | 0.7351 | 0.7346 | 0.7342 | 0.7336 | 0.7333 | 0.7331 | 0.7327 | 0.7323 | 0.7322 | 0.7319 | 0.7316 | 0.7314 | 0.7312 | 0.7308
769 | 0.7428 | 0.7394 | 0.738 | 0.737 | 0.7361 | 0.7354 | 0.7349 | 0.7345 | 0.734 | 0.7336 | 0.7334 | 0.733 | 0.7327 | 0.7326 | 0.7323 | 0.7319 | 0.7317 | 0.7316 | 0.7312
770 | 0.7431 | 0.7397 | 0.7383 | 0.7373 | 0.7364 | 0.7358 | 0.7352 | 0.7349 | 0.7343 | 0.7339 | 0.7338 | 0.7333 | 0.733 | 0.7329 | 0.7326 | 0.7323 | 0.732 | 0.7319 | 0.7315
771 | 0.7434 | 0.74 | 0.7386 | 0.7376 | 0.7367 | 0.7361 | 0.7355 | 0.7352 | 0.7346 | 0.7343 | 0.7341 | 0.7336 | 0.7333 | 0.7332 | 0.7329 | 0.7326 | 0.7324 | 0.7322 | 0.7318
772 | 0.7438 | 0.7403 | 0.7389 | 0.7379 | 0.737 | 0.7364 | 0.7358 | 0.7355 | 0.735 | 0.7346 | 0.7344 | 0.7339 | 0.7336 | 0.7335 | 0.7333 | 0.7329 | 0.7327 | 0.7326 | 0.7321
773 | 0.7441 | 0.7406 | 0.7392 | 0.7382 | 0.7373 | 0.7367 | 0.7362 | 0.7359 | 0.7353 | 0.7349 | 0.7347 | 0.7343 | 0.7339 | 0.7338 | 0.7336 | 0.7332 | 0.733 | 0.7329 | 0.7325
774 | 0.7443 | 0.7409 | 0.7395 | 0.7385 | 0.7376 | 0.737 | 0.7364 | 0.7361 | 0.7356 | 0.7352 | 0.735 | 0.7345 | 0.7342 | 0.7341 | 0.7339 | 0.7335 | 0.7333 | 0.7332 | 0.7327
775 | 0.7445 | 0.7411 | 0.7397 | 0.7387 | 0.7379 | 0.7372 | 0.7367 | 0.7364 | 0.7358 | 0.7354 | 0.7353 | 0.7348 | 0.7345 | 0.7344 | 0.7341 | 0.7338 | 0.7336 | 0.7334 | 0.733
776 | 0.7448 | 0.7414 | 0.74 | 0.739 | 0.7381 | 0.7375 | 0.7369 | 0.7366 | 0.7361 | 0.7357 | 0.7355 | 0.7351 | 0.7348 | 0.7347 | 0.7344 | 0.7341 | 0.7338 | 0.7337 | 0.7333
777 | 0.745 | 0.7416 | 0.7402 | 0.7392 | 0.7384 | 0.7377 | 0.7372 | 0.7368 | 0.7363 | 0.736 | 0.7358 | 0.7354 | 0.735 | 0.7349 | 0.7347 | 0.7343 | 0.7341 | 0.734 | 0.7336
778 | 0.7452 | 0.7419 | 0.7405 | 0.7394 | 0.7386 | 0.738 | 0.7374 | 0.7371 | 0.7366 | 0.7362 | 0.7361 | 0.7356 | 0.7353 | 0.7352 | 0.7349 | 0.7346 | 0.7344 | 0.7343 | 0.7338
779 | 0.7454 | 0.7421 | 0.7407 | 0.7396 | 0.7388 | 0.7382 | 0.7376 | 0.7373 | 0.7368 | 0.7365 | 0.7363 | 0.7359 | 0.7355 | 0.7354 | 0.7352 | 0.7348 | 0.7346 | 0.7345 | 0.734
780 | 0.7456 | 0.7423 | 0.7409 | 0.7399 | 0.7391 | 0.7384 | 0.7379 | 0.7375 | 0.737 | 0.7367 | 0.7365 | 0.7361 | 0.7357 | 0.7357 | 0.7354 | 0.7351 | 0.7349 | 0.7347 | 0.7343
781 | 0.7457 | 0.7425 | 0.7411 | 0.7401 | 0.7392 | 0.7386 | 0.738 | 0.7377 | 0.7372 | 0.7369 | 0.7367 | 0.7363 | 0.7359 | 0.7359 | 0.7356 | 0.7353 | 0.735 | 0.7349 | 0.7345
782 | 0.7459 | 0.7427 | 0.7413 | 0.7402 | 0.7394 | 0.7388 | 0.7382 | 0.7379 | 0.7374 | 0.7371 | 0.7369 | 0.7365 | 0.7361 | 0.736 | 0.7358 | 0.7355 | 0.7352 | 0.7351 | 0.7347
783 | 0.7461 | 0.7429 | 0.7415 | 0.7404 | 0.7396 | 0.7389 | 0.7384 | 0.7381 | 0.7376 | 0.7373 | 0.7371 | 0.7367 | 0.7363 | 0.7362 | 0.736 | 0.7357 | 0.7354 | 0.7353 | 0.7349
784 | 0.7464 | 0.7431 | 0.7417 | 0.7407 | 0.7399 | 0.7392 | 0.7387 | 0.7384 | 0.7379 | 0.7375 | 0.7374 | 0.7369 | 0.7366 | 0.7365 | 0.7363 | 0.7359 | 0.7357 | 0.7356 | 0.7352
785 | 0.7466 | 0.7434 | 0.742 | 0.741 | 0.7401 | 0.7395 | 0.739 | 0.7387 | 0.7382 | 0.7378 | 0.7376 | 0.7372 | 0.7369 | 0.7368 | 0.7365 | 0.7362 | 0.736 | 0.7359 | 0.7355
786 | 0.7469 | 0.7437 | 0.7423 | 0.7413 | 0.7404 | 0.7398 | 0.7393 | 0.739 | 0.7385 | 0.7381 | 0.7379 | 0.7375 | 0.7372 | 0.7371 | 0.7369 | 0.7365 | 0.7363 | 0.7362 | 0.7358
787 | 0.7471 | 0.7439 | 0.7425 | 0.7415 | 0.7407 | 0.74 | 0.7395 | 0.7392 | 0.7387 | 0.7383 | 0.7382 | 0.7377 | 0.7374 | 0.7373 | 0.7371 | 0.7367 | 0.7365 | 0.7364 | 0.736
788 | 0.7473 | 0.7441 | 0.7427 | 0.7417 | 0.7408 | 0.7402 | 0.7397 | 0.7394 | 0.7389 | 0.7385 | 0.7384 | 0.7379 | 0.7376 | 0.7375 | 0.7373 | 0.7369 | 0.7367 | 0.7366 | 0.7362
789 | 0.7475 | 0.7442 | 0.7428 | 0.7419 | 0.741 | 0.7404 | 0.7399 | 0.7396 | 0.7391 | 0.7387 | 0.7385 | 0.7381 | 0.7378 | 0.7377 | 0.7375 | 0.7371 | 0.7369 | 0.7368 | 0.7363
790 | 0.7477 | 0.7444 | 0.743 | 0.742 | 0.7412 | 0.7406 | 0.7401 | 0.7398 | 0.7393 | 0.7389 | 0.7387 | 0.7383 | 0.738 | 0.7379 | 0.7376 | 0.7373 | 0.7371 | 0.737 | 0.7365
791 | 0.7478 | 0.7446 | 0.7432 | 0.7422 | 0.7414 | 0.7408 | 0.7402 | 0.74 | 0.7395 | 0.7391 | 0.7389 | 0.7385 | 0.7382 | 0.7381 | 0.7379 | 0.7375 | 0.7373 | 0.7372 | 0.7367
792 | 0.748 | 0.7448 | 0.7434 | 0.7424 | 0.7416 | 0.741 | 0.7404 | 0.7402 | 0.7397 | 0.7393 | 0.7391 | 0.7387 | 0.7384 | 0.7383 | 0.7381 | 0.7377 | 0.7375 | 0.7375 | 0.737
793 | 0.7481 | 0.745 | 0.7436 | 0.7426 | 0.7418 | 0.7412 | 0.7406 | 0.7404 | 0.7398 | 0.7395 | 0.7393 | 0.739 | 0.7386 | 0.7385 | 0.7383 | 0.7379 | 0.7377 | 0.7377 | 0.7372
794 | 0.7483 | 0.7451 | 0.7437 | 0.7428 | 0.7419 | 0.7414 | 0.7408 | 0.7406 | 0.74 | 0.7397 | 0.7395 | 0.7391 | 0.7388 | 0.7387 | 0.7385 | 0.7381 | 0.7379 | 0.7379 | 0.7374
795 | 0.7484 | 0.7453 | 0.7439 | 0.7429 | 0.7421 | 0.7415 | 0.741 | 0.7407 | 0.7402 | 0.7399 | 0.7397 | 0.7393 | 0.739 | 0.7389 | 0.7386 | 0.7383 | 0.7381 | 0.7381 | 0.7376
796 | 0.7486 | 0.7454 | 0.7441 | 0.7431 | 0.7423 | 0.7417 | 0.7412 | 0.7409 | 0.7404 | 0.7401 | 0.7399 | 0.7395 | 0.7392 | 0.7391 | 0.7388 | 0.7385 | 0.7383 | 0.7383 | 0.7378
797 | 0.7487 | 0.7456 | 0.7443 | 0.7433 | 0.7425 | 0.7419 | 0.7414 | 0.7411 | 0.7406 | 0.7403 | 0.7401 | 0.7397 | 0.7394 | 0.7393 | 0.739 | 0.7387 | 0.7385 | 0.7385 | 0.738
798 | 0.7488 | 0.7458 | 0.7445 | 0.7435 | 0.7427 | 0.7421 | 0.7416 | 0.7413 | 0.7408 | 0.7405 | 0.7403 | 0.7399 | 0.7396 | 0.7395 | 0.7393 | 0.7389 | 0.7387 | 0.7387 | 0.7382
799 | 0.749 | 0.746 | 0.7446 | 0.7437 | 0.7429 | 0.7423 | 0.7418 | 0.7415 | 0.741 | 0.7407 | 0.7405 | 0.7401 | 0.7398 | 0.7397 | 0.7395 | 0.7391 | 0.7389 | 0.7389 | 0.7384
800 | 0.7492 | 0.7461 | 0.7448 | 0.7439 | 0.7431 | 0.7424 | 0.742 | 0.7417 | 0.7412 | 0.7409 | 0.7407 | 0.7403 | 0.74 | 0.7399 | 0.7397 | 0.7394 | 0.7391 | 0.7391 | 0.7386
801 | 0.7493 | 0.7463 | 0.745 | 0.744 | 0.7432 | 0.7426 | 0.7422 | 0.7419 | 0.7414 | 0.7411 | 0.7409 | 0.7405 | 0.7402 | 0.7401 | 0.7399 | 0.7396 | 0.7393 | 0.7393 | 0.7388
802 | 0.7494 | 0.7465 | 0.7452 | 0.7442 | 0.7434 | 0.7428 | 0.7423 | 0.7421 | 0.7416 | 0.7413 | 0.7411 | 0.7407 | 0.7403 | 0.7403 | 0.7401 | 0.7397 | 0.7395 | 0.7395 | 0.739
803 | 0.7496 | 0.7466 | 0.7454 | 0.7443 | 0.7436 | 0.743 | 0.7425 | 0.7422 | 0.7417 | 0.7415 | 0.7413 | 0.7409 | 0.7405 | 0.7405 | 0.7403 | 0.7399 | 0.7398 | 0.7397 | 0.7392
804 | 0.7497 | 0.7467 | 0.7454 | 0.7444 | 0.7437 | 0.7431 | 0.7426 | 0.7423 | 0.7419 | 0.7416 | 0.7414 | 0.741 | 0.7407 | 0.7406 | 0.7404 | 0.74 | 0.7398 | 0.7398 | 0.7393
805 | 0.7497 | 0.7468 | 0.7455 | 0.7446 | 0.7438 | 0.7432 | 0.7427 | 0.7424 | 0.742 | 0.7417 | 0.7415 | 0.7411 | 0.7408 | 0.7407 | 0.7405 | 0.7402 | 0.74 | 0.7399 | 0.7394
806 | 0.7498 | 0.7469 | 0.7456 | 0.7447 | 0.7439 | 0.7433 | 0.7428 | 0.7425 | 0.7421 | 0.7418 | 0.7416 | 0.7412 | 0.7409 | 0.7408 | 0.7406 | 0.7403 | 0.7401 | 0.74 | 0.7395
807 | 0.7499 | 0.747 | 0.7457 | 0.7448 | 0.744 | 0.7434 | 0.743 | 0.7427 | 0.7422 | 0.7419 | 0.7418 | 0.7414 | 0.7411 | 0.741 | 0.7407 | 0.7404 | 0.7403 | 0.7401 | 0.7397
808 | 0.7501 | 0.7472 | 0.7459 | 0.745 | 0.7442 | 0.7436 | 0.7431 | 0.7429 | 0.7424 | 0.7421 | 0.742 | 0.7416 | 0.7412 | 0.7412 | 0.7409 | 0.7406 | 0.7405 | 0.7403 | 0.7399
809 | 0.7503 | 0.7473 | 0.746 | 0.7452 | 0.7443 | 0.7438 | 0.7433 | 0.7431 | 0.7426 | 0.7423 | 0.7422 | 0.7418 | 0.7414 | 0.7414 | 0.7411 | 0.7408 | 0.7407 | 0.7406 | 0.7401
810 | 0.7504 | 0.7475 | 0.7462 | 0.7454 | 0.7445 | 0.744 | 0.7435 | 0.7433 | 0.7428 | 0.7425 | 0.7424 | 0.742 | 0.7416 | 0.7416 | 0.7413 | 0.741 | 0.7409 | 0.7408 | 0.7403
811 | 0.7506 | 0.7477 | 0.7465 | 0.7456 | 0.7448 | 0.7442 | 0.7437 | 0.7435 | 0.743 | 0.7427 | 0.7426 | 0.7422 | 0.7419 | 0.7419 | 0.7416 | 0.7413 | 0.7411 | 0.7411 | 0.7405
812 | 0.7508 | 0.7479 | 0.7467 | 0.7458 | 0.745 | 0.7444 | 0.744 | 0.7437 | 0.7433 | 0.743 | 0.7429 | 0.7424 | 0.7421 | 0.7421 | 0.7418 | 0.7416 | 0.7414 | 0.7413 | 0.7408
813 | 0.7511 | 0.7481 | 0.7469 | 0.746 | 0.7453 | 0.7447 | 0.7442 | 0.744 | 0.7435 | 0.7432 | 0.7431 | 0.7427 | 0.7424 | 0.7423 | 0.7421 | 0.7418 | 0.7416 | 0.7416 | 0.7411
814 | 0.7512 | 0.7483 | 0.7471 | 0.7462 | 0.7454 | 0.7448 | 0.7444 | 0.7441 | 0.7437 | 0.7434 | 0.7433 | 0.7429 | 0.7425 | 0.7425 | 0.7422 | 0.742 | 0.7418 | 0.7418 | 0.7412
815 | 0.7514 | 0.7485 | 0.7473 | 0.7464 | 0.7456 | 0.745 | 0.7446 | 0.7443 | 0.7439 | 0.7436 | 0.7435 | 0.7431 | 0.7427 | 0.7427 | 0.7424 | 0.7422 | 0.742 | 0.742 | 0.7414
816 | 0.7515 | 0.7486 | 0.7474 | 0.7466 | 0.7458 | 0.7452 | 0.7448 | 0.7445 | 0.7441 | 0.7438 | 0.7437 | 0.7432 | 0.7429 | 0.7429 | 0.7426 | 0.7424 | 0.7422 | 0.7422 | 0.7416
817 | 0.7517 | 0.7488 | 0.7476 | 0.7468 | 0.746 | 0.7454 | 0.745 | 0.7447 | 0.7443 | 0.744 | 0.7439 | 0.7435 | 0.7431 | 0.7431 | 0.7429 | 0.7426 | 0.7424 | 0.7424 | 0.7418
818 | 0.7519 | 0.749 | 0.7479 | 0.747 | 0.7462 | 0.7456 | 0.7452 | 0.745 | 0.7446 | 0.7442 | 0.7441 | 0.7437 | 0.7434 | 0.7434 | 0.7431 | 0.7429 | 0.7427 | 0.7426 | 0.7421
819 | 0.7521 | 0.7492 | 0.7481 | 0.7472 | 0.7465 | 0.7459 | 0.7455 | 0.7452 | 0.7448 | 0.7445 | 0.7444 | 0.744 | 0.7436 | 0.7437 | 0.7434 | 0.7431 | 0.743 | 0.7429 | 0.7424
820 | 0.7522 | 0.7494 | 0.7482 | 0.7474 | 0.7467 | 0.7461 | 0.7457 | 0.7454 | 0.745 | 0.7447 | 0.7446 | 0.7442 | 0.7438 | 0.7439 | 0.7436 | 0.7433 | 0.7432 | 0.7431 | 0.7426
821 | 0.7523 | 0.7495 | 0.7483 | 0.7475 | 0.7468 | 0.7462 | 0.7458 | 0.7456 | 0.7451 | 0.7448 | 0.7447 | 0.7443 | 0.7439 | 0.744 | 0.7438 | 0.7434 | 0.7433 | 0.7432 | 0.7427
822 | 0.7524 | 0.7497 | 0.7485 | 0.7476 | 0.7469 | 0.7463 | 0.7459 | 0.7457 | 0.7452 | 0.7449 | 0.7449 | 0.7445 | 0.7441 | 0.7441 | 0.7439 | 0.7436 | 0.7434 | 0.7434 | 0.7428
823 | 0.7525 | 0.7498 | 0.7486 | 0.7477 | 0.747 | 0.7465 | 0.746 | 0.7458 | 0.7453 | 0.745 | 0.745 | 0.7446 | 0.7442 | 0.7442 | 0.744 | 0.7437 | 0.7435 | 0.7435 | 0.7429
824 | 0.7526 | 0.7499 | 0.7487 | 0.7478 | 0.7471 | 0.7466 | 0.7462 | 0.746 | 0.7455 | 0.7451 | 0.7451 | 0.7447 | 0.7443 | 0.7444 | 0.7441 | 0.7438 | 0.7436 | 0.7436 | 0.743
825 | 0.7527 | 0.7499 | 0.7488 | 0.7479 | 0.7472 | 0.7467 | 0.7463 | 0.7461 | 0.7456 | 0.7453 | 0.7452 | 0.7448 | 0.7444 | 0.7445 | 0.7442 | 0.7439 | 0.7438 | 0.7438 | 0.7432
826 | 0.7528 | 0.75 | 0.7489 | 0.748 | 0.7473 | 0.7468 | 0.7464 | 0.7462 | 0.7457 | 0.7454 | 0.7454 | 0.7449 | 0.7445 | 0.7447 | 0.7443 | 0.744 | 0.7439 | 0.7439 | 0.7433
827 | 0.7529 | 0.7502 | 0.749 | 0.7481 | 0.7474 | 0.7469 | 0.7465 | 0.7463 | 0.7459 | 0.7455 | 0.7455 | 0.7451 | 0.7447 | 0.7448 | 0.7445 | 0.7442 | 0.744 | 0.744 | 0.7435
828 | 0.753 | 0.7503 | 0.7491 | 0.7482 | 0.7476 | 0.7471 | 0.7466 | 0.7464 | 0.746 | 0.7456 | 0.7456 | 0.7452 | 0.7448 | 0.7449 | 0.7446 | 0.7443 | 0.7442 | 0.7442 | 0.7436
829 | 0.7531 | 0.7504 | 0.7492 | 0.7483 | 0.7477 | 0.7472 | 0.7467 | 0.7466 | 0.7461 | 0.7458 | 0.7458 | 0.7453 | 0.7449 | 0.7451 | 0.7448 | 0.7445 | 0.7443 | 0.7443 | 0.7437
830 | 0.7532 | 0.7506 | 0.7494 | 0.7485 | 0.7478 | 0.7473 | 0.7469 | 0.7467 | 0.7463 | 0.7459 | 0.7459 | 0.7455 | 0.7451 | 0.7452 | 0.7449 | 0.7446 | 0.7445 | 0.7445 | 0.7439
831 | 0.7533 | 0.7507 | 0.7495 | 0.7486 | 0.748 | 0.7475 | 0.747 | 0.7469 | 0.7464 | 0.7461 | 0.7461 | 0.7457 | 0.7452 | 0.7454 | 0.7451 | 0.7448 | 0.7446 | 0.7447 | 0.7441
832 | 0.7535 | 0.7508 | 0.7497 | 0.7488 | 0.7481 | 0.7476 | 0.7472 | 0.747 | 0.7466 | 0.7463 | 0.7463 | 0.7458 | 0.7454 | 0.7455 | 0.7453 | 0.745 | 0.7448 | 0.7448 | 0.7443
833 | 0.7536 | 0.7509 | 0.7499 | 0.749 | 0.7482 | 0.7478 | 0.7474 | 0.7472 | 0.7467 | 0.7464 | 0.7464 | 0.746 | 0.7456 | 0.7457 | 0.7455 | 0.7451 | 0.745 | 0.745 | 0.7444
834 | 0.7537 | 0.7511 | 0.75 | 0.7491 | 0.7484 | 0.7479 | 0.7475 | 0.7474 | 0.7469 | 0.7466 | 0.7466 | 0.7462 | 0.7457 | 0.7459 | 0.7456 | 0.7453 | 0.7452 | 0.7452 | 0.7446
835 | 0.7538 | 0.7512 | 0.7501 | 0.7493 | 0.7485 | 0.7481 | 0.7476 | 0.7475 | 0.747 | 0.7468 | 0.7468 | 0.7464 | 0.7459 | 0.746 | 0.7458 | 0.7455 | 0.7453 | 0.7453 | 0.7447
836 | 0.7539 | 0.7513 | 0.7502 | 0.7494 | 0.7487 | 0.7482 | 0.7478 | 0.7477 | 0.7472 | 0.747 | 0.747 | 0.7465 | 0.7461 | 0.7462 | 0.746 | 0.7456 | 0.7455 | 0.7455 | 0.7449
837 | 0.7541 | 0.7515 | 0.7504 | 0.7496 | 0.7488 | 0.7484 | 0.748 | 0.7478 | 0.7473 | 0.7471 | 0.7471 | 0.7467 | 0.7462 | 0.7464 | 0.7461 | 0.7458 | 0.7456 | 0.7457 | 0.7451
838 | 0.7543 | 0.7516 | 0.7505 | 0.7497 | 0.749 | 0.7485 | 0.7481 | 0.7479 | 0.7475 | 0.7472 | 0.7472 | 0.7468 | 0.7464 | 0.7465 | 0.7463 | 0.7459 | 0.7458 | 0.7458 | 0.7452
839 | 0.7544 | 0.7518 | 0.7507 | 0.7498 | 0.7491 | 0.7486 | 0.7483 | 0.7481 | 0.7477 | 0.7474 | 0.7474 | 0.7469 | 0.7465 | 0.7467 | 0.7465 | 0.7461 | 0.746 | 0.746 | 0.7454
840 | 0.7545 | 0.7519 | 0.7508 | 0.75 | 0.7492 | 0.7487 | 0.7484 | 0.7482 | 0.7478 | 0.7475 | 0.7475 | 0.747 | 0.7466 | 0.7468 | 0.7466 | 0.7462 | 0.7461 | 0.7461 | 0.7456
841 | 0.7545 | 0.752 | 0.7509 | 0.7501 | 0.7493 | 0.7488 | 0.7485 | 0.7483 | 0.7479 | 0.7476 | 0.7476 | 0.7471 | 0.7467 | 0.7469 | 0.7467 | 0.7463 | 0.7462 | 0.7462 | 0.7456
842 | 0.7546 | 0.752 | 0.751 | 0.7502 | 0.7494 | 0.7489 | 0.7486 | 0.7484 | 0.748 | 0.7477 | 0.7477 | 0.7473 | 0.7468 | 0.747 | 0.7468 | 0.7464 | 0.7463 | 0.7463 | 0.7457
843 | 0.7546 | 0.7521 | 0.7511 | 0.7502 | 0.7495 | 0.749 | 0.7487 | 0.7485 | 0.7481 | 0.7478 | 0.7478 | 0.7474 | 0.7469 | 0.7472 | 0.7468 | 0.7465 | 0.7464 | 0.7464 | 0.7458
844 | 0.7547 | 0.7522 | 0.7512 | 0.7503 | 0.7496 | 0.7491 | 0.7488 | 0.7487 | 0.7482 | 0.7479 | 0.7479 | 0.7475 | 0.747 | 0.7473 | 0.747 | 0.7466 | 0.7465 | 0.7465 | 0.7459
845 | 0.7548 | 0.7523 | 0.7513 | 0.7504 | 0.7498 | 0.7492 | 0.7488 | 0.7488 | 0.7483 | 0.748 | 0.7481 | 0.7476 | 0.7471 | 0.7474 | 0.7471 | 0.7468 | 0.7467 | 0.7466 | 0.7461
846 | 0.7549 | 0.7524 | 0.7514 | 0.7505 | 0.7499 | 0.7493 | 0.7489 | 0.7489 | 0.7484 | 0.7481 | 0.7482 | 0.7477 | 0.7473 | 0.7475 | 0.7473 | 0.7469 | 0.7468 | 0.7468 | 0.7462
847 | 0.7549 | 0.7524 | 0.7514 | 0.7506 | 0.75 | 0.7494 | 0.749 | 0.749 | 0.7485 | 0.7482 | 0.7483 | 0.7478 | 0.7473 | 0.7476 | 0.7474 | 0.7469 | 0.7469 | 0.7468 | 0.7463
848 | 0.755 | 0.7525 | 0.7515 | 0.7507 | 0.75 | 0.7495 | 0.7491 | 0.7491 | 0.7485 | 0.7482 | 0.7483 | 0.7479 | 0.7474 | 0.7477 | 0.7474 | 0.747 | 0.7469 | 0.7469 | 0.7463
849 | 0.755 | 0.7525 | 0.7516 | 0.7508 | 0.7501 | 0.7496 | 0.7492 | 0.7491 | 0.7486 | 0.7483 | 0.7484 | 0.748 | 0.7475 | 0.7478 | 0.7475 | 0.7471 | 0.747 | 0.747 | 0.7464
850 | 0.7551 | 0.7526 | 0.7516 | 0.7508 | 0.7501 | 0.7496 | 0.7493 | 0.7492 | 0.7486 | 0.7484 | 0.7485 | 0.748 | 0.7476 | 0.7479 | 0.7476 | 0.7473 | 0.7471 | 0.7471 | 0.7465
851 | 0.7551 | 0.7527 | 0.7517 | 0.7509 | 0.7502 | 0.7497 | 0.7493 | 0.7493 | 0.7487 | 0.7485 | 0.7486 | 0.7481 | 0.7477 | 0.748 | 0.7477 | 0.7473 | 0.7472 | 0.7472 | 0.7465
852 | 0.7552 | 0.7527 | 0.7517 | 0.7509 | 0.7503 | 0.7498 | 0.7494 | 0.7493 | 0.7488 | 0.7486 | 0.7487 | 0.7482 | 0.7478 | 0.7481 | 0.7478 | 0.7474 | 0.7474 | 0.7474 | 0.7466
853 | 0.7553 | 0.7528 | 0.7518 | 0.751 | 0.7504 | 0.7499 | 0.7495 | 0.7494 | 0.749 | 0.7487 | 0.7488 | 0.7483 | 0.7479 | 0.7482 | 0.7479 | 0.7476 | 0.7475 | 0.7475 | 0.7467
854 | 0.7554 | 0.753 | 0.752 | 0.7512 | 0.7505 | 0.7501 | 0.7497 | 0.7496 | 0.7491 | 0.7489 | 0.749 | 0.7485 | 0.7481 | 0.7483 | 0.7481 | 0.7478 | 0.7477 | 0.7477 | 0.7469
855 | 0.7555 | 0.7532 | 0.7521 | 0.7514 | 0.7507 | 0.7502 | 0.7499 | 0.7498 | 0.7493 | 0.7491 | 0.7492 | 0.7487 | 0.7482 | 0.7485 | 0.7483 | 0.748 | 0.7479 | 0.7479 | 0.7471
856 | 0.7557 | 0.7533 | 0.7523 | 0.7516 | 0.7509 | 0.7504 | 0.7501 | 0.75 | 0.7494 | 0.7492 | 0.7494 | 0.7489 | 0.7484 | 0.7487 | 0.7485 | 0.7482 | 0.7481 | 0.7481 | 0.7474
857 | 0.7559 | 0.7536 | 0.7525 | 0.7518 | 0.7511 | 0.7506 | 0.7503 | 0.7502 | 0.7497 | 0.7495 | 0.7496 | 0.7492 | 0.7487 | 0.749 | 0.7488 | 0.7484 | 0.7483 | 0.7483 | 0.7476
858 | 0.7561 | 0.7538 | 0.7528 | 0.752 | 0.7513 | 0.7508 | 0.7505 | 0.7504 | 0.7499 | 0.7497 | 0.7499 | 0.7494 | 0.7489 | 0.7492 | 0.749 | 0.7486 | 0.7486 | 0.7486 | 0.7479
859 | 0.7563 | 0.754 | 0.753 | 0.7522 | 0.7515 | 0.7511 | 0.7508 | 0.7507 | 0.7502 | 0.75 | 0.7501 | 0.7497 | 0.7492 | 0.7495 | 0.7493 | 0.7488 | 0.7489 | 0.7488 | 0.7482
860 | 0.7565 | 0.7542 | 0.7532 | 0.7523 | 0.7517 | 0.7513 | 0.751 | 0.7508 | 0.7503 | 0.7501 | 0.7503 | 0.7498 | 0.7494 | 0.7497 | 0.7495 | 0.749 | 0.749 | 0.749 | 0.7483
861 | 0.7566 | 0.7543 | 0.7533 | 0.7525 | 0.7519 | 0.7514 | 0.7511 | 0.751 | 0.7505 | 0.7503 | 0.7505 | 0.75 | 0.7495 | 0.7499 | 0.7496 | 0.7492 | 0.7491 | 0.7492 | 0.7484
862 | 0.7568 | 0.7544 | 0.7534 | 0.7526 | 0.752 | 0.7516 | 0.7512 | 0.7512 | 0.7507 | 0.7505 | 0.7506 | 0.7502 | 0.7497 | 0.7501 | 0.7498 | 0.7493 | 0.7492 | 0.7494 | 0.7485
863 | 0.7568 | 0.7545 | 0.7535 | 0.7527 | 0.7521 | 0.7516 | 0.7513 | 0.7513 | 0.7508 | 0.7506 | 0.7508 | 0.7503 | 0.7498 | 0.7502 | 0.7499 | 0.7495 | 0.7494 | 0.7495 | 0.7486
864 | 0.7568 | 0.7545 | 0.7535 | 0.7527 | 0.7521 | 0.7517 | 0.7514 | 0.7513 | 0.7509 | 0.7507 | 0.7508 | 0.7503 | 0.7498 | 0.7503 | 0.75 | 0.7495 | 0.7494 | 0.7495 | 0.7486
865 | 0.7568 | 0.7545 | 0.7536 | 0.7528 | 0.7522 | 0.7517 | 0.7514 | 0.7514 | 0.7509 | 0.7507 | 0.7509 | 0.7504 | 0.7499 | 0.7503 | 0.75 | 0.7495 | 0.7495 | 0.7496 | 0.7487
866 | 0.7568 | 0.7545 | 0.7536 | 0.7528 | 0.7522 | 0.7517 | 0.7515 | 0.7514 | 0.751 | 0.7508 | 0.751 | 0.7504 | 0.75 | 0.7504 | 0.7501 | 0.7496 | 0.7497 | 0.7497 | 0.7488
867 | 0.757 | 0.7547 | 0.7537 | 0.753 | 0.7523 | 0.7519 | 0.7516 | 0.7516 | 0.7512 | 0.7509 | 0.7511 | 0.7506 | 0.7501 | 0.7505 | 0.7503 | 0.7498 | 0.7498 | 0.7499 | 0.749
868 | 0.7571 | 0.7549 | 0.7539 | 0.7531 | 0.7525 | 0.7521 | 0.7518 | 0.7517 | 0.7513 | 0.7511 | 0.7513 | 0.7508 | 0.7503 | 0.7507 | 0.7505 | 0.7499 | 0.75 | 0.75 | 0.7491
869 | 0.7572 | 0.755 | 0.7541 | 0.7533 | 0.7526 | 0.7522 | 0.7519 | 0.7519 | 0.7514 | 0.7513 | 0.7515 | 0.7509 | 0.7505 | 0.7509 | 0.7506 | 0.7501 | 0.7501 | 0.7502 | 0.7492
870 | 0.7572 | 0.7551 | 0.7541 | 0.7534 | 0.7527 | 0.7523 | 0.7519 | 0.752 | 0.7515 | 0.7513 | 0.7516 | 0.751 | 0.7505 | 0.7509 | 0.7507 | 0.7502 | 0.7502 | 0.7503 | 0.7493
871 | 0.7572 | 0.7551 | 0.7541 | 0.7534 | 0.7527 | 0.7523 | 0.7519 | 0.752 | 0.7515 | 0.7513 | 0.7516 | 0.751 | 0.7506 | 0.751 | 0.7508 | 0.7502 | 0.7502 | 0.7503 | 0.7494
872 | 0.7572 | 0.7551 | 0.7542 | 0.7535 | 0.7527 | 0.7523 | 0.752 | 0.752 | 0.7515 | 0.7514 | 0.7516 | 0.7511 | 0.7506 | 0.751 | 0.7508 | 0.7503 | 0.7502 | 0.7503 | 0.7494
873 | 0.7571 | 0.755 | 0.7541 | 0.7534 | 0.7527 | 0.7523 | 0.7519 | 0.752 | 0.7514 | 0.7513 | 0.7516 | 0.7511 | 0.7505 | 0.751 | 0.7508 | 0.7503 | 0.7502 | 0.7503 | 0.7494
874 | 0.7571 | 0.7549 | 0.7541 | 0.7534 | 0.7527 | 0.7522 | 0.7519 | 0.7519 | 0.7514 | 0.7513 | 0.7515 | 0.751 | 0.7505 | 0.751 | 0.7507 | 0.7502 | 0.7502 | 0.7502 | 0.7494
875 | 0.757 | 0.7548 | 0.754 | 0.7533 | 0.7526 | 0.7521 | 0.7518 | 0.7519 | 0.7513 | 0.7512 | 0.7514 | 0.7509 | 0.7504 | 0.7509 | 0.7507 | 0.7502 | 0.7502 | 0.7502 | 0.7493
876 | 0.7569 | 0.7547 | 0.7539 | 0.7532 | 0.7525 | 0.752 | 0.7517 | 0.7518 | 0.7512 | 0.7511 | 0.7514 | 0.7508 | 0.7503 | 0.7509 | 0.7506 | 0.7501 | 0.7501 | 0.7501 | 0.7493
877 | 0.7569 | 0.7547 | 0.7539 | 0.7533 | 0.7525 | 0.752 | 0.7517 | 0.7518 | 0.7512 | 0.7511 | 0.7514 | 0.7508 | 0.7504 | 0.7509 | 0.7507 | 0.7501 | 0.7501 | 0.7502 | 0.7493
878 | 0.757 | 0.7548 | 0.7539 | 0.7533 | 0.7525 | 0.7521 | 0.7517 | 0.7518 | 0.7512 | 0.7512 | 0.7515 | 0.7509 | 0.7504 | 0.7509 | 0.7507 | 0.7501 | 0.7501 | 0.7502 | 0.7493
879 | 0.757 | 0.7548 | 0.754 | 0.7533 | 0.7526 | 0.7521 | 0.7518 | 0.7518 | 0.7513 | 0.7512 | 0.7515 | 0.7509 | 0.7504 | 0.7509 | 0.7507 | 0.75 | 0.7501 | 0.7502 | 0.7493
880 | 0.7571 | 0.7549 | 0.7541 | 0.7534 | 0.7528 | 0.7523 | 0.7519 | 0.7519 | 0.7515 | 0.7514 | 0.7517 | 0.7511 | 0.7506 | 0.7511 | 0.7508 | 0.7502 | 0.7503 | 0.7504 | 0.7495
881 | 0.7572 | 0.755 | 0.7542 | 0.7536 | 0.7529 | 0.7524 | 0.7521 | 0.7521 | 0.7517 | 0.7515 | 0.7519 | 0.7513 | 0.7508 | 0.7513 | 0.751 | 0.7504 | 0.7505 | 0.7506 | 0.7497
882 | 0.7573 | 0.7551 | 0.7544 | 0.7537 | 0.7531 | 0.7526 | 0.7522 | 0.7523 | 0.752 | 0.7517 | 0.7521 | 0.7515 | 0.751 | 0.7514 | 0.7512 | 0.7507 | 0.7507 | 0.7509 | 0.7499
883 | 0.7575 | 0.7554 | 0.7546 | 0.7539 | 0.7533 | 0.7528 | 0.7525 | 0.7526 | 0.7522 | 0.752 | 0.7524 | 0.7517 | 0.7512 | 0.7516 | 0.7514 | 0.7509 | 0.751 | 0.7511 | 0.7501
884 | 0.7577 | 0.7556 | 0.7548 | 0.7541 | 0.7535 | 0.753 | 0.7527 | 0.7528 | 0.7524 | 0.7522 | 0.7526 | 0.7519 | 0.7514 | 0.7519 | 0.7517 | 0.7511 | 0.7512 | 0.7513 | 0.7504
885 | 0.758 | 0.7559 | 0.7551 | 0.7543 | 0.7538 | 0.7533 | 0.7529 | 0.753 | 0.7526 | 0.7524 | 0.7529 | 0.7521 | 0.7517 | 0.7522 | 0.752 | 0.7514 | 0.7515 | 0.7516 | 0.7506
886 | 0.7582 | 0.7561 | 0.7553 | 0.7544 | 0.754 | 0.7535 | 0.7532 | 0.7533 | 0.7528 | 0.7526 | 0.7531 | 0.7524 | 0.7519 | 0.7525 | 0.7522 | 0.7516 | 0.7517 | 0.7518 | 0.7508
887 | 0.7583 | 0.7563 | 0.7554 | 0.7546 | 0.7541 | 0.7536 | 0.7533 | 0.7534 | 0.7529 | 0.7528 | 0.7532 | 0.7525 | 0.752 | 0.7526 | 0.7523 | 0.7518 | 0.7519 | 0.752 | 0.7509
888 | 0.7584 | 0.7564 | 0.7556 | 0.7547 | 0.7543 | 0.7538 | 0.7534 | 0.7536 | 0.753 | 0.7529 | 0.7533 | 0.7527 | 0.7522 | 0.7527 | 0.7525 | 0.7519 | 0.752 | 0.7522 | 0.7511
889 | 0.7586 | 0.7565 | 0.7557 | 0.7549 | 0.7544 | 0.7539 | 0.7535 | 0.7538 | 0.7532 | 0.7531 | 0.7534 | 0.7529 | 0.7523 | 0.7529 | 0.7526 | 0.7521 | 0.7522 | 0.7524 | 0.7512
890 | 0.7587 | 0.7566 | 0.7558 | 0.755 | 0.7545 | 0.754 | 0.7536 | 0.7539 | 0.7533 | 0.7532 | 0.7536 | 0.753 | 0.7524 | 0.753 | 0.7528 | 0.7523 | 0.7524 | 0.7525 | 0.7514
891 | 0.7588 | 0.7567 | 0.756 | 0.7551 | 0.7547 | 0.7542 | 0.7537 | 0.7541 | 0.7535 | 0.7533 | 0.7537 | 0.7532 | 0.7526 | 0.7532 | 0.753 | 0.7524 | 0.7525 | 0.7526 | 0.7515
892 | 0.7588 | 0.7568 | 0.7561 | 0.7553 | 0.7548 | 0.7543 | 0.7538 | 0.7542 | 0.7537 | 0.7534 | 0.7539 | 0.7533 | 0.7527 | 0.7533 | 0.7531 | 0.7525 | 0.7527 | 0.7528 | 0.7517
893 | 0.7589 | 0.7569 | 0.7562 | 0.7554 | 0.7549 | 0.7544 | 0.7539 | 0.7542 | 0.7538 | 0.7535 | 0.754 | 0.7535 | 0.7528 | 0.7535 | 0.7532 | 0.7527 | 0.7528 | 0.7529 | 0.7518
894 | 0.759 | 0.7569 | 0.7562 | 0.7555 | 0.7549 | 0.7545 | 0.754 | 0.7543 | 0.7538 | 0.7536 | 0.7541 | 0.7536 | 0.7529 | 0.7536 | 0.7534 | 0.7528 | 0.753 | 0.753 | 0.7519
895 | 0.7591 | 0.757 | 0.7563 | 0.7555 | 0.755 | 0.7546 | 0.7542 | 0.7543 | 0.7539 | 0.7537 | 0.7542 | 0.7537 | 0.753 | 0.7537 | 0.7535 | 0.7529 | 0.7531 | 0.7532 | 0.7519
896 | 0.7591 | 0.7571 | 0.7563 | 0.7556 | 0.755 | 0.7546 | 0.7543 | 0.7544 | 0.7539 | 0.7538 | 0.7543 | 0.7538 | 0.7531 | 0.7538 | 0.7535 | 0.753 | 0.7532 | 0.7533 | 0.752
897 | 0.7592 | 0.7571 | 0.7565 | 0.7557 | 0.7551 | 0.7547 | 0.7544 | 0.7545 | 0.754 | 0.7538 | 0.7544 | 0.7538 | 0.7531 | 0.7539 | 0.7536 | 0.753 | 0.7532 | 0.7533 | 0.7521
898 | 0.7593 | 0.7572 | 0.7566 | 0.7557 | 0.7552 | 0.7547 | 0.7545 | 0.7546 | 0.7541 | 0.7539 | 0.7546 | 0.7538 | 0.7532 | 0.7539 | 0.7537 | 0.7531 | 0.7533 | 0.7533 | 0.7522
899 | 0.7593 | 0.7574 | 0.7567 | 0.7558 | 0.7553 | 0.7548 | 0.7546 | 0.7547 | 0.7542 | 0.7539 | 0.7547 | 0.7539 | 0.7533 | 0.7539 | 0.7538 | 0.7532 | 0.7534 | 0.7534 | 0.7523
900 | 0.7593 | 0.7574 | 0.7567 | 0.7558 | 0.7553 | 0.7548 | 0.7546 | 0.7548 | 0.7542 | 0.754 | 0.7547 | 0.7539 | 0.7533 | 0.754 | 0.7539 | 0.7533 | 0.7534 | 0.7535 | 0.7523
901 | 0.7593 | 0.7574 | 0.7567 | 0.7559 | 0.7554 | 0.7548 | 0.7546 | 0.7548 | 0.7543 | 0.7541 | 0.7548 | 0.7539 | 0.7533 | 0.7541 | 0.754 | 0.7534 | 0.7534 | 0.7536 | 0.7524
902 | 0.7594 | 0.7574 | 0.7567 | 0.7559 | 0.7554 | 0.7548 | 0.7546 | 0.7548 | 0.7543 | 0.7542 | 0.7549 | 0.754 | 0.7534 | 0.7541 | 0.7541 | 0.7534 | 0.7535 | 0.7537 | 0.7524
903 | 0.7595 | 0.7575 | 0.7568 | 0.756 | 0.7555 | 0.7549 | 0.7547 | 0.755 | 0.7544 | 0.7543 | 0.755 | 0.7541 | 0.7535 | 0.7543 | 0.7542 | 0.7535 | 0.7536 | 0.7538 | 0.7525
904 | 0.7596 | 0.7576 | 0.7569 | 0.7562 | 0.7556 | 0.7551 | 0.7548 | 0.7551 | 0.7546 | 0.7544 | 0.7551 | 0.7543 | 0.7537 | 0.7544 | 0.7542 | 0.7536 | 0.7537 | 0.7539 | 0.7527
905 | 0.7597 | 0.7578 | 0.757 | 0.7563 | 0.7558 | 0.7552 | 0.7549 | 0.7553 | 0.7547 | 0.7545 | 0.7552 | 0.7544 | 0.7538 | 0.7546 | 0.7543 | 0.7537 | 0.7539 | 0.754 | 0.7528
906 | 0.7598 | 0.7579 | 0.7571 | 0.7564 | 0.7558 | 0.7553 | 0.755 | 0.7554 | 0.7548 | 0.7546 | 0.7553 | 0.7545 | 0.7539 | 0.7547 | 0.7544 | 0.7538 | 0.754 | 0.7541 | 0.7529
907 | 0.7598 | 0.758 | 0.7572 | 0.7564 | 0.7558 | 0.7553 | 0.755 | 0.7554 | 0.7549 | 0.7547 | 0.7554 | 0.7546 | 0.754 | 0.7548 | 0.7545 | 0.7539 | 0.754 | 0.7542 | 0.7529
908 | 0.7598 | 0.758 | 0.7573 | 0.7564 | 0.7559 | 0.7554 | 0.7551 | 0.7555 | 0.7549 | 0.7548 | 0.7554 | 0.7546 | 0.7541 | 0.7549 | 0.7546 | 0.7539 | 0.7541 | 0.7543 | 0.753
909 | 0.7599 | 0.7581 | 0.7574 | 0.7565 | 0.756 | 0.7555 | 0.7552 | 0.7556 | 0.755 | 0.7549 | 0.7555 | 0.7547 | 0.7542 | 0.755 | 0.7547 | 0.754 | 0.7542 | 0.7544 | 0.7531
910 | 0.7601 | 0.7583 | 0.7576 | 0.7567 | 0.7562 | 0.7557 | 0.7553 | 0.7558 | 0.7552 | 0.7551 | 0.7557 | 0.7549 | 0.7543 | 0.7552 | 0.7549 | 0.7542 | 0.7545 | 0.7546 | 0.7533
911 | 0.7603 | 0.7585 | 0.7577 | 0.7569 | 0.7564 | 0.7559 | 0.7555 | 0.756 | 0.7553 | 0.7552 | 0.756 | 0.7551 | 0.7545 | 0.7554 | 0.7551 | 0.7544 | 0.7547 | 0.7548 | 0.7535
912 | 0.7605 | 0.7587 | 0.7578 | 0.7571 | 0.7566 | 0.7561 | 0.7556 | 0.7562 | 0.7556 | 0.7554 | 0.7562 | 0.7553 | 0.7547 | 0.7556 | 0.7554 | 0.7546 | 0.7549 | 0.755 | 0.7537
913 | 0.7607 | 0.7589 | 0.7581 | 0.7573 | 0.7569 | 0.7562 | 0.7559 | 0.7564 | 0.7558 | 0.7557 | 0.7565 | 0.7556 | 0.7549 | 0.7558 | 0.7556 | 0.7548 | 0.7552 | 0.7552 | 0.754
914 | 0.7608 | 0.759 | 0.7583 | 0.7576 | 0.7571 | 0.7564 | 0.7562 | 0.7566 | 0.7561 | 0.7559 | 0.7568 | 0.7558 | 0.7552 | 0.756 | 0.7559 | 0.7551 | 0.7555 | 0.7554 | 0.7542
915 | 0.761 | 0.7592 | 0.7586 | 0.7578 | 0.7574 | 0.7566 | 0.7565 | 0.7568 | 0.7563 | 0.7561 | 0.7571 | 0.7561 | 0.7554 | 0.7562 | 0.7562 | 0.7553 | 0.7557 | 0.7557 | 0.7545
916 | 0.7612 | 0.7594 | 0.7588 | 0.758 | 0.7575 | 0.7568 | 0.7567 | 0.757 | 0.7565 | 0.7563 | 0.7573 | 0.7563 | 0.7557 | 0.7565 | 0.7563 | 0.7555 | 0.7559 | 0.7559 | 0.7546
917 | 0.7613 | 0.7595 | 0.7589 | 0.7582 | 0.7576 | 0.757 | 0.7568 | 0.7572 | 0.7567 | 0.7565 | 0.7574 | 0.7565 | 0.7559 | 0.7567 | 0.7565 | 0.7557 | 0.7561 | 0.7562 | 0.7548
918 | 0.7614 | 0.7597 | 0.7591 | 0.7583 | 0.7578 | 0.7571 | 0.757 | 0.7574 | 0.7569 | 0.7567 | 0.7576 | 0.7567 | 0.7561 | 0.757 | 0.7567 | 0.7558 | 0.7564 | 0.7565 | 0.755
919 | 0.7615 | 0.7597 | 0.7591 | 0.7583 | 0.7578 | 0.7572 | 0.757 | 0.7575 | 0.757 | 0.7568 | 0.7577 | 0.7568 | 0.7562 | 0.7572 | 0.7568 | 0.7559 | 0.7565 | 0.7566 | 0.755
920 | 0.7614 | 0.7597 | 0.7591 | 0.7583 | 0.7578 | 0.7572 | 0.757 | 0.7575 | 0.7569 | 0.7568 | 0.7577 | 0.7568 | 0.7562 | 0.7572 | 0.7568 | 0.7559 | 0.7565 | 0.7566 | 0.7549
921 | 0.7613 | 0.7597 | 0.7591 | 0.7583 | 0.7577 | 0.7571 | 0.757 | 0.7575 | 0.7569 | 0.7567 | 0.7577 | 0.7568 | 0.7561 | 0.7572 | 0.7569 | 0.7559 | 0.7564 | 0.7565 | 0.7549
922 | 0.7612 | 0.7597 | 0.7591 | 0.7583 | 0.7577 | 0.7571 | 0.757 | 0.7575 | 0.7569 | 0.7567 | 0.7576 | 0.7568 | 0.7561 | 0.7572 | 0.757 | 0.756 | 0.7564 | 0.7565 | 0.7549
923 | 0.7613 | 0.7598 | 0.7591 | 0.7584 | 0.7578 | 0.7571 | 0.7571 | 0.7576 | 0.757 | 0.7568 | 0.7578 | 0.7568 | 0.7562 | 0.7572 | 0.7571 | 0.756 | 0.7566 | 0.7567 | 0.755
924 | 0.7614 | 0.76 | 0.7592 | 0.7585 | 0.7579 | 0.7572 | 0.7571 | 0.7577 | 0.757 | 0.7569 | 0.7579 | 0.7569 | 0.7562 | 0.7573 | 0.7573 | 0.7561 | 0.7567 | 0.7568 | 0.7552
925 | 0.7615 | 0.7601 | 0.7593 | 0.7586 | 0.758 | 0.7573 | 0.7572 | 0.7577 | 0.7571 | 0.757 | 0.7581 | 0.757 | 0.7563 | 0.7574 | 0.7575 | 0.7562 | 0.7568 | 0.757 | 0.7553
926 | 0.7615 | 0.7601 | 0.7593 | 0.7585 | 0.7579 | 0.7573 | 0.7572 | 0.7577 | 0.7571 | 0.757 | 0.7581 | 0.757 | 0.7563 | 0.7574 | 0.7574 | 0.7562 | 0.7568 | 0.7569 | 0.7553
927 | 0.7614 | 0.76 | 0.7593 | 0.7584 | 0.7579 | 0.7572 | 0.7571 | 0.7577 | 0.757 | 0.7569 | 0.7581 | 0.757 | 0.7562 | 0.7574 | 0.7573 | 0.7562 | 0.7568 | 0.7569 | 0.7552
928 | 0.7614 | 0.76 | 0.7592 | 0.7583 | 0.7578 | 0.7572 | 0.7571 | 0.7577 | 0.757 | 0.7569 | 0.7582 | 0.757 | 0.7562 | 0.7574 | 0.7573 | 0.7561 | 0.7568 | 0.7568 | 0.7551
929 | 0.7615 | 0.76 | 0.7593 | 0.7584 | 0.7579 | 0.7572 | 0.7571 | 0.7578 | 0.757 | 0.757 | 0.7582 | 0.7571 | 0.7562 | 0.7575 | 0.7573 | 0.7562 | 0.7568 | 0.7569 | 0.7551
930 | 0.7617 | 0.7601 | 0.7595 | 0.7585 | 0.7581 | 0.7573 | 0.7572 | 0.7579 | 0.7572 | 0.757 | 0.7583 | 0.7572 | 0.7563 | 0.7577 | 0.7574 | 0.7562 | 0.7569 | 0.7571 | 0.7551
931 | 0.7619 | 0.7601 | 0.7596 | 0.7586 | 0.7583 | 0.7575 | 0.7572 | 0.758 | 0.7573 | 0.7571 | 0.7585 | 0.7573 | 0.7564 | 0.7578 | 0.7575 | 0.7563 | 0.757 | 0.7573 | 0.7551
932 | 0.762 | 0.7602 | 0.7597 | 0.7588 | 0.7584 | 0.7576 | 0.7572 | 0.758 | 0.7574 | 0.7572 | 0.7586 | 0.7574 | 0.7565 | 0.7579 | 0.7576 | 0.7564 | 0.7571 | 0.7574 | 0.7552
933 | 0.762 | 0.7603 | 0.7597 | 0.7588 | 0.7583 | 0.7575 | 0.7573 | 0.7581 | 0.7574 | 0.7572 | 0.7587 | 0.7575 | 0.7565 | 0.758 | 0.7577 | 0.7565 | 0.7571 | 0.7575 | 0.7552
934 | 0.7619 | 0.7602 | 0.7597 | 0.7588 | 0.7583 | 0.7575 | 0.7573 | 0.758 | 0.7574 | 0.7573 | 0.7588 | 0.7575 | 0.7566 | 0.7581 | 0.7578 | 0.7565 | 0.7572 | 0.7575 | 0.7553
935 | 0.7619 | 0.7603 | 0.7596 | 0.7589 | 0.7582 | 0.7575 | 0.7574 | 0.7581 | 0.7574 | 0.7574 | 0.7589 | 0.7576 | 0.7566 | 0.7581 | 0.7578 | 0.7566 | 0.7573 | 0.7576 | 0.7553
936 | 0.7617 | 0.7602 | 0.7596 | 0.7587 | 0.7581 | 0.7574 | 0.7572 | 0.758 | 0.7573 | 0.7573 | 0.7588 | 0.7575 | 0.7565 | 0.7581 | 0.7578 | 0.7565 | 0.7573 | 0.7576 | 0.7551
937 | 0.7616 | 0.7601 | 0.7595 | 0.7586 | 0.758 | 0.7573 | 0.7571 | 0.7579 | 0.7571 | 0.7572 | 0.7588 | 0.7574 | 0.7564 | 0.7581 | 0.7578 | 0.7564 | 0.7573 | 0.7575 | 0.755
938 | 0.7614 | 0.76 | 0.7594 | 0.7585 | 0.7579 | 0.7571 | 0.7569 | 0.7578 | 0.757 | 0.7571 | 0.7587 | 0.7573 | 0.7563 | 0.7581 | 0.7577 | 0.7563 | 0.7573 | 0.7576 | 0.7548
939 | 0.7613 | 0.7598 | 0.7593 | 0.7583 | 0.7577 | 0.7569 | 0.7567 | 0.7577 | 0.7568 | 0.7569 | 0.7587 | 0.7571 | 0.7561 | 0.758 | 0.7577 | 0.7562 | 0.7571 | 0.7574 | 0.7547
940 | 0.7612 | 0.7596 | 0.7591 | 0.7581 | 0.7575 | 0.7567 | 0.7565 | 0.7575 | 0.7567 | 0.7568 | 0.7586 | 0.7569 | 0.756 | 0.7579 | 0.7575 | 0.7561 | 0.757 | 0.7574 | 0.7546
941 | 0.7611 | 0.7594 | 0.7589 | 0.7578 | 0.7572 | 0.7566 | 0.7563 | 0.7574 | 0.7565 | 0.7566 | 0.7585 | 0.7568 | 0.7558 | 0.7578 | 0.7574 | 0.756 | 0.7568 | 0.7573 | 0.7545
942 | 0.7611 | 0.7593 | 0.7588 | 0.7578 | 0.7572 | 0.7565 | 0.7562 | 0.7574 | 0.7565 | 0.7566 | 0.7585 | 0.7568 | 0.7558 | 0.7578 | 0.7575 | 0.756 | 0.7568 | 0.7574 | 0.7545
943 | 0.7612 | 0.7595 | 0.7588 | 0.758 | 0.7573 | 0.7565 | 0.7563 | 0.7574 | 0.7567 | 0.7567 | 0.7586 | 0.7569 | 0.7558 | 0.7579 | 0.7577 | 0.7561 | 0.757 | 0.7575 | 0.7546
944 | 0.7613 | 0.7597 | 0.7589 | 0.7582 | 0.7574 | 0.7566 | 0.7564 | 0.7575 | 0.7568 | 0.7569 | 0.7588 | 0.7572 | 0.7559 | 0.7581 | 0.7578 | 0.7563 | 0.7572 | 0.7577 | 0.7548
945 | 0.7614 | 0.7598 | 0.759 | 0.7584 | 0.7576 | 0.7566 | 0.7565 | 0.7577 | 0.757 | 0.7571 | 0.7589 | 0.7574 | 0.756 | 0.7582 | 0.758 | 0.7565 | 0.7574 | 0.7579 | 0.7549
946 | 0.7616 | 0.76 | 0.7592 | 0.7585 | 0.7577 | 0.7569 | 0.7567 | 0.7579 | 0.7573 | 0.7573 | 0.7592 | 0.7576 | 0.7562 | 0.7586 | 0.7582 | 0.7567 | 0.7576 | 0.7581 | 0.755
947 | 0.7618 | 0.7602 | 0.7595 | 0.7586 | 0.7578 | 0.7571 | 0.757 | 0.7582 | 0.7576 | 0.7576 | 0.7594 | 0.7578 | 0.7565 | 0.7589 | 0.7584 | 0.7569 | 0.7578 | 0.7584 | 0.7552
948 | 0.7619 | 0.7604 | 0.7597 | 0.7588 | 0.7579 | 0.7573 | 0.7572 | 0.7585 | 0.7579 | 0.7578 | 0.7597 | 0.7581 | 0.7567 | 0.7593 | 0.7585 | 0.7572 | 0.758 | 0.7586 | 0.7553
949 | 0.7622 | 0.7605 | 0.7599 | 0.7589 | 0.7582 | 0.7576 | 0.7574 | 0.7587 | 0.7581 | 0.758 | 0.7599 | 0.7583 | 0.7569 | 0.7595 | 0.7588 | 0.7573 | 0.7583 | 0.7589 | 0.7556
950 | 0.7624 | 0.7607 | 0.7601 | 0.7591 | 0.7585 | 0.7577 | 0.7577 | 0.759 | 0.7583 | 0.7582 | 0.7601 | 0.7586 | 0.7571 | 0.7596 | 0.759 | 0.7576 | 0.7586 | 0.7591 | 0.7559
951 | 0.7626 | 0.7609 | 0.7603 | 0.7593 | 0.7588 | 0.7579 | 0.7579 | 0.7593 | 0.7586 | 0.7584 | 0.7604 | 0.7588 | 0.7573 | 0.7598 | 0.7593 | 0.7577 | 0.759 | 0.7593 | 0.7561
952 | 0.7626 | 0.7609 | 0.7603 | 0.7593 | 0.7588 | 0.7579 | 0.7579 | 0.7593 | 0.7585 | 0.7584 | 0.7604 | 0.7589 | 0.7573 | 0.7598 | 0.7593 | 0.7578 | 0.759 | 0.7593 | 0.7561
953 | 0.7625 | 0.7608 | 0.7603 | 0.7591 | 0.7586 | 0.7579 | 0.7579 | 0.7592 | 0.7585 | 0.7583 | 0.7604 | 0.7589 | 0.7572 | 0.7596 | 0.7593 | 0.7577 | 0.7589 | 0.7592 | 0.7561
954 | 0.7624 | 0.7607 | 0.7602 | 0.759 | 0.7585 | 0.7579 | 0.7579 | 0.759 | 0.7583 | 0.7583 | 0.7604 | 0.7589 | 0.7572 | 0.7594 | 0.7592 | 0.7577 | 0.7588 | 0.7591 | 0.756
955 | 0.7624 | 0.7607 | 0.7602 | 0.759 | 0.7585 | 0.7579 | 0.7579 | 0.7591 | 0.7583 | 0.7583 | 0.7605 | 0.759 | 0.7572 | 0.7595 | 0.7592 | 0.7577 | 0.7589 | 0.7591 | 0.756
956 | 0.7626 | 0.7609 | 0.7603 | 0.7591 | 0.7587 | 0.7579 | 0.7579 | 0.7591 | 0.7583 | 0.7584 | 0.7606 | 0.7589 | 0.7573 | 0.7597 | 0.7593 | 0.7578 | 0.759 | 0.7593 | 0.756
957 | 0.7627 | 0.7611 | 0.7605 | 0.7592 | 0.7589 | 0.758 | 0.758 | 0.7592 | 0.7583 | 0.7585 | 0.7608 | 0.7588 | 0.7574 | 0.76 | 0.7594 | 0.7578 | 0.7591 | 0.7594 | 0.7561
958 | 0.7627 | 0.7613 | 0.7606 | 0.7593 | 0.759 | 0.758 | 0.758 | 0.7593 | 0.7584 | 0.7586 | 0.7609 | 0.7588 | 0.7575 | 0.7602 | 0.7595 | 0.7579 | 0.7592 | 0.7595 | 0.7562
959 | 0.7626 | 0.7611 | 0.7605 | 0.7593 | 0.759 | 0.758 | 0.7579 | 0.7593 | 0.7583 | 0.7586 | 0.7609 | 0.7588 | 0.7575 | 0.7601 | 0.7596 | 0.7579 | 0.7591 | 0.7595 | 0.7563
960 | 0.7624 | 0.7609 | 0.7603 | 0.7594 | 0.759 | 0.7579 | 0.7578 | 0.7593 | 0.7583 | 0.7586 | 0.7608 | 0.7589 | 0.7574 | 0.7601 | 0.7596 | 0.7579 | 0.759 | 0.7594 | 0.7563
961 | 0.7623 | 0.7608 | 0.7602 | 0.7594 | 0.7589 | 0.7578 | 0.7578 | 0.7593 | 0.7583 | 0.7585 | 0.7607 | 0.7589 | 0.7574 | 0.76 | 0.7596 | 0.7579 | 0.759 | 0.7594 | 0.7564
962 | 0.7623 | 0.7609 | 0.7603 | 0.7595 | 0.759 | 0.7578 | 0.7579 | 0.7594 | 0.7583 | 0.7585 | 0.7609 | 0.7591 | 0.7575 | 0.7601 | 0.7598 | 0.7579 | 0.7591 | 0.7595 | 0.7564
963 | 0.7623 | 0.7609 | 0.7604 | 0.7596 | 0.7591 | 0.7578 | 0.7579 | 0.7594 | 0.7584 | 0.7585 | 0.7611 | 0.7592 | 0.7575 | 0.7602 | 0.76 | 0.7581 | 0.7593 | 0.7597 | 0.7564
964 | 0.7623 | 0.761 | 0.7604 | 0.7597 | 0.7592 | 0.7579 | 0.758 | 0.7595 | 0.7584 | 0.7585 | 0.7613 | 0.7593 | 0.7576 | 0.7604 | 0.7602 | 0.7582 | 0.7595 | 0.7598 | 0.7564
965 | 0.7623 | 0.7609 | 0.7604 | 0.7596 | 0.7591 | 0.7579 | 0.758 | 0.7594 | 0.7584 | 0.7584 | 0.7612 | 0.7593 | 0.7576 | 0.7604 | 0.7601 | 0.7581 | 0.7595 | 0.7598 | 0.7563
966 | 0.7622 | 0.7608 | 0.7603 | 0.7594 | 0.7589 | 0.7579 | 0.7578 | 0.7593 | 0.7582 | 0.7583 | 0.761 | 0.7591 | 0.7576 | 0.7603 | 0.76 | 0.758 | 0.7594 | 0.7597 | 0.7561
967 | 0.7621 | 0.7606 | 0.7602 | 0.7592 | 0.7587 | 0.7579 | 0.7577 | 0.7592 | 0.758 | 0.7581 | 0.7608 | 0.7588 | 0.7575 | 0.7603 | 0.7598 | 0.7578 | 0.7593 | 0.7597 | 0.7559
968 | 0.7621 | 0.7606 | 0.7602 | 0.7591 | 0.7586 | 0.7578 | 0.7576 | 0.7592 | 0.7579 | 0.7581 | 0.7607 | 0.7588 | 0.7575 | 0.7602 | 0.7598 | 0.7577 | 0.7593 | 0.7596 | 0.7558
969 | 0.762 | 0.7606 | 0.7602 | 0.7592 | 0.7587 | 0.7578 | 0.7575 | 0.7592 | 0.758 | 0.7581 | 0.7609 | 0.759 | 0.7575 | 0.7603 | 0.7599 | 0.7577 | 0.7594 | 0.7596 | 0.7558
970 | 0.762 | 0.7606 | 0.7603 | 0.7593 | 0.7588 | 0.7577 | 0.7574 | 0.7592 | 0.7581 | 0.7582 | 0.761 | 0.7592 | 0.7575 | 0.7603 | 0.7599 | 0.7577 | 0.7594 | 0.7597 | 0.7558
971 | 0.762 | 0.7606 | 0.7603 | 0.7593 | 0.7588 | 0.7577 | 0.7573 | 0.7593 | 0.7582 | 0.7583 | 0.7611 | 0.7594 | 0.7575 | 0.7604 | 0.76 | 0.7578 | 0.7595 | 0.7598 | 0.7558
972 | 0.762 | 0.7607 | 0.7602 | 0.7594 | 0.7587 | 0.7577 | 0.7574 | 0.7593 | 0.7582 | 0.7583 | 0.7612 | 0.7594 | 0.7575 | 0.7604 | 0.7601 | 0.7579 | 0.7595 | 0.7597 | 0.7559
973 | 0.7619 | 0.7608 | 0.7601 | 0.7594 | 0.7586 | 0.7576 | 0.7575 | 0.7594 | 0.7582 | 0.7584 | 0.7614 | 0.7594 | 0.7576 | 0.7604 | 0.7601 | 0.758 | 0.7595 | 0.7597 | 0.756
974 | 0.7619 | 0.7609 | 0.7601 | 0.7594 | 0.7585 | 0.7575 | 0.7576 | 0.7594 | 0.7582 | 0.7584 | 0.7615 | 0.7594 | 0.7576 | 0.7604 | 0.76 | 0.758 | 0.7595 | 0.7597 | 0.7561
975 | 0.7621 | 0.761 | 0.7603 | 0.7595 | 0.7587 | 0.7577 | 0.7578 | 0.7596 | 0.7583 | 0.7586 | 0.7618 | 0.7596 | 0.7577 | 0.7608 | 0.7603 | 0.7583 | 0.7597 | 0.76 | 0.7561
976 | 0.7624 | 0.7612 | 0.7607 | 0.7596 | 0.759 | 0.7579 | 0.758 | 0.7598 | 0.7585 | 0.7588 | 0.762 | 0.7597 | 0.7579 | 0.7612 | 0.7606 | 0.7585 | 0.76 | 0.7604 | 0.7561
977 | 0.7626 | 0.7615 | 0.7611 | 0.7596 | 0.7593 | 0.7581 | 0.7582 | 0.7601 | 0.7588 | 0.759 | 0.7623 | 0.7598 | 0.7582 | 0.7617 | 0.761 | 0.7588 | 0.7603 | 0.7608 | 0.7561
978 | 0.7628 | 0.7617 | 0.7614 | 0.7599 | 0.7597 | 0.7585 | 0.7585 | 0.7604 | 0.7591 | 0.7593 | 0.7627 | 0.7602 | 0.7586 | 0.7621 | 0.7614 | 0.7591 | 0.7607 | 0.7612 | 0.7564
979 | 0.763 | 0.7621 | 0.7617 | 0.7603 | 0.7602 | 0.7589 | 0.7588 | 0.7608 | 0.7596 | 0.7597 | 0.7631 | 0.7607 | 0.759 | 0.7625 | 0.7619 | 0.7595 | 0.7611 | 0.7615 | 0.7569
980 | 0.7632 | 0.7624 | 0.7621 | 0.7607 | 0.7607 | 0.7594 | 0.7591 | 0.7613 | 0.76 | 0.7601 | 0.7636 | 0.7612 | 0.7594 | 0.7629 | 0.7624 | 0.7599 | 0.7615 | 0.7619 | 0.7575
981 | 0.7635 | 0.7627 | 0.7625 | 0.7611 | 0.7611 | 0.7598 | 0.7595 | 0.7616 | 0.7604 | 0.7604 | 0.764 | 0.7616 | 0.7598 | 0.7632 | 0.7628 | 0.7602 | 0.7619 | 0.7623 | 0.7579
982 | 0.7639 | 0.7631 | 0.7629 | 0.7613 | 0.7613 | 0.7599 | 0.7599 | 0.7618 | 0.7606 | 0.7606 | 0.7643 | 0.7618 | 0.7601 | 0.7636 | 0.763 | 0.7605 | 0.7622 | 0.7626 | 0.7581
983 | 0.7643 | 0.7634 | 0.7633 | 0.7616 | 0.7616 | 0.7601 | 0.7603 | 0.7621 | 0.7609 | 0.7608 | 0.7645 | 0.7621 | 0.7603 | 0.7639 | 0.7632 | 0.7608 | 0.7626 | 0.7631 | 0.7583
984 | 0.7646 | 0.7636 | 0.7636 | 0.7619 | 0.7617 | 0.7602 | 0.7607 | 0.7624 | 0.7612 | 0.7611 | 0.7648 | 0.7624 | 0.7605 | 0.7643 | 0.7634 | 0.7611 | 0.7629 | 0.7634 | 0.7584
985 | 0.7647 | 0.7636 | 0.7637 | 0.762 | 0.7617 | 0.7603 | 0.7606 | 0.7623 | 0.7612 | 0.7612 | 0.7649 | 0.7624 | 0.7605 | 0.7643 | 0.7634 | 0.7611 | 0.7629 | 0.7636 | 0.7586
986 | 0.7647 | 0.7635 | 0.7637 | 0.7621 | 0.7616 | 0.7604 | 0.7606 | 0.7623 | 0.7612 | 0.7613 | 0.765 | 0.7624 | 0.7606 | 0.7644 | 0.7634 | 0.7612 | 0.763 | 0.7637 | 0.7587
987 | 0.7647 | 0.7634 | 0.7637 | 0.7622 | 0.7615 | 0.7604 | 0.7605 | 0.7623 | 0.7612 | 0.7615 | 0.7651 | 0.7625 | 0.7606 | 0.7645 | 0.7634 | 0.7612 | 0.7631 | 0.7638 | 0.7589
988 | 0.7646 | 0.7633 | 0.7635 | 0.7622 | 0.7615 | 0.7603 | 0.7603 | 0.7623 | 0.7611 | 0.7614 | 0.765 | 0.7625 | 0.7605 | 0.7644 | 0.7634 | 0.761 | 0.763 | 0.7637 | 0.7588
989 | 0.7644 | 0.7631 | 0.7632 | 0.7621 | 0.7614 | 0.7601 | 0.7601 | 0.7621 | 0.7609 | 0.7614 | 0.7648 | 0.7625 | 0.7604 | 0.7643 | 0.7633 | 0.7608 | 0.7628 | 0.7635 | 0.7586
990 | 0.7643 | 0.7629 | 0.7629 | 0.7619 | 0.7614 | 0.7599 | 0.7601 | 0.7621 | 0.7608 | 0.7613 | 0.7646 | 0.7625 | 0.7602 | 0.7642 | 0.7633 | 0.7606 | 0.7627 | 0.7634 | 0.7584
991 | 0.7644 | 0.763 | 0.7628 | 0.762 | 0.7613 | 0.7599 | 0.76 | 0.7621 | 0.7607 | 0.7613 | 0.7647 | 0.7626 | 0.7602 | 0.7642 | 0.7633 | 0.7607 | 0.7628 | 0.7634 | 0.7583
992 | 0.7646 | 0.7632 | 0.7631 | 0.762 | 0.7613 | 0.7601 | 0.7601 | 0.7623 | 0.7608 | 0.7613 | 0.765 | 0.7628 | 0.7602 | 0.7643 | 0.7635 | 0.761 | 0.763 | 0.7637 | 0.7585
993 | 0.7649 | 0.7635 | 0.7632 | 0.762 | 0.7613 | 0.7603 | 0.7602 | 0.7625 | 0.7609 | 0.7614 | 0.7654 | 0.763 | 0.7604 | 0.7643 | 0.7637 | 0.7612 | 0.7633 | 0.7639 | 0.7585
994 | 0.7651 | 0.7637 | 0.7634 | 0.762 | 0.7613 | 0.7604 | 0.7601 | 0.7625 | 0.761 | 0.7614 | 0.7656 | 0.763 | 0.7605 | 0.7644 | 0.7638 | 0.7614 | 0.7635 | 0.7641 | 0.7586
995 | 0.765 | 0.7636 | 0.7634 | 0.7617 | 0.7614 | 0.7602 | 0.76 | 0.7624 | 0.761 | 0.7614 | 0.7656 | 0.7628 | 0.7605 | 0.7645 | 0.7637 | 0.7613 | 0.7635 | 0.7643 | 0.7586
996 | 0.7648 | 0.7635 | 0.7633 | 0.7614 | 0.7615 | 0.7599 | 0.7599 | 0.7623 | 0.7611 | 0.7615 | 0.7656 | 0.7626 | 0.7606 | 0.7646 | 0.7635 | 0.7612 | 0.7635 | 0.7645 | 0.7585
997 | 0.7647 | 0.7635 | 0.7633 | 0.7612 | 0.7616 | 0.7597 | 0.7598 | 0.7622 | 0.7611 | 0.7614 | 0.7656 | 0.7624 | 0.7606 | 0.7646 | 0.7634 | 0.7611 | 0.7636 | 0.7647 | 0.7585
998 | 0.7645 | 0.7633 | 0.7631 | 0.7612 | 0.7615 | 0.7595 | 0.7594 | 0.762 | 0.761 | 0.7612 | 0.7656 | 0.7622 | 0.7603 | 0.7646 | 0.7635 | 0.7608 | 0.7635 | 0.7645 | 0.7584
999 | 0.7643 | 0.7632 | 0.7629 | 0.7611 | 0.7613 | 0.7593 | 0.7591 | 0.762 | 0.7609 | 0.7609 | 0.7656 | 0.762 | 0.7599 | 0.7646 | 0.7637 | 0.7606 | 0.7633 | 0.7643 | 0.7582
1000 | 0.7641 | 0.763 | 0.7627 | 0.761 | 0.7612 | 0.759 | 0.7587 | 0.7619 | 0.7607 | 0.7607 | 0.7656 | 0.7618 | 0.7597 | 0.7646 | 0.7639 | 0.7603 | 0.7632 | 0.764 | 0.758
1001 | 0.7642 | 0.7631 | 0.7627 | 0.7611 | 0.7611 | 0.759 | 0.7586 | 0.7619 | 0.7606 | 0.7609 | 0.7656 | 0.7619 | 0.7596 | 0.7647 | 0.7639 | 0.7603 | 0.7634 | 0.764 | 0.758
1002 | 0.7643 | 0.7632 | 0.7627 | 0.7612 | 0.761 | 0.759 | 0.7586 | 0.7619 | 0.7606 | 0.7612 | 0.7656 | 0.7619 | 0.7596 | 0.7649 | 0.7638 | 0.7604 | 0.7636 | 0.7641 | 0.7581
1003 | 0.7644 | 0.7633 | 0.7627 | 0.7613 | 0.7609 | 0.759 | 0.7585 | 0.7619 | 0.7606 | 0.7615 | 0.7657 | 0.762 | 0.7595 | 0.765 | 0.7638 | 0.7604 | 0.7638 | 0.7641 | 0.7582
1004 | 0.7641 | 0.7631 | 0.7626 | 0.761 | 0.7606 | 0.7586 | 0.7582 | 0.7617 | 0.7604 | 0.7612 | 0.7655 | 0.7618 | 0.7594 | 0.7649 | 0.7637 | 0.7603 | 0.7636 | 0.764 | 0.7578
1005 | 0.7636 | 0.7627 | 0.7621 | 0.7604 | 0.7601 | 0.7581 | 0.7578 | 0.7613 | 0.7601 | 0.7607 | 0.7652 | 0.7615 | 0.7591 | 0.7646 | 0.7635 | 0.7601 | 0.7633 | 0.7639 | 0.7571
1006 | 0.7631 | 0.7622 | 0.7618 | 0.7599 | 0.7595 | 0.7575 | 0.7573 | 0.7609 | 0.7598 | 0.76 | 0.7649 | 0.7611 | 0.7588 | 0.7643 | 0.7634 | 0.7598 | 0.7628 | 0.7637 | 0.7563
1007 | 0.7628 | 0.7618 | 0.7615 | 0.7596 | 0.7592 | 0.757 | 0.7569 | 0.7606 | 0.7596 | 0.7595 | 0.7648 | 0.7608 | 0.7585 | 0.7641 | 0.7632 | 0.7595 | 0.7626 | 0.7635 | 0.7558
1008 | 0.7628 | 0.7617 | 0.7614 | 0.7595 | 0.7591 | 0.7567 | 0.7567 | 0.7604 | 0.7595 | 0.7593 | 0.765 | 0.7607 | 0.7583 | 0.7641 | 0.7632 | 0.7594 | 0.7627 | 0.7634 | 0.7558
1009 | 0.7628 | 0.7616 | 0.7613 | 0.7595 | 0.759 | 0.7564 | 0.7565 | 0.7602 | 0.7594 | 0.7592 | 0.7653 | 0.7607 | 0.758 | 0.7641 | 0.7632 | 0.7591 | 0.7628 | 0.7631 | 0.7558
1010 | 0.7628 | 0.7615 | 0.7612 | 0.7594 | 0.7589 | 0.756 | 0.7562 | 0.76 | 0.7592 | 0.759 | 0.7655 | 0.7606 | 0.7578 | 0.7641 | 0.7631 | 0.7588 | 0.7629 | 0.7628 | 0.7557
1011 | 0.7625 | 0.7611 | 0.761 | 0.7591 | 0.7587 | 0.7556 | 0.7558 | 0.7599 | 0.7587 | 0.7587 | 0.7653 | 0.7604 | 0.7574 | 0.764 | 0.763 | 0.7585 | 0.7626 | 0.7627 | 0.7552
1012 | 0.7621 | 0.7607 | 0.7607 | 0.7587 | 0.7585 | 0.7551 | 0.7554 | 0.7599 | 0.7581 | 0.7583 | 0.7652 | 0.7602 | 0.757 | 0.7638 | 0.763 | 0.7582 | 0.7625 | 0.7626 | 0.7547
1013 | 0.7618 | 0.7602 | 0.7605 | 0.7583 | 0.7581 | 0.7547 | 0.755 | 0.7598 | 0.7575 | 0.7579 | 0.765 | 0.76 | 0.7566 | 0.7636 | 0.763 | 0.7579 | 0.7622 | 0.7624 | 0.7542
1014 | 0.7617 | 0.7599 | 0.7602 | 0.7582 | 0.758 | 0.7547 | 0.7548 | 0.7597 | 0.7574 | 0.7579 | 0.765 | 0.76 | 0.7565 | 0.7637 | 0.763 | 0.7579 | 0.7621 | 0.7623 | 0.7539
1015 | 0.7617 | 0.7595 | 0.7599 | 0.758 | 0.7578 | 0.7547 | 0.7546 | 0.7597 | 0.7573 | 0.7578 | 0.7649 | 0.7599 | 0.7564 | 0.7637 | 0.763 | 0.758 | 0.762 | 0.7622 | 0.7535
1016 | 0.7617 | 0.7591 | 0.7596 | 0.7579 | 0.7576 | 0.7548 | 0.7544 | 0.7597 | 0.7572 | 0.7578 | 0.7649 | 0.7599 | 0.7564 | 0.7638 | 0.7629 | 0.7581 | 0.7618 | 0.762 | 0.7531
1017 | 0.7614 | 0.7588 | 0.7592 | 0.7574 | 0.7572 | 0.7544 | 0.754 | 0.7595 | 0.757 | 0.7577 | 0.7649 | 0.7597 | 0.7561 | 0.7636 | 0.7627 | 0.7578 | 0.7617 | 0.7619 | 0.753
1018 | 0.7609 | 0.7583 | 0.7587 | 0.7569 | 0.7567 | 0.7538 | 0.7535 | 0.7591 | 0.7567 | 0.7575 | 0.765 | 0.7595 | 0.7557 | 0.7633 | 0.7624 | 0.7573 | 0.7616 | 0.7618 | 0.7528
1019 | 0.7603 | 0.7579 | 0.7582 | 0.7563 | 0.7561 | 0.7532 | 0.7529 | 0.7588 | 0.7563 | 0.7572 | 0.7651 | 0.7593 | 0.7553 | 0.763 | 0.7621 | 0.7568 | 0.7616 | 0.7617 | 0.7527
1020 | 0.76 | 0.7578 | 0.758 | 0.756 | 0.7557 | 0.7528 | 0.7526 | 0.7586 | 0.7562 | 0.757 | 0.7651 | 0.7591 | 0.7551 | 0.7629 | 0.7619 | 0.7565 | 0.7616 | 0.7618 | 0.7525
1021 | 0.76 | 0.7581 | 0.7582 | 0.7561 | 0.7556 | 0.7528 | 0.7527 | 0.7585 | 0.7562 | 0.757 | 0.7651 | 0.7593 | 0.7551 | 0.7629 | 0.762 | 0.7567 | 0.7619 | 0.7621 | 0.7524
1022 | 0.76 | 0.7584 | 0.7585 | 0.7562 | 0.7556 | 0.7528 | 0.7528 | 0.7584 | 0.7563 | 0.7569 | 0.765 | 0.7595 | 0.7551 | 0.763 | 0.762 | 0.757 | 0.7621 | 0.7624 | 0.7523
1023 | 0.76 | 0.7587 | 0.7588 | 0.7564 | 0.7555 | 0.7527 | 0.7528 | 0.7583 | 0.7564 | 0.7568 | 0.7651 | 0.7596 | 0.7552 | 0.7631 | 0.7622 | 0.7572 | 0.7624 | 0.7628 | 0.7522
1024 | 0.7602 | 0.7584 | 0.759 | 0.7563 | 0.7555 | 0.7526 | 0.7528 | 0.7583 | 0.7565 | 0.7571 | 0.7656 | 0.7596 | 0.7552 | 0.7636 | 0.7626 | 0.7572 | 0.7623 | 0.763 | 0.752
1025 | 0.7604 | 0.7582 | 0.7593 | 0.7561 | 0.7553 | 0.7525 | 0.7528 | 0.7584 | 0.7566 | 0.7574 | 0.7661 | 0.7596 | 0.7553 | 0.764 | 0.763 | 0.7573 | 0.7623 | 0.7632 | 0.7518
1026 | 0.7607 | 0.7579 | 0.7596 | 0.7561 | 0.7552 | 0.7523 | 0.7528 | 0.7583 | 0.7566 | 0.7576 | 0.7665 | 0.7596 | 0.7553 | 0.7646 | 0.7634 | 0.7573 | 0.7623 | 0.7634 | 0.7516
1027 | 0.7605 | 0.758 | 0.7595 | 0.7561 | 0.7554 | 0.7524 | 0.753 | 0.7584 | 0.7568 | 0.7577 | 0.7666 | 0.7598 | 0.7555 | 0.7647 | 0.7636 | 0.7574 | 0.7626 | 0.7635 | 0.7519
1028 | 0.7604 | 0.7582 | 0.7595 | 0.7563 | 0.7557 | 0.7524 | 0.7532 | 0.7586 | 0.7569 | 0.7578 | 0.7666 | 0.7601 | 0.7557 | 0.7648 | 0.7636 | 0.7575 | 0.7631 | 0.7637 | 0.7522
1029 | 0.7602 | 0.7583 | 0.7595 | 0.7563 | 0.7559 | 0.7524 | 0.7534 | 0.7587 | 0.7572 | 0.7579 | 0.7666 | 0.7603 | 0.7558 | 0.7649 | 0.7637 | 0.7575 | 0.7635 | 0.7638 | 0.7526
1030 | 0.7603 | 0.7588 | 0.7596 | 0.7567 | 0.7562 | 0.7524 | 0.7537 | 0.759 | 0.7576 | 0.7582 | 0.7671 | 0.7606 | 0.7559 | 0.7654 | 0.7643 | 0.7579 | 0.7638 | 0.7642 | 0.7529
1031 | 0.7606 | 0.7594 | 0.7598 | 0.7572 | 0.7566 | 0.7524 | 0.7539 | 0.7592 | 0.758 | 0.7586 | 0.7676 | 0.761 | 0.7561 | 0.7661 | 0.765 | 0.7583 | 0.7643 | 0.7647 | 0.7533
1032 | 0.7609 | 0.7599 | 0.7601 | 0.7578 | 0.7571 | 0.7524 | 0.7541 | 0.7595 | 0.7585 | 0.7591 | 0.7682 | 0.7614 | 0.7563 | 0.7668 | 0.7658 | 0.7588 | 0.7647 | 0.7652 | 0.7538
1033 | 0.7611 | 0.7602 | 0.7604 | 0.7579 | 0.7571 | 0.7525 | 0.7541 | 0.7597 | 0.7585 | 0.7593 | 0.7685 | 0.7616 | 0.7564 | 0.7672 | 0.7663 | 0.759 | 0.765 | 0.7656 | 0.7536
1034 | 0.7614 | 0.7601 | 0.7607 | 0.7578 | 0.7567 | 0.7525 | 0.7538 | 0.7599 | 0.7579 | 0.7592 | 0.7686 | 0.7616 | 0.7563 | 0.7673 | 0.7664 | 0.7588 | 0.7654 | 0.766 | 0.753
1035 | 0.7618 | 0.76 | 0.7612 | 0.7576 | 0.7563 | 0.7525 | 0.7536 | 0.7602 | 0.7573 | 0.7591 | 0.7686 | 0.7615 | 0.7564 | 0.7674 | 0.7664 | 0.7586 | 0.7658 | 0.7663 | 0.7522
1036 | 0.762 | 0.76 | 0.7613 | 0.7574 | 0.756 | 0.7524 | 0.7533 | 0.7603 | 0.7568 | 0.7589 | 0.7688 | 0.7615 | 0.7563 | 0.7675 | 0.7665 | 0.7584 | 0.7661 | 0.7667 | 0.7517
1037 | 0.7621 | 0.76 | 0.7608 | 0.7571 | 0.7565 | 0.7522 | 0.7529 | 0.7603 | 0.7569 | 0.7586 | 0.7694 | 0.7615 | 0.7562 | 0.7676 | 0.7666 | 0.7582 | 0.7661 | 0.7666 | 0.7521
1038 | 0.7622 | 0.7601 | 0.7602 | 0.7569 | 0.7569 | 0.7519 | 0.7525 | 0.7603 | 0.7569 | 0.7582 | 0.7699 | 0.7616 | 0.7561 | 0.7677 | 0.7666 | 0.758 | 0.766 | 0.7667 | 0.7524
1039 | 0.7622 | 0.7601 | 0.7597 | 0.7566 | 0.7574 | 0.7517 | 0.752 | 0.7603 | 0.7568 | 0.7579 | 0.7705 | 0.7617 | 0.7559 | 0.7679 | 0.7667 | 0.7577 | 0.7659 | 0.7667 | 0.7527
1040 | 0.7614 | 0.7601 | 0.7596 | 0.7566 | 0.7566 | 0.7515 | 0.7516 | 0.76 | 0.7565 | 0.7574 | 0.7701 | 0.7615 | 0.7555 | 0.768 | 0.7663 | 0.7579 | 0.7657 | 0.7661 | 0.752
1041 | 0.7606 | 0.7599 | 0.7595 | 0.7567 | 0.7559 | 0.7512 | 0.7512 | 0.7597 | 0.7562 | 0.757 | 0.7696 | 0.7613 | 0.755 | 0.7682 | 0.7658 | 0.7581 | 0.7655 | 0.7655 | 0.7513
1042 | 0.7597 | 0.7598 | 0.7594 | 0.7567 | 0.755 | 0.7509 | 0.7508 | 0.7594 | 0.7559 | 0.7565 | 0.7691 | 0.7612 | 0.7546 | 0.7682 | 0.7654 | 0.7583 | 0.7653 | 0.7649 | 0.7505
1043 | 0.7601 | 0.7595 | 0.7593 | 0.7569 | 0.7553 | 0.7509 | 0.7507 | 0.7594 | 0.7562 | 0.7569 | 0.7697 | 0.7615 | 0.7547 | 0.7686 | 0.7657 | 0.7584 | 0.7658 | 0.7652 | 0.7506
1044 | 0.7609 | 0.7592 | 0.7592 | 0.7572 | 0.7559 | 0.7508 | 0.7509 | 0.7595 | 0.7568 | 0.7577 | 0.7705 | 0.7619 | 0.7552 | 0.7691 | 0.7662 | 0.7585 | 0.7668 | 0.7656 | 0.7509
1045 | 0.7617 | 0.7589 | 0.7591 | 0.7574 | 0.7565 | 0.7507 | 0.751 | 0.7596 | 0.7573 | 0.7584 | 0.7714 | 0.7623 | 0.7557 | 0.7696 | 0.7667 | 0.7586 | 0.7677 | 0.7661 | 0.7512
1046 | 0.7616 | 0.7588 | 0.759 | 0.7573 | 0.7566 | 0.7506 | 0.7508 | 0.7594 | 0.7572 | 0.7587 | 0.7717 | 0.7623 | 0.7557 | 0.7699 | 0.767 | 0.7585 | 0.7679 | 0.7663 | 0.751
1047 | 0.7608 | 0.759 | 0.7588 | 0.7568 | 0.7561 | 0.7505 | 0.7502 | 0.7588 | 0.7565 | 0.7587 | 0.7715 | 0.7619 | 0.7554 | 0.7702 | 0.7671 | 0.7581 | 0.7676 | 0.7663 | 0.7504
1048 | 0.7599 | 0.7592 | 0.7586 | 0.7564 | 0.7558 | 0.7502 | 0.7496 | 0.7581 | 0.7557 | 0.7586 | 0.7713 | 0.7615 | 0.7551 | 0.7704 | 0.7673 | 0.7578 | 0.7673 | 0.7664 | 0.7497
1049 | 0.7597 | 0.7594 | 0.7585 | 0.7559 | 0.7554 | 0.75 | 0.7494 | 0.7579 | 0.7553 | 0.7585 | 0.7715 | 0.7614 | 0.7549 | 0.7707 | 0.7674 | 0.7576 | 0.7672 | 0.7665 | 0.7492
1050 | 0.7608 | 0.7595 | 0.7587 | 0.7554 | 0.7551 | 0.7497 | 0.7497 | 0.7583 | 0.7554 | 0.7584 | 0.7722 | 0.7616 | 0.7547 | 0.7708 | 0.7675 | 0.7577 | 0.7672 | 0.7671 | 0.7492
1051 | 0.762 | 0.7595 | 0.7589 | 0.755 | 0.7547 | 0.7494 | 0.75 | 0.7587 | 0.7554 | 0.7583 | 0.7729 | 0.7619 | 0.7547 | 0.7709 | 0.7676 | 0.7579 | 0.7673 | 0.7675 | 0.749
1052 | 0.7629 | 0.7594 | 0.759 | 0.7545 | 0.7542 | 0.7489 | 0.7501 | 0.7588 | 0.7554 | 0.7579 | 0.7734 | 0.7621 | 0.7544 | 0.7709 | 0.7676 | 0.7578 | 0.7674 | 0.7679 | 0.7489
1053 | 0.7614 | 0.7584 | 0.7577 | 0.7534 | 0.7526 | 0.7469 | 0.7485 | 0.7572 | 0.7543 | 0.7561 | 0.7726 | 0.761 | 0.7533 | 0.7705 | 0.7665 | 0.7565 | 0.7665 | 0.7671 | 0.7476
1054 | 0.7597 | 0.7573 | 0.7564 | 0.7523 | 0.7511 | 0.745 | 0.7467 | 0.7557 | 0.7531 | 0.7542 | 0.7719 | 0.7599 | 0.7522 | 0.7701 | 0.7652 | 0.7551 | 0.7655 | 0.7662 | 0.7463
1055 | 0.7581 | 0.7561 | 0.7551 | 0.7511 | 0.7494 | 0.7429 | 0.7449 | 0.7539 | 0.7519 | 0.7522 | 0.771 | 0.7588 | 0.751 | 0.7696 | 0.7641 | 0.7536 | 0.7645 | 0.7654 | 0.745
1056 | 0.756 | 0.7537 | 0.7531 | 0.7492 | 0.7475 | 0.7412 | 0.7431 | 0.7527 | 0.7498 | 0.7503 | 0.7697 | 0.7578 | 0.7489 | 0.768 | 0.7633 | 0.7523 | 0.7631 | 0.7635 | 0.7434
1057 | 0.7539 | 0.7512 | 0.7511 | 0.7471 | 0.7456 | 0.7395 | 0.7411 | 0.7514 | 0.7476 | 0.7484 | 0.7683 | 0.7567 | 0.7467 | 0.7661 | 0.7624 | 0.751 | 0.7617 | 0.7615 | 0.7418
1058 | 0.7516 | 0.7485 | 0.7489 | 0.745 | 0.7435 | 0.7377 | 0.739 | 0.75 | 0.7454 | 0.7463 | 0.7668 | 0.7556 | 0.7443 | 0.7641 | 0.7616 | 0.7496 | 0.7602 | 0.7594 | 0.7401
1059 | 0.7503 | 0.7473 | 0.748 | 0.7438 | 0.7424 | 0.7361 | 0.7376 | 0.749 | 0.7439 | 0.7454 | 0.7659 | 0.7544 | 0.7432 | 0.763 | 0.761 | 0.7484 | 0.7596 | 0.7587 | 0.7388
1060 | 0.7495 | 0.7469 | 0.7476 | 0.7431 | 0.7417 | 0.7346 | 0.7367 | 0.748 | 0.743 | 0.745 | 0.7652 | 0.7533 | 0.7426 | 0.7625 | 0.7605 | 0.7473 | 0.7593 | 0.7586 | 0.7378
1061 | 0.7486 | 0.7466 | 0.7473 | 0.7424 | 0.741 | 0.733 | 0.7356 | 0.747 | 0.7419 | 0.7446 | 0.7645 | 0.7522 | 0.742 | 0.7618 | 0.7599 | 0.746 | 0.7591 | 0.7586 | 0.7368
1062 | 0.7476 | 0.7459 | 0.7467 | 0.7411 | 0.7404 | 0.732 | 0.7342 | 0.7461 | 0.741 | 0.7437 | 0.7639 | 0.7512 | 0.7415 | 0.7613 | 0.7595 | 0.745 | 0.7589 | 0.7585 | 0.7361
1063 | 0.7466 | 0.745 | 0.746 | 0.7394 | 0.7398 | 0.7318 | 0.7327 | 0.7451 | 0.7405 | 0.7422 | 0.7635 | 0.7504 | 0.7411 | 0.761 | 0.7591 | 0.7442 | 0.7587 | 0.7583 | 0.7358
1064 | 0.7455 | 0.7439 | 0.7452 | 0.7375 | 0.7392 | 0.7315 | 0.7312 | 0.7442 | 0.7399 | 0.7408 | 0.7629 | 0.7496 | 0.7407 | 0.7607 | 0.7587 | 0.7434 | 0.7585 | 0.7581 | 0.7354
1065 | 0.7452 | 0.7434 | 0.7447 | 0.7365 | 0.739 | 0.7313 | 0.7301 | 0.7438 | 0.7399 | 0.7399 | 0.763 | 0.7495 | 0.7405 | 0.7608 | 0.7587 | 0.7431 | 0.7586 | 0.7581 | 0.7351
1066 | 0.7471 | 0.7444 | 0.7454 | 0.7385 | 0.7394 | 0.731 | 0.7309 | 0.7453 | 0.7408 | 0.7409 | 0.7647 | 0.7516 | 0.7407 | 0.7621 | 0.76 | 0.7444 | 0.7596 | 0.7592 | 0.7347
1067 | 0.7492 | 0.7454 | 0.7461 | 0.7406 | 0.7399 | 0.7308 | 0.7317 | 0.7469 | 0.742 | 0.742 | 0.7666 | 0.7539 | 0.7409 | 0.7634 | 0.7613 | 0.7457 | 0.7606 | 0.7603 | 0.7344
1068 | 0.7511 | 0.7464 | 0.7469 | 0.7425 | 0.7403 | 0.7305 | 0.7325 | 0.7484 | 0.743 | 0.743 | 0.7683 | 0.7561 | 0.7411 | 0.7646 | 0.7626 | 0.7469 | 0.7616 | 0.7613 | 0.734
1069 | 0.7498 | 0.746 | 0.7461 | 0.742 | 0.7389 | 0.7304 | 0.7317 | 0.7469 | 0.742 | 0.7427 | 0.7679 | 0.7545 | 0.7401 | 0.7634 | 0.7615 | 0.7464 | 0.7614 | 0.7606 | 0.7329
1070 | 0.7484 | 0.7458 | 0.7454 | 0.7415 | 0.7376 | 0.7303 | 0.7309 | 0.7454 | 0.741 | 0.7423 | 0.7674 | 0.7528 | 0.7391 | 0.7621 | 0.7604 | 0.7459 | 0.7612 | 0.7599 | 0.7317
1071 | 0.747 | 0.7455 | 0.7446 | 0.7409 | 0.7362 | 0.7301 | 0.7301 | 0.7438 | 0.74 | 0.7419 | 0.7669 | 0.751 | 0.7381 | 0.7607 | 0.7592 | 0.7454 | 0.7611 | 0.759 | 0.7305
1072 | 0.7467 | 0.745 | 0.7448 | 0.7401 | 0.7366 | 0.7293 | 0.7296 | 0.7439 | 0.74 | 0.7432 | 0.7667 | 0.7507 | 0.7381 | 0.7616 | 0.7595 | 0.7448 | 0.7611 | 0.7589 | 0.7302
1073 | 0.7467 | 0.7444 | 0.7451 | 0.7391 | 0.7375 | 0.7283 | 0.7292 | 0.7442 | 0.7402 | 0.7448 | 0.7666 | 0.7506 | 0.7385 | 0.7631 | 0.7602 | 0.7442 | 0.7612 | 0.759 | 0.73
1074 | 0.7467 | 0.7438 | 0.7455 | 0.7381 | 0.7385 | 0.7273 | 0.7288 | 0.7446 | 0.7404 | 0.7464 | 0.7665 | 0.7506 | 0.7388 | 0.7646 | 0.7609 | 0.7436 | 0.7613 | 0.759 | 0.7297
1075 | 0.7458 | 0.743 | 0.7446 | 0.737 | 0.738 | 0.7262 | 0.7278 | 0.7439 | 0.7397 | 0.7457 | 0.7664 | 0.7504 | 0.7382 | 0.7647 | 0.761 | 0.7427 | 0.7614 | 0.7585 | 0.7292
1076 | 0.7443 | 0.742 | 0.7428 | 0.7357 | 0.7366 | 0.7248 | 0.7266 | 0.7426 | 0.7384 | 0.7436 | 0.7664 | 0.7503 | 0.7371 | 0.7639 | 0.7608 | 0.7418 | 0.7614 | 0.7576 | 0.7284
1077 | 0.7428 | 0.741 | 0.7411 | 0.7345 | 0.7352 | 0.7233 | 0.7254 | 0.7411 | 0.737 | 0.7413 | 0.7665 | 0.7501 | 0.7359 | 0.7631 | 0.7605 | 0.7408 | 0.7614 | 0.7567 | 0.7277
1078 | 0.7416 | 0.7402 | 0.7397 | 0.7334 | 0.7338 | 0.722 | 0.724 | 0.7401 | 0.7358 | 0.7394 | 0.7662 | 0.7493 | 0.7346 | 0.7624 | 0.7597 | 0.7398 | 0.7608 | 0.7563 | 0.7266
1079 | 0.7409 | 0.7398 | 0.7393 | 0.7326 | 0.7324 | 0.7208 | 0.7225 | 0.7399 | 0.735 | 0.7381 | 0.7655 | 0.7476 | 0.7334 | 0.7621 | 0.7578 | 0.7389 | 0.7592 | 0.7567 | 0.7253
1080 | 0.7401 | 0.7394 | 0.7389 | 0.7318 | 0.731 | 0.7195 | 0.7208 | 0.7396 | 0.7341 | 0.7368 | 0.7649 | 0.7457 | 0.7321 | 0.7617 | 0.756 | 0.738 | 0.7576 | 0.757 | 0.7239
1081 | 0.739 | 0.7385 | 0.7383 | 0.7309 | 0.7296 | 0.7181 | 0.7193 | 0.7389 | 0.7332 | 0.7353 | 0.7641 | 0.744 | 0.7307 | 0.7611 | 0.754 | 0.7368 | 0.7559 | 0.7568 | 0.7225
1082 | 0.737 | 0.736 | 0.7374 | 0.7293 | 0.7283 | 0.7162 | 0.7179 | 0.7364 | 0.7321 | 0.7337 | 0.7628 | 0.7427 | 0.7287 | 0.7597 | 0.7517 | 0.7346 | 0.754 | 0.7538 | 0.7214
1083 | 0.7349 | 0.7335 | 0.7364 | 0.7277 | 0.7271 | 0.7141 | 0.7165 | 0.7339 | 0.7311 | 0.732 | 0.7613 | 0.7413 | 0.7266 | 0.7583 | 0.7493 | 0.7323 | 0.7521 | 0.7508 | 0.7201
1084 | 0.7327 | 0.7309 | 0.7354 | 0.7261 | 0.7258 | 0.712 | 0.715 | 0.7314 | 0.7299 | 0.7302 | 0.76 | 0.7398 | 0.7245 | 0.7568 | 0.7468 | 0.7299 | 0.7502 | 0.7477 | 0.7189
1085 | 0.7325 | 0.7309 | 0.7345 | 0.7261 | 0.7254 | 0.7112 | 0.7148 | 0.7309 | 0.7282 | 0.7299 | 0.7598 | 0.7404 | 0.7246 | 0.7573 | 0.7466 | 0.7294 | 0.7503 | 0.7484 | 0.7181
1086 | 0.7324 | 0.7309 | 0.7337 | 0.7261 | 0.7249 | 0.7103 | 0.7145 | 0.7303 | 0.7263 | 0.7294 | 0.7596 | 0.7411 | 0.7247 | 0.7579 | 0.7464 | 0.7289 | 0.7504 | 0.7492 | 0.7174
1087 | 0.7322 | 0.7308 | 0.7328 | 0.7261 | 0.7244 | 0.7095 | 0.7143 | 0.7298 | 0.7244 | 0.7289 | 0.7594 | 0.7417 | 0.7248 | 0.7584 | 0.7461 | 0.7284 | 0.7504 | 0.7499 | 0.7165
1088 | 0.7318 | 0.7298 | 0.7312 | 0.7241 | 0.7223 | 0.7088 | 0.7128 | 0.728 | 0.7225 | 0.7277 | 0.7578 | 0.7401 | 0.7235 | 0.7577 | 0.7459 | 0.7277 | 0.7499 | 0.7492 | 0.7148
1089 | 0.7313 | 0.7285 | 0.7294 | 0.7216 | 0.7196 | 0.7081 | 0.7109 | 0.726 | 0.7204 | 0.7262 | 0.7557 | 0.7378 | 0.7218 | 0.7566 | 0.7456 | 0.7269 | 0.7491 | 0.748 | 0.7129
1090 | 0.7308 | 0.7271 | 0.7275 | 0.719 | 0.7169 | 0.7074 | 0.709 | 0.724 | 0.7183 | 0.7247 | 0.7535 | 0.7355 | 0.7201 | 0.7556 | 0.7454 | 0.7262 | 0.7483 | 0.7469 | 0.7109
1091 | 0.73 | 0.7256 | 0.7265 | 0.7177 | 0.7151 | 0.7064 | 0.7071 | 0.7231 | 0.7178 | 0.7237 | 0.7524 | 0.7339 | 0.719 | 0.7538 | 0.7444 | 0.725 | 0.7473 | 0.7462 | 0.7097
1092 | 0.729 | 0.724 | 0.7262 | 0.7172 | 0.7139 | 0.7052 | 0.705 | 0.7231 | 0.7184 | 0.723 | 0.752 | 0.733 | 0.7185 | 0.7514 | 0.7428 | 0.7236 | 0.7462 | 0.7458 | 0.7089
1093 | 0.7279 | 0.7223 | 0.7259 | 0.7166 | 0.7126 | 0.704 | 0.7029 | 0.723 | 0.719 | 0.7224 | 0.7515 | 0.732 | 0.7179 | 0.749 | 0.7411 | 0.7222 | 0.7449 | 0.7453 | 0.7082
1094 | 0.7265 | 0.7213 | 0.725 | 0.7164 | 0.7115 | 0.7031 | 0.7016 | 0.7229 | 0.7188 | 0.7212 | 0.7509 | 0.7312 | 0.7168 | 0.7475 | 0.7404 | 0.721 | 0.7444 | 0.7441 | 0.7072
1095 | 0.7248 | 0.7212 | 0.7232 | 0.7164 | 0.7106 | 0.7028 | 0.7017 | 0.7226 | 0.7174 | 0.7193 | 0.7501 | 0.7306 | 0.7147 | 0.7471 | 0.7409 | 0.7202 | 0.7449 | 0.742 | 0.706
1096 | 0.723 | 0.721 | 0.7214 | 0.7164 | 0.7096 | 0.7024 | 0.7017 | 0.7223 | 0.716 | 0.7175 | 0.7494 | 0.73 | 0.7127 | 0.7468 | 0.7415 | 0.7192 | 0.7454 | 0.7397 | 0.7048